## Sheet1
identifier | manufacturer | nominal_capacitance(F) | capacitance_tolerance(%) | voltage_rating(V) | temperature_characteristics | EIA_inch_package | IEC_EN_metric_package | height(m) | width(m) | length(m) | capacitance_at_000p0V(F) | capacitance_density_at_000p0V(F/mm³) | change_at_000p8V(F) | capacitance_at_000p8V(F) | capacitance_density_at_000p8V(F/mm³) | change_at_001p0V(F) | capacitance_at_001p0V(F) | capacitance_density_at_001p0V(F/mm³) | change_at_002p5V(F) | capacitance_at_002p5V(F) | capacitance_density_at_002p5V(F/mm³) | change_at_003p3V(F) | capacitance_at_003p3V(F) | capacitance_density_at_003p3V(F/mm³) | change_at_004p0V(F) | capacitance_at_004p0V(F) | capacitance_density_at_004p0V(F/mm³) | change_at_005p0V(F) | capacitance_at_005p0V(F) | capacitance_density_at_005p0V(F/mm³) | change_at_006p3V(F) | capacitance_at_006p3V(F) | capacitance_density_at_006p3V(F/mm³) | change_at_010p0V(F) | capacitance_at_010p0V(F) | capacitance_density_at_010p0V(F/mm³) | change_at_012p0V(F) | capacitance_at_012p0V(F) | capacitance_density_at_012p0V(F/mm³) | change_at_016p0V(F) | capacitance_at_016p0V(F) | capacitance_density_at_016p0V(F/mm³) | change_at_024p0V(F) | capacitance_at_024p0V(F) | capacitance_density_at_024p0V(F/mm³) | change_at_025p0V(F) | capacitance_at_025p0V(F) | capacitance_density_at_025p0V(F/mm³) | change_at_035p0V(F) | capacitance_at_035p0V(F) | capacitance_density_at_035p0V(F/mm³) | change_at_036p0V(F) | capacitance_at_036p0V(F) | capacitance_density_at_036p0V(F/mm³) | change_at_048p0V(F) | capacitance_at_048p0V(F) | capacitance_density_at_048p0V(F/mm³) | change_at_050p0V(F) | capacitance_at_050p0V(F) | capacitance_density_at_050p0V(F/mm³) | change_at_075p0V(F) | capacitance_at_075p0V(F) | capacitance_density_at_075p0V(F/mm³) | change_at_100p0V(F) | capacitance_at_100p0V(F) | capacitance_density_at_100p0V(F/mm³)
885012104007 | Würth | 1e-06 | 20 | 16 | X5R | 0201 | 0603 | 0.0003 | 0.0003 | 0.0006 | 1e-06 | 1.851852e-05 | -0.02285 | 9.77e-07 | 1.809259e-05 | -0.036225 | 9.63375e-07 | 1.784028e-05 | -0.2333125 | 7.666875e-07 | 1.419792e-05 | -0.3490625 | 6.509375e-07 | 1.20544e-05 | -0.4335 | 5.665e-07 | 1.049074e-05 | -0.545625 | 4.54375e-07 | 8.414352e-06 | -0.6471875 | 3.528125e-07 | 6.533565e-06 | -0.7975 | 2.025e-07 | 3.75e-06 | -0.839 | 1.61e-07 | 2.981481e-06 | -0.888 | 1.12e-07 | 2.074074e-06 |  |  | 0 |  |  | 0 |  |  | 0 |  |  | 0 |  |  | 0 |  |  | 0 |  |  | 0 |  |  | 0
GRM035R61C225ME01 | Murata | 2.2e-06 | 20 | 16 | X5R | 0201 | 0603 | 0.0005 | 0.0003 | 0.0006 | 2.2e-06 | 2.444444e-05 | -0.02857143 | 2.137143e-06 | 2.374603e-05 | -0.06285714 | 2.061714e-06 | 2.290794e-05 | -0.36 | 1.408e-06 | 1.564444e-05 | -0.4811429 | 1.141486e-06 | 1.268317e-05 | -0.5628571 | 9.617143e-07 | 1.068571e-05 | -0.6491429 | 7.718857e-07 | 8.576508e-06 | -0.7245714 | 6.059429e-07 | 6.732698e-06 | -0.8308571 | 3.721143e-07 | 4.134603e-06 | -0.8577143 | 3.130286e-07 | 3.478095e-06 | -0.908 | 2.024e-07 | 2.248889e-06 | -1 | 0 | 0 | -1 | 0 | 0 | -1 | 0 | 0 | -1 | 0 | 0 | -1 | 0 | 0 | -1 | 0 | 0 | -1 | 0 | 0 | -1 | 0 | 0
GRM155C61E475ME15 | Murata | 4.7e-06 | 20 | 25 | X5S | 0402 | 1005 | 0.0005 | 0.0005 | 0.001 | 4.7e-06 | 1.88e-05 | 0.008174387 | 4.73842e-06 | 1.895368e-05 | -0.005449591 | 4.674387e-06 | 1.869755e-05 | -0.2016349 | 3.752316e-06 | 1.500926e-05 | -0.3188011 | 3.201635e-06 | 1.280654e-05 | -0.4114441 | 2.766213e-06 | 1.106485e-05 | -0.5177112 | 2.266757e-06 | 9.06703e-06 | -0.6185286 | 1.792916e-06 | 7.171662e-06 | -0.7678474 | 1.091117e-06 | 4.364469e-06 | -0.8065395 | 9.092643e-07 | 3.637057e-06 | -0.8555858 | 6.787466e-07 | 2.714986e-06 | -0.9065395 | 4.392643e-07 | 1.757057e-06 | -0.9087193 | 4.290191e-07 | 1.716076e-06 | -1 | 0 | 0 | -1 | 0 | 0 | -1 | 0 | 0 | -1 | 0 | 0 | -1 | 0 | 0 | -1 | 0 | 0
GRM155R61C475ME01 | Murata | 4.7e-06 | 20 | 16 | X5R | 0402 | 1005 | 0.0005 | 0.0005 | 0.001 | 4.7e-06 | 1.88e-05 | -0.01312336 | 4.63832e-06 | 1.855328e-05 | -0.02887139 | 4.564304e-06 | 1.825722e-05 | -0.2257218 | 3.639108e-06 | 1.455643e-05 | -0.335958 | 3.120997e-06 | 1.248399e-05 | -0.4225722 | 2.713911e-06 | 1.085564e-05 | -0.5249344 | 2.232808e-06 | 8.931234e-06 | -0.6220472 | 1.776378e-06 | 7.105512e-06 | -0.7755906 | 1.054724e-06 | 4.218898e-06 | -0.8220472 | 8.36378e-07 | 3.345512e-06 | -0.8740157 | 5.92126e-07 | 2.368504e-06 | -1 | 0 | 0 | -1 | 0 | 0 | -1 | 0 | 0 | -1 | 0 | 0 | -1 | 0 | 0 | -1 | 0 | 0 | -1 | 0 | 0 | -1 | 0 | 0
GRM155D81C475ME15 | Murata | 4.7e-06 | 20 | 16 | X6T | 0402 | 1005 | 0.0005 | 0.0005 | 0.001 | 4.7e-06 | 1.88e-05 | 0.006153846 | 4.728923e-06 | 1.891569e-05 | -0.01230769 | 4.642154e-06 | 1.856862e-05 | -0.2276923 | 3.629846e-06 | 1.451938e-05 | -0.3538462 | 3.036923e-06 | 1.214769e-05 | -0.4461538 | 2.603077e-06 | 1.041231e-05 | -0.5507692 | 2.111385e-06 | 8.445538e-06 | -0.6492308 | 1.648615e-06 | 6.594462e-06 | -0.7809231 | 1.029662e-06 | 4.118646e-06 | -0.8178462 | 8.561231e-07 | 3.424492e-06 | -0.8646154 | 6.363077e-07 | 2.545231e-06 | -1 | 0 | 0 | -1 | 0 | 0 | -1 | 0 | 0 | -1 | 0 | 0 | -1 | 0 | 0 | -1 | 0 | 0 | -1 | 0 | 0 | -1 | 0 | 0
GRMJN7R61C226ME05 | Murata | 2.2e-05 | 20 | 16 | X5R | 0704 | 1810 | 0.0007 | 0.001 | 0.0018 | 2.2e-05 | 1.746032e-05 | -0.01960784 | 2.156863e-05 | 1.711796e-05 | -0.04575163 | 2.099346e-05 | 1.666148e-05 | -0.3071895 | 1.524183e-05 | 1.209669e-05 | -0.430719 | 1.252418e-05 | 9.939828e-06 | -0.5156863 | 1.06549e-05 | 8.456271e-06 | -0.6078431 | 8.627451e-06 | 6.847183e-06 | -0.6921569 | 6.772549e-06 | 5.375039e-06 | -0.8156863 | 4.054902e-06 | 3.218176e-06 | -0.848366 | 3.335948e-06 | 2.647578e-06 | -0.8980392 | 2.243137e-06 | 1.780268e-06 | -1 | 0 | 0 | -1 | 0 | 0 | -1 | 0 | 0 | -1 | 0 | 0 | -1 | 0 | 0 | -1 | 0 | 0 | -1 | 0 | 0 | -1 | 0 | 0
885012106031 | Würth | 1e-05 | 20 | 25 | X5R | 0603 | 1608 | 0.0008 | 0.0008 | 0.0016 | 1e-05 | 9.765625e-06 | 0.03648 | 1.034e-05 | 1.009765625e-05 | 0.0314 | 1.03e-05 | 1.005859375e-05 | -0.131 | 8.69e-06 | 8.486328125e-06 | -0.227 | 7.73e-06 | 7.548828125e-06 | -0.311 | 6.89e-06 | 6.728515625e-06 | -0.431 | 5.69e-06 | 5.556640625e-06 | -0.52564 | 4.7436e-06 | 4.632421875e-06 | -0.722 | 2.78e-06 | 2.71484375e-06 | -0.7772 | 2.228e-06 | 2.17578125e-06 | -0.8494 | 1.506e-06 | 1.470703125e-06 | -0.9126 | 8.744e-07 | 8.5390625e-07 | -0.917 | 8.28e-07 | 8.0859375e-07 |  |  | 0 |  |  | 0 |  |  | 0 |  |  | 0 |  |  | 0 |  |  | 0
ZRB18AR61C226ME01 | Murata | 2.2e-05 | 20 | 16 | X5R | 0603 | 1608 | 0.001 | 0.0008 | 0.0016 | 2.2e-05 | 1.71875e-05 | -0.02312139 | 2.149133e-05 | 1.67901e-05 |  |  |  | -0.300578 | 1.538728e-05 | 1.202132e-05 | -0.4248555 | 1.265318e-05 | 9.885296e-06 | -0.5127168 | 1.072023e-05 | 8.375181e-06 | -0.6092486 | 8.596532e-06 | 6.71604e-06 | -0.6982659 | 6.63815e-06 | 5.186055e-06 | -0.8283237 | 3.776879e-06 | 2.950686e-06 | -0.8630058 | 3.013873e-06 | 2.354588e-06 | -0.899422 | 2.212717e-06 | 1.728685e-06 | -1 | 0 | 0 | -1 | 0 | 0 | -1 | 0 | 0 | -1 | 0 | 0 | -1 | 0 | 0 | -1 | 0 | 0 | -1 | 0 | 0 | -1 | 0 | 0
GRMJN7R61C206ME05 | Murata | 2e-05 | 20 | 16 | X5R | 0704 | 1810 | 0.0007 | 0.001 | 0.0018 | 2e-05 | 1.587302e-05 | -0.01923077 | 1.961538e-05 | 1.556777e-05 | -0.04487179 | 1.910256e-05 | 1.516077e-05 | -0.2948718 | 1.410256e-05 | 1.119251e-05 | -0.4173077 | 1.165385e-05 | 9.249084e-06 | -0.5051282 | 9.897436e-06 | 7.855108e-06 | -0.6025641 | 7.948718e-06 | 6.308506e-06 | -0.6923077 | 6.153846e-06 | 4.884005e-06 | -0.825 | 3.5e-06 | 2.777778e-06 | -0.8608974 | 2.782051e-06 | 2.207977e-06 | -0.8980769 | 2.038462e-06 | 1.617827e-06 | -1 | 0 | 0 | -1 | 0 | 0 | -1 | 0 | 0 | -1 | 0 | 0 | -1 | 0 | 0 | -1 | 0 | 0 | -1 | 0 | 0 | -1 | 0 | 0
GRM219R61C226ME15 | Murata | 2.2e-05 | 20 | 16 | X5R | 0805 | 2012 | 0.00085 | 0.00125 | 0.002 | 2.2e-05 | 1.035294e-05 | 0.01351351 | 2.22973e-05 | 1.049285e-05 | -0.006756757 | 2.185135e-05 | 1.028299e-05 | -0.2297297 | 1.694595e-05 | 7.974563e-06 | -0.3466216 | 1.437432e-05 | 6.764388e-06 | -0.4344595 | 1.244189e-05 | 5.855008e-06 | -0.5337838 | 1.025676e-05 | 4.826709e-06 | -0.6263514 | 8.22027e-06 | 3.868362e-06 | -0.7648649 | 5.172973e-06 | 2.43434e-06 | -0.8047297 | 4.295946e-06 | 2.021622e-06 | -0.8560811 | 3.166216e-06 | 1.489984e-06 | -1 | 0 | 0 | -1 | 0 | 0 | -1 | 0 | 0 | -1 | 0 | 0 | -1 | 0 | 0 | -1 | 0 | 0 | -1 | 0 | 0 | -1 | 0 | 0
GRM155D71C225ME11 | Murata | 2.2e-06 | 20 | 16 | X7T | 0402 | 1005 | 0.0005 | 0.0005 | 0.001 | 2.2e-06 | 8.8e-06 | -0.00621118 | 2.186335e-06 | 8.745342e-06 | -0.01242236 | 2.172671e-06 | 8.690683e-06 | -0.1428571 | 1.885714e-06 | 7.542857e-06 | -0.2298137 | 1.69441e-06 | 6.77764e-06 | -0.3043478 | 1.530435e-06 | 6.121739e-06 | -0.4018634 | 1.315901e-06 | 5.263602e-06 | -0.5099379 | 1.078137e-06 | 4.312547e-06 | -0.6993789 | 6.613665e-07 | 2.645466e-06 | -0.7534161 | 5.424845e-07 | 2.169938e-06 | -0.8136646 | 4.099379e-07 | 1.639752e-06 | -1 | 0 | 0 | -1 | 0 | 0 | -1 | 0 | 0 | -1 | 0 | 0 | -1 | 0 | 0 | -1 | 0 | 0 | -1 | 0 | 0 | -1 | 0 | 0
GRM155D81C225ME11 | Murata | 2.2e-06 | 20 | 16 | X6T | 0402 | 1005 | 0.0005 | 0.0005 | 0.001 | 2.2e-06 | 8.8e-06 | -0.00621118 | 2.186335e-06 | 8.745342e-06 | -0.01242236 | 2.172671e-06 | 8.690683e-06 | -0.1428571 | 1.885714e-06 | 7.542857e-06 | -0.2298137 | 1.69441e-06 | 6.77764e-06 | -0.3043478 | 1.530435e-06 | 6.121739e-06 | -0.4018634 | 1.315901e-06 | 5.263602e-06 | -0.5099379 | 1.078137e-06 | 4.312547e-06 | -0.6993789 | 6.613665e-07 | 2.645466e-06 | -0.7534161 | 5.424845e-07 | 2.169938e-06 | -0.8136646 | 4.099379e-07 | 1.639752e-06 | -1 | 0 | 0 | -1 | 0 | 0 | -1 | 0 | 0 | -1 | 0 | 0 | -1 | 0 | 0 | -1 | 0 | 0 | -1 | 0 | 0 | -1 | 0 | 0
GRM155D81E225ME11 | Murata | 2.2e-06 | 20 | 25 | X6T | 0402 | 1005 | 0.0005 | 0.0005 | 0.001 | 2.2e-06 | 8.8e-06 | -0.00621118 | 2.186335e-06 | 8.745342e-06 | -0.01242236 | 2.172671e-06 | 8.690683e-06 | -0.1428571 | 1.885714e-06 | 7.542857e-06 | -0.2298137 | 1.69441e-06 | 6.77764e-06 | -0.3043478 | 1.530435e-06 | 6.121739e-06 | -0.4018634 | 1.315901e-06 | 5.263602e-06 | -0.5099379 | 1.078137e-06 | 4.312547e-06 | -0.6993789 | 6.613665e-07 | 2.645466e-06 | -0.7534161 | 5.424845e-07 | 2.169938e-06 | -0.8136646 | 4.099379e-07 | 1.639752e-06 | -0.8708075 | 2.842236e-07 | 1.136894e-06 | -0.8763975 | 2.719255e-07 | 1.087702e-06 | -1 | 0 | 0 | -1 | 0 | 0 | -1 | 0 | 0 | -1 | 0 | 0 | -1 | 0 | 0 | -1 | 0 | 0
GRM188R61E106KA73 | Murata | 1e-05 | 10 | 25 | X5R | 0603 | 1608 | 0.0008 | 0.0008 | 0.0016 | 1e-05 | 9.765625e-06 | 0.03188406 | 1.031884e-05 | 1.007699e-05 | 0.02028986 | 1.02029e-05 | 9.963768e-06 | -0.1710145 | 8.289855e-06 | 8.095562e-06 | -0.2855072 | 7.144928e-06 | 6.977468e-06 | -0.373913 | 6.26087e-06 | 6.11413e-06 | -0.4768116 | 5.231884e-06 | 5.109262e-06 | -0.5782609 | 4.217391e-06 | 4.118546e-06 | -0.7333333 | 2.666667e-06 | 2.604167e-06 | -0.7782609 | 2.217391e-06 | 2.165421e-06 | -0.8347826 | 1.652174e-06 | 1.613451e-06 | -0.8889855 | 1.110145e-06 | 1.084126e-06 | -0.8931884 | 1.068116e-06 | 1.043082e-06 | -1 | 0 | 0 | -1 | 0 | 0 | -1 | 0 | 0 | -1 | 0 | 0 | -1 | 0 | 0 | -1 | 0 | 0
GRM188R6YA106MA73 | Murata | 1e-05 | 20 | 35 | X5R | 0603 | 1608 | 0.0008 | 0.0008 | 0.0016 | 1e-05 | 9.765625e-06 | 0.01620029 | 1.0162e-05 | 9.923831e-06 | 0.005891016 | 1.005891e-05 | 9.823154e-06 | -0.173785 | 8.26215e-06 | 8.068506e-06 | -0.2857143 | 7.142857e-06 | 6.975446e-06 | -0.3726068 | 6.273932e-06 | 6.126887e-06 | -0.4786451 | 5.213549e-06 | 5.091357e-06 | -0.5787923 | 4.212077e-06 | 4.113356e-06 | -0.7334315 | 2.665685e-06 | 2.603208e-06 | -0.7746686 | 2.253314e-06 | 2.200502e-06 | -0.8291605 | 1.708395e-06 | 1.668354e-06 | -0.8851252 | 1.148748e-06 | 1.121824e-06 | -0.8892489 | 1.107511e-06 | 1.081554e-06 | -0.9197349 | 8.02651e-07 | 7.838388e-07 | -1 | 0 | 0 | -1 | 0 | 0 | -1 | 0 | 0 | -1 | 0 | 0 | -1 | 0 | 0
GRM188C81C106MA73 | Murata | 1e-05 | 20 | 16 | X6S | 0603 | 1608 | 0.0008 | 0.0008 | 0.0016 | 1e-05 | 9.765625e-06 | -0.008608321 | 9.913917e-06 | 9.681559e-06 | -0.02008608 | 9.799139e-06 | 9.569472e-06 | -0.1822095 | 8.177905e-06 | 7.986236e-06 | -0.2840746 | 7.159254e-06 | 6.991459e-06 | -0.3672884 | 6.327116e-06 | 6.178824e-06 | -0.4734577 | 5.265423e-06 | 5.142015e-06 | -0.579627 | 4.20373e-06 | 4.105205e-06 | -0.7446198 | 2.553802e-06 | 2.493947e-06 | -0.7862267 | 2.137733e-06 | 2.08763e-06 | -0.8335725 | 1.664275e-06 | 1.625269e-06 | -1 | 0 | 0 | -1 | 0 | 0 | -1 | 0 | 0 | -1 | 0 | 0 | -1 | 0 | 0 | -1 | 0 | 0 | -1 | 0 | 0 | -1 | 0 | 0
GRM188R61C106MA73 | Murata | 1e-05 | 20 | 16 | X5R | 0603 | 1608 | 0.0008 | 0.0008 | 0.0016 | 1e-05 | 9.765625e-06 | -0.008608321 | 9.913917e-06 | 9.681559e-06 | -0.02008608 | 9.799139e-06 | 9.569472e-06 | -0.1822095 | 8.177905e-06 | 7.986236e-06 | -0.2840746 | 7.159254e-06 | 6.991459e-06 | -0.3672884 | 6.327116e-06 | 6.178824e-06 | -0.4734577 | 5.265423e-06 | 5.142015e-06 | -0.579627 | 4.20373e-06 | 4.105205e-06 | -0.7446198 | 2.553802e-06 | 2.493947e-06 | -0.7862267 | 2.137733e-06 | 2.08763e-06 | -0.8335725 | 1.664275e-06 | 1.625269e-06 | -1 | 0 | 0 | -1 | 0 | 0 | -1 | 0 | 0 | -1 | 0 | 0 | -1 | 0 | 0 | -1 | 0 | 0 | -1 | 0 | 0 | -1 | 0 | 0
GRM188R61E106MA73 | Murata | 1e-05 | 20 | 25 | X5R | 0603 | 1608 | 0.0008 | 0.0008 | 0.0016 | 1e-05 | 9.765625e-06 | -0.008608321 | 9.913917e-06 | 9.681559e-06 | -0.02008608 | 9.799139e-06 | 9.569472e-06 | -0.1822095 | 8.177905e-06 | 7.986236e-06 | -0.2840746 | 7.159254e-06 | 6.991459e-06 | -0.3672884 | 6.327116e-06 | 6.178824e-06 | -0.4734577 | 5.265423e-06 | 5.142015e-06 | -0.579627 | 4.20373e-06 | 4.105205e-06 | -0.7446198 | 2.553802e-06 | 2.493947e-06 | -0.7862267 | 2.137733e-06 | 2.08763e-06 | -0.8335725 | 1.664275e-06 | 1.625269e-06 | -0.8916786 | 1.083214e-06 | 1.057826e-06 | -0.8971306 | 1.028694e-06 | 1.004584e-06 | -1 | 0 | 0 | -1 | 0 | 0 | -1 | 0 | 0 | -1 | 0 | 0 | -1 | 0 | 0 | -1 | 0 | 0
GRT188C81C106ME13 | Murata | 1e-05 | 20 | 16 | X6S | 0603 | 1608 | 0.0008 | 0.0008 | 0.0016 | 1e-05 | 9.765625e-06 | -0.008608321 | 9.913917e-06 | 9.681559e-06 | -0.02008608 | 9.799139e-06 | 9.569472e-06 | -0.1822095 | 8.177905e-06 | 7.986236e-06 | -0.2840746 | 7.159254e-06 | 6.991459e-06 | -0.3672884 | 6.327116e-06 | 6.178824e-06 | -0.4734577 | 5.265423e-06 | 5.142015e-06 | -0.579627 | 4.20373e-06 | 4.105205e-06 | -0.7446198 | 2.553802e-06 | 2.493947e-06 | -0.7862267 | 2.137733e-06 | 2.08763e-06 | -0.8335725 | 1.664275e-06 | 1.625269e-06 | -1 | 0 | 0 | -1 | 0 | 0 | -1 | 0 | 0 | -1 | 0 | 0 | -1 | 0 | 0 | -1 | 0 | 0 | -1 | 0 | 0 | -1 | 0 | 0
GRT188R61E106ME13 | Murata | 1e-05 | 20 | 25 | X5R | 0603 | 1608 | 0.0008 | 0.0008 | 0.0016 | 1e-05 | 9.765625e-06 | -0.008608321 | 9.913917e-06 | 9.681559e-06 | -0.02008608 | 9.799139e-06 | 9.569472e-06 | -0.1822095 | 8.177905e-06 | 7.986236e-06 | -0.2840746 | 7.159254e-06 | 6.991459e-06 | -0.3672884 | 6.327116e-06 | 6.178824e-06 | -0.4734577 | 5.265423e-06 | 5.142015e-06 | -0.579627 | 4.20373e-06 | 4.105205e-06 | -0.7446198 | 2.553802e-06 | 2.493947e-06 | -0.7862267 | 2.137733e-06 | 2.08763e-06 | -0.8335725 | 1.664275e-06 | 1.625269e-06 | -0.8916786 | 1.083214e-06 | 1.057826e-06 | -0.8971306 | 1.028694e-06 | 1.004584e-06 | -1 | 0 | 0 | -1 | 0 | 0 | -1 | 0 | 0 | -1 | 0 | 0 | -1 | 0 | 0 | -1 | 0 | 0
GXT188C81C106ME13 | Murata | 1e-05 | 20 | 16 | X6S | 0603 | 1608 | 0.0008 | 0.0008 | 0.0016 | 1e-05 | 9.765625e-06 | -0.008608321 | 9.913917e-06 | 9.681559e-06 | -0.02008608 | 9.799139e-06 | 9.569472e-06 | -0.1822095 | 8.177905e-06 | 7.986236e-06 | -0.2840746 | 7.159254e-06 | 6.991459e-06 | -0.3672884 | 6.327116e-06 | 6.178824e-06 | -0.4734577 | 5.265423e-06 | 5.142015e-06 | -0.579627 | 4.20373e-06 | 4.105205e-06 | -0.7446198 | 2.553802e-06 | 2.493947e-06 | -0.7862267 | 2.137733e-06 | 2.08763e-06 | -0.8335725 | 1.664275e-06 | 1.625269e-06 | -1 | 0 | 0 | -1 | 0 | 0 | -1 | 0 | 0 | -1 | 0 | 0 | -1 | 0 | 0 | -1 | 0 | 0 | -1 | 0 | 0 | -1 | 0 | 0
GXT188R61E106ME13 | Murata | 1e-05 | 20 | 25 | X5R | 0603 | 1608 | 0.0008 | 0.0008 | 0.0016 | 1e-05 | 9.765625e-06 | -0.008608321 | 9.913917e-06 | 9.681559e-06 | -0.02008608 | 9.799139e-06 | 9.569472e-06 | -0.1822095 | 8.177905e-06 | 7.986236e-06 | -0.2840746 | 7.159254e-06 | 6.991459e-06 | -0.3672884 | 6.327116e-06 | 6.178824e-06 | -0.4734577 | 5.265423e-06 | 5.142015e-06 | -0.579627 | 4.20373e-06 | 4.105205e-06 | -0.7446198 | 2.553802e-06 | 2.493947e-06 | -0.7862267 | 2.137733e-06 | 2.08763e-06 | -0.8335725 | 1.664275e-06 | 1.625269e-06 | -0.8916786 | 1.083214e-06 | 1.057826e-06 | -0.8971306 | 1.028694e-06 | 1.004584e-06 | -1 | 0 | 0 | -1 | 0 | 0 | -1 | 0 | 0 | -1 | 0 | 0 | -1 | 0 | 0 | -1 | 0 | 0
GRM155C81C225ME15 | Murata | 2.2e-06 | 20 | 16 | X6S | 0402 | 1005 | 0.0005 | 0.0005 | 0.001 | 2.2e-06 | 8.8e-06 | -0.01190476 | 2.17381e-06 | 8.695238e-06 | -0.02380952 | 2.147619e-06 | 8.590476e-06 | -0.1904762 | 1.780952e-06 | 7.12381e-06 | -0.297619 | 1.545238e-06 | 6.180952e-06 | -0.3809524 | 1.361905e-06 | 5.447619e-06 | -0.4857143 | 1.131429e-06 | 4.525714e-06 | -0.5916667 | 8.983333e-07 | 3.593333e-06 | -0.7535714 | 5.421429e-07 | 2.168571e-06 | -0.7940476 | 4.530952e-07 | 1.812381e-06 | -0.8392857 | 3.535714e-07 | 1.414286e-06 | -1 | 0 | 0 | -1 | 0 | 0 | -1 | 0 | 0 | -1 | 0 | 0 | -1 | 0 | 0 | -1 | 0 | 0 | -1 | 0 | 0 | -1 | 0 | 0
GRM155R61C225ME15 | Murata | 2.2e-06 | 20 | 16 | X5R | 0402 | 1005 | 0.0005 | 0.0005 | 0.001 | 2.2e-06 | 8.8e-06 | -0.01190476 | 2.17381e-06 | 8.695238e-06 | -0.02380952 | 2.147619e-06 | 8.590476e-06 | -0.1904762 | 1.780952e-06 | 7.12381e-06 | -0.297619 | 1.545238e-06 | 6.180952e-06 | -0.3809524 | 1.361905e-06 | 5.447619e-06 | -0.4857143 | 1.131429e-06 | 4.525714e-06 | -0.5916667 | 8.983333e-07 | 3.593333e-06 | -0.7535714 | 5.421429e-07 | 2.168571e-06 | -0.7940476 | 4.530952e-07 | 1.812381e-06 | -0.8392857 | 3.535714e-07 | 1.414286e-06 | -1 | 0 | 0 | -1 | 0 | 0 | -1 | 0 | 0 | -1 | 0 | 0 | -1 | 0 | 0 | -1 | 0 | 0 | -1 | 0 | 0 | -1 | 0 | 0
GRM155R61E225ME15 | Murata | 2.2e-06 | 20 | 25 | X5R | 0402 | 1005 | 0.0005 | 0.0005 | 0.001 | 2.2e-06 | 8.8e-06 | -0.01190476 | 2.17381e-06 | 8.695238e-06 | -0.02380952 | 2.147619e-06 | 8.590476e-06 | -0.1904762 | 1.780952e-06 | 7.12381e-06 | -0.297619 | 1.545238e-06 | 6.180952e-06 | -0.3809524 | 1.361905e-06 | 5.447619e-06 | -0.4857143 | 1.131429e-06 | 4.525714e-06 | -0.5916667 | 8.983333e-07 | 3.593333e-06 | -0.7535714 | 5.421429e-07 | 2.168571e-06 | -0.7940476 | 4.530952e-07 | 1.812381e-06 | -0.8392857 | 3.535714e-07 | 1.414286e-06 | -0.8952381 | 2.304762e-07 | 9.219048e-07 | -0.9005952 | 2.186905e-07 | 8.747619e-07 | -1 | 0 | 0 | -1 | 0 | 0 | -1 | 0 | 0 | -1 | 0 | 0 | -1 | 0 | 0 | -1 | 0 | 0
885012107019 | Würth | 2.2e-05 | 20 | 25 | X5R | 0805 | 2012 | 0.00125 | 0.00125 | 0.002 | 2.2e-05 | 7.04e-06 | -0.010012 | 2.178e-05 | 6.9696e-06 | -0.015 | 2.17e-05 | 6.944e-06 | -0.156 | 1.86e-05 | 5.952e-06 | -0.24848 | 1.6552e-05 | 5.29664e-06 | -0.3294 | 1.476e-05 | 4.7232e-06 | -0.445 | 1.22e-05 | 3.904e-06 | -0.53912 | 1.01304e-05 | 3.241728e-06 | -0.73 | 5.93e-06 | 1.8976e-06 | -0.7804 | 4.826e-06 | 1.54432e-06 | -0.8452 | 3.412e-06 | 1.09184e-06 | -0.9042 | 2.114e-06 | 6.7648e-07 | -0.909 | 2.01e-06 | 6.432e-07 |  |  | 0 |  |  | 0 |  |  | 0 |  |  | 0 |  |  | 0 |  |  | 0
GCH188R61C106ME11 | Murata | 1e-05 | 20 | 16 | X5R | 0603 | 1608 | 0.0008 | 0.0008 | 0.0016 | 1e-05 | 9.765625e-06 | 0.02312139 | 1.023121e-05 | 9.99142e-06 | 0.01011561 | 1.010116e-05 | 9.86441e-06 | -0.1806358 | 8.193642e-06 | 8.001603e-06 | -0.2904624 | 7.095376e-06 | 6.929078e-06 | -0.3757225 | 6.242775e-06 | 6.09646e-06 | -0.4739884 | 5.260116e-06 | 5.136832e-06 | -0.5708092 | 4.291908e-06 | 4.191316e-06 | -0.7268786 | 2.731214e-06 | 2.667201e-06 | -0.7745665 | 2.254335e-06 | 2.201499e-06 | -0.8395954 | 1.604046e-06 | 1.566451e-06 | -1 | 0 | 0 | -1 | 0 | 0 | -1 | 0 | 0 | -1 | 0 | 0 | -1 | 0 | 0 | -1 | 0 | 0 | -1 | 0 | 0 | -1 | 0 | 0
GRM155C81C225KE11 | Murata | 2.2e-06 | 10 | 16 | X6S | 0402 | 1005 | 0.0005 | 0.0005 | 0.001 | 2.2e-06 | 8.8e-06 | 0.005952381 | 2.213095e-06 | 8.852381e-06 | 0 | 2.2e-06 | 8.8e-06 | -0.125 | 1.925e-06 | 7.7e-06 | -0.2142857 | 1.728571e-06 | 6.914286e-06 | -0.2916667 | 1.558333e-06 | 6.233333e-06 | -0.3928571 | 1.335714e-06 | 5.342857e-06 | -0.5 | 1.1e-06 | 4.4e-06 | -0.6904762 | 6.809524e-07 | 2.72381e-06 | -0.7440476 | 5.630952e-07 | 2.252381e-06 | -0.8047619 | 4.295238e-07 | 1.718095e-06 | -1 | 0 | 0 | -1 | 0 | 0 | -1 | 0 | 0 | -1 | 0 | 0 | -1 | 0 | 0 | -1 | 0 | 0 | -1 | 0 | 0 | -1 | 0 | 0
GRM155C81C225ME11 | Murata | 2.2e-06 | 20 | 16 | X6S | 0402 | 1005 | 0.0005 | 0.0005 | 0.001 | 2.2e-06 | 8.8e-06 | 0.005952381 | 2.213095e-06 | 8.852381e-06 | 0 | 2.2e-06 | 8.8e-06 | -0.125 | 1.925e-06 | 7.7e-06 | -0.2142857 | 1.728571e-06 | 6.914286e-06 | -0.2916667 | 1.558333e-06 | 6.233333e-06 | -0.3928571 | 1.335714e-06 | 5.342857e-06 | -0.5 | 1.1e-06 | 4.4e-06 | -0.6904762 | 6.809524e-07 | 2.72381e-06 | -0.7440476 | 5.630952e-07 | 2.252381e-06 | -0.8047619 | 4.295238e-07 | 1.718095e-06 | -1 | 0 | 0 | -1 | 0 | 0 | -1 | 0 | 0 | -1 | 0 | 0 | -1 | 0 | 0 | -1 | 0 | 0 | -1 | 0 | 0 | -1 | 0 | 0
GRM155C81E225KE11 | Murata | 2.2e-06 | 10 | 25 | X6S | 0402 | 1005 | 0.0005 | 0.0005 | 0.001 | 2.2e-06 | 8.8e-06 | 0.005952381 | 2.213095e-06 | 8.852381e-06 | 0 | 2.2e-06 | 8.8e-06 | -0.125 | 1.925e-06 | 7.7e-06 | -0.2142857 | 1.728571e-06 | 6.914286e-06 | -0.2916667 | 1.558333e-06 | 6.233333e-06 | -0.3928571 | 1.335714e-06 | 5.342857e-06 | -0.5 | 1.1e-06 | 4.4e-06 | -0.6904762 | 6.809524e-07 | 2.72381e-06 | -0.7440476 | 5.630952e-07 | 2.252381e-06 | -0.8047619 | 4.295238e-07 | 1.718095e-06 | -0.8660714 | 2.946429e-07 | 1.178571e-06 | -0.8720238 | 2.815476e-07 | 1.12619e-06 | -1 | 0 | 0 | -1 | 0 | 0 | -1 | 0 | 0 | -1 | 0 | 0 | -1 | 0 | 0 | -1 | 0 | 0
GRM155C81E225ME11 | Murata | 2.2e-06 | 20 | 25 | X6S | 0402 | 1005 | 0.0005 | 0.0005 | 0.001 | 2.2e-06 | 8.8e-06 | 0.005952381 | 2.213095e-06 | 8.852381e-06 | 0 | 2.2e-06 | 8.8e-06 | -0.125 | 1.925e-06 | 7.7e-06 | -0.2142857 | 1.728571e-06 | 6.914286e-06 | -0.2916667 | 1.558333e-06 | 6.233333e-06 | -0.3928571 | 1.335714e-06 | 5.342857e-06 | -0.5 | 1.1e-06 | 4.4e-06 | -0.6904762 | 6.809524e-07 | 2.72381e-06 | -0.7440476 | 5.630952e-07 | 2.252381e-06 | -0.8047619 | 4.295238e-07 | 1.718095e-06 | -0.8660714 | 2.946429e-07 | 1.178571e-06 | -0.8720238 | 2.815476e-07 | 1.12619e-06 | -1 | 0 | 0 | -1 | 0 | 0 | -1 | 0 | 0 | -1 | 0 | 0 | -1 | 0 | 0 | -1 | 0 | 0
GRM155R61C225KE11 | Murata | 2.2e-06 | 10 | 16 | X5R | 0402 | 1005 | 0.0005 | 0.0005 | 0.001 | 2.2e-06 | 8.8e-06 | 0.005952381 | 2.213095e-06 | 8.852381e-06 | 0 | 2.2e-06 | 8.8e-06 | -0.125 | 1.925e-06 | 7.7e-06 | -0.2142857 | 1.728571e-06 | 6.914286e-06 | -0.2916667 | 1.558333e-06 | 6.233333e-06 | -0.3928571 | 1.335714e-06 | 5.342857e-06 | -0.5 | 1.1e-06 | 4.4e-06 | -0.6904762 | 6.809524e-07 | 2.72381e-06 | -0.7440476 | 5.630952e-07 | 2.252381e-06 | -0.8047619 | 4.295238e-07 | 1.718095e-06 | -1 | 0 | 0 | -1 | 0 | 0 | -1 | 0 | 0 | -1 | 0 | 0 | -1 | 0 | 0 | -1 | 0 | 0 | -1 | 0 | 0 | -1 | 0 | 0
GRM155R61C225ME11 | Murata | 2.2e-06 | 20 | 16 | X5R | 0402 | 1005 | 0.0005 | 0.0005 | 0.001 | 2.2e-06 | 8.8e-06 | 0.005952381 | 2.213095e-06 | 8.852381e-06 | 0 | 2.2e-06 | 8.8e-06 | -0.125 | 1.925e-06 | 7.7e-06 | -0.2142857 | 1.728571e-06 | 6.914286e-06 | -0.2916667 | 1.558333e-06 | 6.233333e-06 | -0.3928571 | 1.335714e-06 | 5.342857e-06 | -0.5 | 1.1e-06 | 4.4e-06 | -0.6904762 | 6.809524e-07 | 2.72381e-06 | -0.7440476 | 5.630952e-07 | 2.252381e-06 | -0.8047619 | 4.295238e-07 | 1.718095e-06 | -1 | 0 | 0 | -1 | 0 | 0 | -1 | 0 | 0 | -1 | 0 | 0 | -1 | 0 | 0 | -1 | 0 | 0 | -1 | 0 | 0 | -1 | 0 | 0
GRM155R61E225KE11 | Murata | 2.2e-06 | 10 | 25 | X5R | 0402 | 1005 | 0.0005 | 0.0005 | 0.001 | 2.2e-06 | 8.8e-06 | 0.005952381 | 2.213095e-06 | 8.852381e-06 | 0 | 2.2e-06 | 8.8e-06 | -0.125 | 1.925e-06 | 7.7e-06 | -0.2142857 | 1.728571e-06 | 6.914286e-06 | -0.2916667 | 1.558333e-06 | 6.233333e-06 | -0.3928571 | 1.335714e-06 | 5.342857e-06 | -0.5 | 1.1e-06 | 4.4e-06 | -0.6904762 | 6.809524e-07 | 2.72381e-06 | -0.7440476 | 5.630952e-07 | 2.252381e-06 | -0.8047619 | 4.295238e-07 | 1.718095e-06 | -0.8660714 | 2.946429e-07 | 1.178571e-06 | -0.8720238 | 2.815476e-07 | 1.12619e-06 | -1 | 0 | 0 | -1 | 0 | 0 | -1 | 0 | 0 | -1 | 0 | 0 | -1 | 0 | 0 | -1 | 0 | 0
GRM155R61E225ME11 | Murata | 2.2e-06 | 20 | 25 | X5R | 0402 | 1005 | 0.0005 | 0.0005 | 0.001 | 2.2e-06 | 8.8e-06 | 0.005952381 | 2.213095e-06 | 8.852381e-06 | 0 | 2.2e-06 | 8.8e-06 | -0.125 | 1.925e-06 | 7.7e-06 | -0.2142857 | 1.728571e-06 | 6.914286e-06 | -0.2916667 | 1.558333e-06 | 6.233333e-06 | -0.3928571 | 1.335714e-06 | 5.342857e-06 | -0.5 | 1.1e-06 | 4.4e-06 | -0.6904762 | 6.809524e-07 | 2.72381e-06 | -0.7440476 | 5.630952e-07 | 2.252381e-06 | -0.8047619 | 4.295238e-07 | 1.718095e-06 | -0.8660714 | 2.946429e-07 | 1.178571e-06 | -0.8720238 | 2.815476e-07 | 1.12619e-06 | -1 | 0 | 0 | -1 | 0 | 0 | -1 | 0 | 0 | -1 | 0 | 0 | -1 | 0 | 0 | -1 | 0 | 0
GRM155R6YA225KE11 | Murata | 2.2e-06 | 10 | 35 | X5R | 0402 | 1005 | 0.0005 | 0.0005 | 0.001 | 2.2e-06 | 8.8e-06 | 0.005952381 | 2.213095e-06 | 8.852381e-06 | 0 | 2.2e-06 | 8.8e-06 | -0.125 | 1.925e-06 | 7.7e-06 | -0.2142857 | 1.728571e-06 | 6.914286e-06 | -0.2916667 | 1.558333e-06 | 6.233333e-06 | -0.3928571 | 1.335714e-06 | 5.342857e-06 | -0.5 | 1.1e-06 | 4.4e-06 | -0.6904762 | 6.809524e-07 | 2.72381e-06 | -0.7440476 | 5.630952e-07 | 2.252381e-06 | -0.8047619 | 4.295238e-07 | 1.718095e-06 | -0.8660714 | 2.946429e-07 | 1.178571e-06 | -0.8720238 | 2.815476e-07 | 1.12619e-06 | -0.9071429 | 2.042857e-07 | 8.171429e-07 | -1 | 0 | 0 | -1 | 0 | 0 | -1 | 0 | 0 | -1 | 0 | 0 | -1 | 0 | 0
GRM155R6YA225ME11 | Murata | 2.2e-06 | 20 | 35 | X5R | 0402 | 1005 | 0.0005 | 0.0005 | 0.001 | 2.2e-06 | 8.8e-06 | 0.005952381 | 2.213095e-06 | 8.852381e-06 | 0 | 2.2e-06 | 8.8e-06 | -0.125 | 1.925e-06 | 7.7e-06 | -0.2142857 | 1.728571e-06 | 6.914286e-06 | -0.2916667 | 1.558333e-06 | 6.233333e-06 | -0.3928571 | 1.335714e-06 | 5.342857e-06 | -0.5 | 1.1e-06 | 4.4e-06 | -0.6904762 | 6.809524e-07 | 2.72381e-06 | -0.7440476 | 5.630952e-07 | 2.252381e-06 | -0.8047619 | 4.295238e-07 | 1.718095e-06 | -0.8660714 | 2.946429e-07 | 1.178571e-06 | -0.8720238 | 2.815476e-07 | 1.12619e-06 | -0.9071429 | 2.042857e-07 | 8.171429e-07 | -1 | 0 | 0 | -1 | 0 | 0 | -1 | 0 | 0 | -1 | 0 | 0 | -1 | 0 | 0
GRT155C81C225KE13 | Murata | 2.2e-06 | 10 | 16 | X6S | 0402 | 1005 | 0.0005 | 0.0005 | 0.001 | 2.2e-06 | 8.8e-06 | 0.005952381 | 2.213095e-06 | 8.852381e-06 | 0 | 2.2e-06 | 8.8e-06 | -0.125 | 1.925e-06 | 7.7e-06 | -0.2142857 | 1.728571e-06 | 6.914286e-06 | -0.2916667 | 1.558333e-06 | 6.233333e-06 | -0.3928571 | 1.335714e-06 | 5.342857e-06 | -0.5 | 1.1e-06 | 4.4e-06 | -0.6904762 | 6.809524e-07 | 2.72381e-06 | -0.7440476 | 5.630952e-07 | 2.252381e-06 | -0.8047619 | 4.295238e-07 | 1.718095e-06 | -1 | 0 | 0 | -1 | 0 | 0 | -1 | 0 | 0 | -1 | 0 | 0 | -1 | 0 | 0 | -1 | 0 | 0 | -1 | 0 | 0 | -1 | 0 | 0
GRT155R61C225KE13 | Murata | 2.2e-06 | 10 | 16 | X5R | 0402 | 1005 | 0.0005 | 0.0005 | 0.001 | 2.2e-06 | 8.8e-06 | 0.005952381 | 2.213095e-06 | 8.852381e-06 | 0 | 2.2e-06 | 8.8e-06 | -0.125 | 1.925e-06 | 7.7e-06 | -0.2142857 | 1.728571e-06 | 6.914286e-06 | -0.2916667 | 1.558333e-06 | 6.233333e-06 | -0.3928571 | 1.335714e-06 | 5.342857e-06 | -0.5 | 1.1e-06 | 4.4e-06 | -0.6904762 | 6.809524e-07 | 2.72381e-06 | -0.7440476 | 5.630952e-07 | 2.252381e-06 | -0.8047619 | 4.295238e-07 | 1.718095e-06 | -1 | 0 | 0 | -1 | 0 | 0 | -1 | 0 | 0 | -1 | 0 | 0 | -1 | 0 | 0 | -1 | 0 | 0 | -1 | 0 | 0 | -1 | 0 | 0
GRT155R61E225KE13 | Murata | 2.2e-06 | 10 | 25 | X5R | 0402 | 1005 | 0.0005 | 0.0005 | 0.001 | 2.2e-06 | 8.8e-06 | 0.005952381 | 2.213095e-06 | 8.852381e-06 | 0 | 2.2e-06 | 8.8e-06 | -0.125 | 1.925e-06 | 7.7e-06 | -0.2142857 | 1.728571e-06 | 6.914286e-06 | -0.2916667 | 1.558333e-06 | 6.233333e-06 | -0.3928571 | 1.335714e-06 | 5.342857e-06 | -0.5 | 1.1e-06 | 4.4e-06 | -0.6904762 | 6.809524e-07 | 2.72381e-06 | -0.7440476 | 5.630952e-07 | 2.252381e-06 | -0.8047619 | 4.295238e-07 | 1.718095e-06 | -0.8660714 | 2.946429e-07 | 1.178571e-06 | -0.8720238 | 2.815476e-07 | 1.12619e-06 | -1 | 0 | 0 | -1 | 0 | 0 | -1 | 0 | 0 | -1 | 0 | 0 | -1 | 0 | 0 | -1 | 0 | 0
GXT155C81C225KE13 | Murata | 2.2e-06 | 10 | 16 | X6S | 0402 | 1005 | 0.0005 | 0.0005 | 0.001 | 2.2e-06 | 8.8e-06 | 0.005952381 | 2.213095e-06 | 8.852381e-06 | 0 | 2.2e-06 | 8.8e-06 | -0.125 | 1.925e-06 | 7.7e-06 | -0.2142857 | 1.728571e-06 | 6.914286e-06 | -0.2916667 | 1.558333e-06 | 6.233333e-06 | -0.3928571 | 1.335714e-06 | 5.342857e-06 | -0.5 | 1.1e-06 | 4.4e-06 | -0.6904762 | 6.809524e-07 | 2.72381e-06 | -0.7440476 | 5.630952e-07 | 2.252381e-06 | -0.8047619 | 4.295238e-07 | 1.718095e-06 | -1 | 0 | 0 | -1 | 0 | 0 | -1 | 0 | 0 | -1 | 0 | 0 | -1 | 0 | 0 | -1 | 0 | 0 | -1 | 0 | 0 | -1 | 0 | 0
GXT155R61C225KE13 | Murata | 2.2e-06 | 10 | 16 | X5R | 0402 | 1005 | 0.0005 | 0.0005 | 0.001 | 2.2e-06 | 8.8e-06 | 0.005952381 | 2.213095e-06 | 8.852381e-06 | 0 | 2.2e-06 | 8.8e-06 | -0.125 | 1.925e-06 | 7.7e-06 | -0.2142857 | 1.728571e-06 | 6.914286e-06 | -0.2916667 | 1.558333e-06 | 6.233333e-06 | -0.3928571 | 1.335714e-06 | 5.342857e-06 | -0.5 | 1.1e-06 | 4.4e-06 | -0.6904762 | 6.809524e-07 | 2.72381e-06 | -0.7440476 | 5.630952e-07 | 2.252381e-06 | -0.8047619 | 4.295238e-07 | 1.718095e-06 | -1 | 0 | 0 | -1 | 0 | 0 | -1 | 0 | 0 | -1 | 0 | 0 | -1 | 0 | 0 | -1 | 0 | 0 | -1 | 0 | 0 | -1 | 0 | 0
GXT155R61E225KE13 | Murata | 2.2e-06 | 10 | 25 | X5R | 0402 | 1005 | 0.0005 | 0.0005 | 0.001 | 2.2e-06 | 8.8e-06 | 0.005952381 | 2.213095e-06 | 8.852381e-06 | 0 | 2.2e-06 | 8.8e-06 | -0.125 | 1.925e-06 | 7.7e-06 | -0.2142857 | 1.728571e-06 | 6.914286e-06 | -0.2916667 | 1.558333e-06 | 6.233333e-06 | -0.3928571 | 1.335714e-06 | 5.342857e-06 | -0.5 | 1.1e-06 | 4.4e-06 | -0.6904762 | 6.809524e-07 | 2.72381e-06 | -0.7440476 | 5.630952e-07 | 2.252381e-06 | -0.8047619 | 4.295238e-07 | 1.718095e-06 | -0.8660714 | 2.946429e-07 | 1.178571e-06 | -0.8720238 | 2.815476e-07 | 1.12619e-06 | -1 | 0 | 0 | -1 | 0 | 0 | -1 | 0 | 0 | -1 | 0 | 0 | -1 | 0 | 0 | -1 | 0 | 0
GRM188R61C106MAAL | Murata | 1e-05 | 20 | 16 | X5R | 0603 | 1608 | 0.0008 | 0.0008 | 0.0016 | 1e-05 | 9.765625e-06 | 0.01955671 | 1.019557e-05 | 9.956609e-06 | 0.002607562 | 1.002608e-05 | 9.791089e-06 | -0.2242503 | 7.757497e-06 | 7.57568e-06 | -0.345502 | 6.54498e-06 | 6.391582e-06 | -0.4354628 | 5.645372e-06 | 5.513058e-06 | -0.535854 | 4.64146e-06 | 4.532676e-06 | -0.6284224 | 3.715776e-06 | 3.628687e-06 | -0.767927 | 2.32073e-06 | 2.266338e-06 | -0.8083442 | 1.916558e-06 | 1.871639e-06 | -0.8591917 | 1.408083e-06 | 1.375081e-06 | -1 | 0 | 0 | -1 | 0 | 0 | -1 | 0 | 0 | -1 | 0 | 0 | -1 | 0 | 0 | -1 | 0 | 0 | -1 | 0 | 0 | -1 | 0 | 0
GRT188R61C106KE13 | Murata | 1e-05 | 10 | 16 | X5R | 0603 | 1608 | 0.0008 | 0.0008 | 0.0016 | 1e-05 | 9.765625e-06 | 0.01955671 | 1.019557e-05 | 9.956609e-06 | 0.002607562 | 1.002608e-05 | 9.791089e-06 | -0.2242503 | 7.757497e-06 | 7.57568e-06 | -0.345502 | 6.54498e-06 | 6.391582e-06 | -0.4354628 | 5.645372e-06 | 5.513058e-06 | -0.535854 | 4.64146e-06 | 4.532676e-06 | -0.6284224 | 3.715776e-06 | 3.628687e-06 | -0.767927 | 2.32073e-06 | 2.266338e-06 | -0.8083442 | 1.916558e-06 | 1.871639e-06 | -0.8591917 | 1.408083e-06 | 1.375081e-06 | -1 | 0 | 0 | -1 | 0 | 0 | -1 | 0 | 0 | -1 | 0 | 0 | -1 | 0 | 0 | -1 | 0 | 0 | -1 | 0 | 0 | -1 | 0 | 0
GXT188R61C106KE13 | Murata | 1e-05 | 10 | 16 | X5R | 0603 | 1608 | 0.0008 | 0.0008 | 0.0016 | 1e-05 | 9.765625e-06 | 0.01955671 | 1.019557e-05 | 9.956609e-06 | 0.002607562 | 1.002608e-05 | 9.791089e-06 | -0.2242503 | 7.757497e-06 | 7.57568e-06 | -0.345502 | 6.54498e-06 | 6.391582e-06 | -0.4354628 | 5.645372e-06 | 5.513058e-06 | -0.535854 | 4.64146e-06 | 4.532676e-06 | -0.6284224 | 3.715776e-06 | 3.628687e-06 | -0.767927 | 2.32073e-06 | 2.266338e-06 | -0.8083442 | 1.916558e-06 | 1.871639e-06 | -0.8591917 | 1.408083e-06 | 1.375081e-06 | -1 | 0 | 0 | -1 | 0 | 0 | -1 | 0 | 0 | -1 | 0 | 0 | -1 | 0 | 0 | -1 | 0 | 0 | -1 | 0 | 0 | -1 | 0 | 0
GRM21BC81C226ME44 | Murata | 2.2e-05 | 20 | 16 | X6S | 0805 | 2012 | 0.00125 | 0.00125 | 0.002 | 2.2e-05 | 7.04e-06 | 0 | 2.2e-05 | 7.04e-06 | -0.01204819 | 2.173494e-05 | 6.955181e-06 | -0.1506024 | 1.868675e-05 | 5.979759e-06 | -0.246988 | 1.656627e-05 | 5.301205e-06 | -0.3313253 | 1.471084e-05 | 4.70747e-06 | -0.4319277 | 1.249759e-05 | 3.999229e-06 | -0.5403614 | 1.011205e-05 | 3.235855e-06 | -0.7168675 | 6.228916e-06 | 1.993253e-06 | -0.7638554 | 5.195181e-06 | 1.662458e-06 | -0.8174699 | 4.015663e-06 | 1.285012e-06 | -1 | 0 | 0 | -1 | 0 | 0 | -1 | 0 | 0 | -1 | 0 | 0 | -1 | 0 | 0 | -1 | 0 | 0 | -1 | 0 | 0 | -1 | 0 | 0
GRM21BR61C226ME44 | Murata | 2.2e-05 | 20 | 16 | X5R | 0805 | 2012 | 0.00125 | 0.00125 | 0.002 | 2.2e-05 | 7.04e-06 | 0 | 2.2e-05 | 7.04e-06 | -0.01204819 | 2.173494e-05 | 6.955181e-06 | -0.1506024 | 1.868675e-05 | 5.979759e-06 | -0.246988 | 1.656627e-05 | 5.301205e-06 | -0.3313253 | 1.471084e-05 | 4.70747e-06 | -0.4319277 | 1.249759e-05 | 3.999229e-06 | -0.5403614 | 1.011205e-05 | 3.235855e-06 | -0.7168675 | 6.228916e-06 | 1.993253e-06 | -0.7638554 | 5.195181e-06 | 1.662458e-06 | -0.8174699 | 4.015663e-06 | 1.285012e-06 | -1 | 0 | 0 | -1 | 0 | 0 | -1 | 0 | 0 | -1 | 0 | 0 | -1 | 0 | 0 | -1 | 0 | 0 | -1 | 0 | 0 | -1 | 0 | 0
GRM21BR61E226ME44 | Murata | 2.2e-05 | 20 | 25 | X5R | 0805 | 2012 | 0.00125 | 0.00125 | 0.002 | 2.2e-05 | 7.04e-06 | 0 | 2.2e-05 | 7.04e-06 | -0.01204819 | 2.173494e-05 | 6.955181e-06 | -0.1506024 | 1.868675e-05 | 5.979759e-06 | -0.246988 | 1.656627e-05 | 5.301205e-06 | -0.3313253 | 1.471084e-05 | 4.70747e-06 | -0.4319277 | 1.249759e-05 | 3.999229e-06 | -0.5403614 | 1.011205e-05 | 3.235855e-06 | -0.7168675 | 6.228916e-06 | 1.993253e-06 | -0.7638554 | 5.195181e-06 | 1.662458e-06 | -0.8174699 | 4.015663e-06 | 1.285012e-06 | -0.8813253 | 2.610843e-06 | 8.354699e-07 | -0.886747 | 2.491566e-06 | 7.973012e-07 | -1 | 0 | 0 | -1 | 0 | 0 | -1 | 0 | 0 | -1 | 0 | 0 | -1 | 0 | 0 | -1 | 0 | 0
GRT21BC81C226ME13 | Murata | 2.2e-05 | 20 | 16 | X6S | 0805 | 2012 | 0.00125 | 0.00125 | 0.002 | 2.2e-05 | 7.04e-06 | 0 | 2.2e-05 | 7.04e-06 | -0.01204819 | 2.173494e-05 | 6.955181e-06 | -0.1506024 | 1.868675e-05 | 5.979759e-06 | -0.246988 | 1.656627e-05 | 5.301205e-06 | -0.3313253 | 1.471084e-05 | 4.70747e-06 | -0.4319277 | 1.249759e-05 | 3.999229e-06 | -0.5403614 | 1.011205e-05 | 3.235855e-06 | -0.7168675 | 6.228916e-06 | 1.993253e-06 | -0.7638554 | 5.195181e-06 | 1.662458e-06 | -0.8174699 | 4.015663e-06 | 1.285012e-06 | -1 | 0 | 0 | -1 | 0 | 0 | -1 | 0 | 0 | -1 | 0 | 0 | -1 | 0 | 0 | -1 | 0 | 0 | -1 | 0 | 0 | -1 | 0 | 0
GRT21BR61C226ME13 | Murata | 2.2e-05 | 20 | 16 | X5R | 0805 | 2012 | 0.00125 | 0.00125 | 0.002 | 2.2e-05 | 7.04e-06 | 0 | 2.2e-05 | 7.04e-06 | -0.01204819 | 2.173494e-05 | 6.955181e-06 | -0.1506024 | 1.868675e-05 | 5.979759e-06 | -0.246988 | 1.656627e-05 | 5.301205e-06 | -0.3313253 | 1.471084e-05 | 4.70747e-06 | -0.4319277 | 1.249759e-05 | 3.999229e-06 | -0.5403614 | 1.011205e-05 | 3.235855e-06 | -0.7168675 | 6.228916e-06 | 1.993253e-06 | -0.7638554 | 5.195181e-06 | 1.662458e-06 | -0.8174699 | 4.015663e-06 | 1.285012e-06 | -1 | 0 | 0 | -1 | 0 | 0 | -1 | 0 | 0 | -1 | 0 | 0 | -1 | 0 | 0 | -1 | 0 | 0 | -1 | 0 | 0 | -1 | 0 | 0
GRT21BR61E226ME13 | Murata | 2.2e-05 | 20 | 25 | X5R | 0805 | 2012 | 0.00125 | 0.00125 | 0.002 | 2.2e-05 | 7.04e-06 | 0 | 2.2e-05 | 7.04e-06 | -0.01204819 | 2.173494e-05 | 6.955181e-06 | -0.1506024 | 1.868675e-05 | 5.979759e-06 | -0.246988 | 1.656627e-05 | 5.301205e-06 | -0.3313253 | 1.471084e-05 | 4.70747e-06 | -0.4319277 | 1.249759e-05 | 3.999229e-06 | -0.5403614 | 1.011205e-05 | 3.235855e-06 | -0.7168675 | 6.228916e-06 | 1.993253e-06 | -0.7638554 | 5.195181e-06 | 1.662458e-06 | -0.8174699 | 4.015663e-06 | 1.285012e-06 | -0.8813253 | 2.610843e-06 | 8.354699e-07 | -0.886747 | 2.491566e-06 | 7.973012e-07 | -1 | 0 | 0 | -1 | 0 | 0 | -1 | 0 | 0 | -1 | 0 | 0 | -1 | 0 | 0 | -1 | 0 | 0
GXT21BR61C226ME13 | Murata | 2.2e-05 | 20 | 16 | X5R | 0805 | 2012 | 0.00125 | 0.00125 | 0.002 | 2.2e-05 | 7.04e-06 | 0 | 2.2e-05 | 7.04e-06 | -0.01204819 | 2.173494e-05 | 6.955181e-06 | -0.1506024 | 1.868675e-05 | 5.979759e-06 | -0.246988 | 1.656627e-05 | 5.301205e-06 | -0.3313253 | 1.471084e-05 | 4.70747e-06 | -0.4319277 | 1.249759e-05 | 3.999229e-06 | -0.5403614 | 1.011205e-05 | 3.235855e-06 | -0.7168675 | 6.228916e-06 | 1.993253e-06 | -0.7638554 | 5.195181e-06 | 1.662458e-06 | -0.8174699 | 4.015663e-06 | 1.285012e-06 | -1 | 0 | 0 | -1 | 0 | 0 | -1 | 0 | 0 | -1 | 0 | 0 | -1 | 0 | 0 | -1 | 0 | 0 | -1 | 0 | 0 | -1 | 0 | 0
GXT21BR61E226ME13 | Murata | 2.2e-05 | 20 | 25 | X5R | 0805 | 2012 | 0.00125 | 0.00125 | 0.002 | 2.2e-05 | 7.04e-06 | 0 | 2.2e-05 | 7.04e-06 | -0.01204819 | 2.173494e-05 | 6.955181e-06 | -0.1506024 | 1.868675e-05 | 5.979759e-06 | -0.246988 | 1.656627e-05 | 5.301205e-06 | -0.3313253 | 1.471084e-05 | 4.70747e-06 | -0.4319277 | 1.249759e-05 | 3.999229e-06 | -0.5403614 | 1.011205e-05 | 3.235855e-06 | -0.7168675 | 6.228916e-06 | 1.993253e-06 | -0.7638554 | 5.195181e-06 | 1.662458e-06 | -0.8174699 | 4.015663e-06 | 1.285012e-06 | -0.8813253 | 2.610843e-06 | 8.354699e-07 | -0.886747 | 2.491566e-06 | 7.973012e-07 | -1 | 0 | 0 | -1 | 0 | 0 | -1 | 0 | 0 | -1 | 0 | 0 | -1 | 0 | 0 | -1 | 0 | 0
ZRB18AR61E106KE01 | Murata | 1e-05 | 10 | 25 | X5R | 0603 | 1608 | 0.001 | 0.0008 | 0.0016 | 1e-05 | 7.8125e-06 | 0.03571429 | 1.035714e-05 | 8.091518e-06 |  |  |  | -0.1742857 | 8.257143e-06 | 6.450893e-06 | -0.2885714 | 7.114286e-06 | 5.558036e-06 | -0.3771429 | 6.228571e-06 | 4.866071e-06 | -0.4785714 | 5.214286e-06 | 4.073661e-06 | -0.5785714 | 4.214286e-06 | 3.292411e-06 | -0.7357143 | 2.642857e-06 | 2.064732e-06 | -0.78 | 2.2e-06 | 1.71875e-06 | -0.8357143 | 1.642857e-06 | 1.283482e-06 | -0.8895714 | 1.104286e-06 | 8.627232e-07 | -0.894 | 1.06e-06 | 8.28125e-07 | -1 | 0 | 0 | -1 | 0 | 0 | -1 | 0 | 0 | -1 | 0 | 0 | -1 | 0 | 0 | -1 | 0 | 0
GRM31CR61C476ME44 | Murata | 4.7e-05 | 20 | 16 | X5R | 1206 | 3216 | 0.0016 | 0.0016 | 0.0032 | 4.7e-05 | 5.737305e-06 | 0.02941176 | 4.838235e-05 | 5.906049e-06 | 0.02614379 | 4.822876e-05 | 5.8873e-06 | -0.08169935 | 4.316013e-05 | 5.268571e-06 | -0.1601307 | 3.947386e-05 | 4.818586e-06 | -0.2320261 | 3.609477e-05 | 4.4061e-06 | -0.3267974 | 3.164052e-05 | 3.862369e-06 | -0.4346405 | 2.65719e-05 | 3.24364e-06 | -0.630719 | 1.735621e-05 | 2.118678e-06 | -0.6924837 | 1.445327e-05 | 1.764315e-06 | -0.7712418 | 1.075163e-05 | 1.312455e-06 | -1 | 0 | 0 | -1 | 0 | 0 | -1 | 0 | 0 | -1 | 0 | 0 | -1 | 0 | 0 | -1 | 0 | 0 | -1 | 0 | 0 | -1 | 0 | 0
ZRB155R61E225ME01 | Murata | 2.2e-06 | 20 | 25 | X5R | 0402 | 1005 | 0.0005 | 0.0005 | 0.001 | 2.2e-06 | 8.8e-06 | -0.01176471 | 2.174118e-06 | 8.696471e-06 |  |  |  | -0.2 | 1.76e-06 | 7.04e-06 | -0.3058824 | 1.527059e-06 | 6.108235e-06 | -0.3941176 | 1.332941e-06 | 5.331765e-06 | -0.4970588 | 1.106471e-06 | 4.425882e-06 | -0.6023529 | 8.748235e-07 | 3.499294e-06 | -0.7611765 | 5.254118e-07 | 2.101647e-06 | -0.8 | 4.4e-07 | 1.76e-06 | -0.8435294 | 3.442353e-07 | 1.376941e-06 | -0.8982353 | 2.238824e-07 | 8.955294e-07 | -0.9035294 | 2.122353e-07 | 8.489412e-07 | -1 | 0 | 0 | -1 | 0 | 0 | -1 | 0 | 0 | -1 | 0 | 0 | -1 | 0 | 0 | -1 | 0 | 0
ZRB18AR61E106ME01 | Murata | 1e-05 | 20 | 25 | X5R | 0603 | 1608 | 0.001 | 0.0008 | 0.0016 | 1e-05 | 7.8125e-06 | 0.03488372 | 1.034884e-05 | 8.085029e-06 |  |  |  | -0.1831395 | 8.168605e-06 | 6.381722e-06 | -0.3008721 | 6.991279e-06 | 5.461937e-06 | -0.3909884 | 6.090116e-06 | 4.757903e-06 | -0.4956395 | 5.043605e-06 | 3.940316e-06 | -0.5944767 | 4.055233e-06 | 3.16815e-06 | -0.744186 | 2.55814e-06 | 1.998547e-06 | -0.7877907 | 2.122093e-06 | 1.657885e-06 | -0.8401163 | 1.598837e-06 | 1.249092e-06 | -0.8922965 | 1.077035e-06 | 8.414335e-07 | -0.8962209 | 1.037791e-06 | 8.10774e-07 | -1 | 0 | 0 | -1 | 0 | 0 | -1 | 0 | 0 | -1 | 0 | 0 | -1 | 0 | 0 | -1 | 0 | 0
ZRA21CR61E226ME01 | Murata | 2.2e-05 | 20 | 25 | X5R | 0805 | 2012 | 0.0016 | 0.00165 | 0.0024 | 2.2e-05 | 3.472222e-06 | 0.00621118 | 2.213665e-05 | 3.493789e-06 |  |  |  | -0.1428571 | 1.885714e-05 | 2.97619e-06 | -0.2360248 | 1.680745e-05 | 2.652692e-06 | -0.3167702 | 1.503106e-05 | 2.372326e-06 | -0.421118 | 1.27354e-05 | 2.010007e-06 | -0.5304348 | 1.033043e-05 | 1.630435e-06 | -0.7093168 | 6.395031e-06 | 1.009317e-06 | -0.757764 | 5.329193e-06 | 8.410973e-07 | -0.8136646 | 4.099379e-06 | 6.469979e-07 | -0.8782609 | 2.678261e-06 | 4.227053e-07 | -0.884472 | 2.541615e-06 | 4.011387e-07 | -1 | 0 | 0 | -1 | 0 | 0 | -1 | 0 | 0 | -1 | 0 | 0 | -1 | 0 | 0 | -1 | 0 | 0
GRM185R61C475KE11 | Murata | 4.7e-06 | 10 | 16 | X5R | 0603 | 1608 | 0.0005 | 0.0008 | 0.0016 | 4.7e-06 | 7.34375e-06 | 0.01156069 | 4.754335e-06 | 7.428649e-06 | -0.005780347 | 4.672832e-06 | 7.301301e-06 | -0.2109827 | 3.708382e-06 | 5.794346e-06 | -0.3294798 | 3.151445e-06 | 4.924133e-06 | -0.4190751 | 2.730347e-06 | 4.266167e-06 | -0.5231214 | 2.241329e-06 | 3.502077e-06 | -0.6213873 | 1.77948e-06 | 2.780437e-06 | -0.7609827 | 1.123382e-06 | 1.755284e-06 | -0.8 | 9.4e-07 | 1.46875e-06 | -0.8523121 | 6.941329e-07 | 1.084583e-06 | -1 | 0 | 0 | -1 | 0 | 0 | -1 | 0 | 0 | -1 | 0 | 0 | -1 | 0 | 0 | -1 | 0 | 0 | -1 | 0 | 0 | -1 | 0 | 0
GRM185R61C475ME11 | Murata | 4.7e-06 | 20 | 16 | X5R | 0603 | 1608 | 0.0005 | 0.0008 | 0.0016 | 4.7e-06 | 7.34375e-06 | 0.01156069 | 4.754335e-06 | 7.428649e-06 | -0.005780347 | 4.672832e-06 | 7.301301e-06 | -0.2109827 | 3.708382e-06 | 5.794346e-06 | -0.3294798 | 3.151445e-06 | 4.924133e-06 | -0.4190751 | 2.730347e-06 | 4.266167e-06 | -0.5231214 | 2.241329e-06 | 3.502077e-06 | -0.6213873 | 1.77948e-06 | 2.780437e-06 | -0.7609827 | 1.123382e-06 | 1.755284e-06 | -0.8 | 9.4e-07 | 1.46875e-06 | -0.8523121 | 6.941329e-07 | 1.084583e-06 | -1 | 0 | 0 | -1 | 0 | 0 | -1 | 0 | 0 | -1 | 0 | 0 | -1 | 0 | 0 | -1 | 0 | 0 | -1 | 0 | 0 | -1 | 0 | 0
GRM155R61C225KE44 | Murata | 2.2e-06 | 10 | 16 | X5R | 0402 | 1005 | 0.0005 | 0.0005 | 0.001 | 2.2e-06 | 8.8e-06 | 0.01754386 | 2.238596e-06 | 8.954386e-06 | 0 | 2.2e-06 | 8.8e-06 | -0.2573099 | 1.633918e-06 | 6.535673e-06 | -0.3859649 | 1.350877e-06 | 5.403509e-06 | -0.474269 | 1.156608e-06 | 4.626433e-06 | -0.5730994 | 9.391813e-07 | 3.756725e-06 | -0.6608187 | 7.461988e-07 | 2.984795e-06 | -0.7883041 | 4.65731e-07 | 1.862924e-06 | -0.8245614 | 3.859649e-07 | 1.54386e-06 | -0.8701754 | 2.85614e-07 | 1.142456e-06 | -1 | 0 | 0 | -1 | 0 | 0 | -1 | 0 | 0 | -1 | 0 | 0 | -1 | 0 | 0 | -1 | 0 | 0 | -1 | 0 | 0 | -1 | 0 | 0
GRM155R61C225ME44 | Murata | 2.2e-06 | 20 | 16 | X5R | 0402 | 1005 | 0.0005 | 0.0005 | 0.001 | 2.2e-06 | 8.8e-06 | 0.01754386 | 2.238596e-06 | 8.954386e-06 | 0 | 2.2e-06 | 8.8e-06 | -0.2573099 | 1.633918e-06 | 6.535673e-06 | -0.3859649 | 1.350877e-06 | 5.403509e-06 | -0.474269 | 1.156608e-06 | 4.626433e-06 | -0.5730994 | 9.391813e-07 | 3.756725e-06 | -0.6608187 | 7.461988e-07 | 2.984795e-06 | -0.7883041 | 4.65731e-07 | 1.862924e-06 | -0.8245614 | 3.859649e-07 | 1.54386e-06 | -0.8701754 | 2.85614e-07 | 1.142456e-06 | -1 | 0 | 0 | -1 | 0 | 0 | -1 | 0 | 0 | -1 | 0 | 0 | -1 | 0 | 0 | -1 | 0 | 0 | -1 | 0 | 0 | -1 | 0 | 0
ZRB157R61E225KE11 | Murata | 2.2e-06 | 10 | 25 | X5R | 0402 | 1005 | 0.0007 | 0.0005 | 0.001 | 2.2e-06 | 6.285714e-06 | 0.03333333 | 2.273333e-06 | 6.495238e-06 |  |  |  | -0.1333333 | 1.906667e-06 | 5.447619e-06 | -0.2333333 | 1.686667e-06 | 4.819048e-06 | -0.3222222 | 1.491111e-06 | 4.260317e-06 | -0.4222222 | 1.271111e-06 | 3.631746e-06 | -0.5294444 | 1.035222e-06 | 2.957778e-06 | -0.7022222 | 6.551111e-07 | 1.871746e-06 | -0.7522222 | 5.451111e-07 | 1.55746e-06 | -0.815 | 4.07e-07 | 1.162857e-06 | -0.8772222 | 2.701111e-07 | 7.71746e-07 | -0.8822222 | 2.591111e-07 | 7.403175e-07 | -1 | 0 | 0 | -1 | 0 | 0 | -1 | 0 | 0 | -1 | 0 | 0 | -1 | 0 | 0 | -1 | 0 | 0
ZRB157R6YA225KE11 | Murata | 2.2e-06 | 10 | 35 | X5R | 0402 | 1005 | 0.0007 | 0.0005 | 0.001 | 2.2e-06 | 6.285714e-06 | 0.03932584 | 2.286517e-06 | 6.532905e-06 |  |  |  | -0.1292135 | 1.91573e-06 | 5.473515e-06 | -0.2359551 | 1.680899e-06 | 4.802568e-06 | -0.3202247 | 1.495506e-06 | 4.272873e-06 | -0.4269663 | 1.260674e-06 | 3.601926e-06 | -0.5297753 | 1.034494e-06 | 2.955698e-06 | -0.7016854 | 6.562921e-07 | 1.87512e-06 | -0.7522472 | 5.450562e-07 | 1.557303e-06 | -0.8140449 | 4.091011e-07 | 1.16886e-06 | -0.8752809 | 2.74382e-07 | 7.839486e-07 | -0.8797753 | 2.644944e-07 | 7.556982e-07 | -0.9117978 | 1.940449e-07 | 5.544141e-07 | -1 | 0 | 0 | -1 | 0 | 0 | -1 | 0 | 0 | -1 | 0 | 0 | -1 | 0 | 0
ZRB157R6YA225ME11 | Murata | 2.2e-06 | 20 | 35 | X5R | 0402 | 1005 | 0.0007 | 0.0005 | 0.001 | 2.2e-06 | 6.285714e-06 | 0.03932584 | 2.286517e-06 | 6.532905e-06 |  |  |  | -0.1292135 | 1.91573e-06 | 5.473515e-06 | -0.2359551 | 1.680899e-06 | 4.802568e-06 | -0.3202247 | 1.495506e-06 | 4.272873e-06 | -0.4269663 | 1.260674e-06 | 3.601926e-06 | -0.5297753 | 1.034494e-06 | 2.955698e-06 | -0.7016854 | 6.562921e-07 | 1.87512e-06 | -0.7522472 | 5.450562e-07 | 1.557303e-06 | -0.8140449 | 4.091011e-07 | 1.16886e-06 | -0.8752809 | 2.74382e-07 | 7.839486e-07 | -0.8797753 | 2.644944e-07 | 7.556982e-07 | -0.9117978 | 1.940449e-07 | 5.544141e-07 | -1 | 0 | 0 | -1 | 0 | 0 | -1 | 0 | 0 | -1 | 0 | 0 | -1 | 0 | 0
C2012X5R1E226M125AC | TDK | 2.2e-05 | 20 | 25 | X5R | 0805 | 2012 | 0.00125 | 0.00125 | 0.002 | 2.2e-05 | 7.04e-06 | -0.02181818 | 2.152e-05 | 6.8864e-06 | -0.02681818 | 2.141e-05 | 6.8512e-06 | -0.2172727 | 1.722e-05 | 5.5104e-06 | -0.33 | 1.474e-05 | 4.7168e-06 | -0.4277273 | 1.259e-05 | 4.0288e-06 | -0.5313636 | 1.031e-05 | 3.2992e-06 | -0.6259091 | 8.23e-06 | 2.6336e-06 | -0.7831818 | 4.77e-06 | 1.5264e-06 | -0.8263636 | 3.82e-06 | 1.2224e-06 | -0.88 | 2.64e-06 | 8.448e-07 | -0.9209091 | 1.74e-06 | 5.568e-07 | -0.9259091 | 1.63e-06 | 5.216e-07 | -1 |  |  | -1 |  |  | -1 |  |  | -1 |  |  | -1 |  |  | -1
GRM319R61C226KE15 | Murata | 2.2e-05 | 10 | 16 | X5R | 1206 | 3216 | 0.00085 | 0.0016 | 0.0032 | 2.2e-05 | 5.055147e-06 | -0.007692308 | 2.183077e-05 | 5.016261e-06 | -0.01538462 | 2.166154e-05 | 4.977376e-06 | -0.1538462 | 1.861538e-05 | 4.277432e-06 | -0.2415385 | 1.668615e-05 | 3.834135e-06 | -0.3176923 | 1.501077e-05 | 3.449166e-06 | -0.4138462 | 1.289538e-05 | 2.963094e-06 | -0.5146154 | 1.067846e-05 | 2.453691e-06 | -0.6915385 | 6.786154e-06 | 1.559318e-06 | -0.7461538 | 5.584615e-06 | 1.28323e-06 | -0.8130769 | 4.112308e-06 | 9.449236e-07 | -1 | 0 | 0 | -1 | 0 | 0 | -1 | 0 | 0 | -1 | 0 | 0 | -1 | 0 | 0 | -1 | 0 | 0 | -1 | 0 | 0 | -1 | 0 | 0
GRM319R61C226ME15 | Murata | 2.2e-05 | 20 | 16 | X5R | 1206 | 3216 | 0.00085 | 0.0016 | 0.0032 | 2.2e-05 | 5.055147e-06 | -0.007692308 | 2.183077e-05 | 5.016261e-06 | -0.01538462 | 2.166154e-05 | 4.977376e-06 | -0.1538462 | 1.861538e-05 | 4.277432e-06 | -0.2415385 | 1.668615e-05 | 3.834135e-06 | -0.3176923 | 1.501077e-05 | 3.449166e-06 | -0.4138462 | 1.289538e-05 | 2.963094e-06 | -0.5146154 | 1.067846e-05 | 2.453691e-06 | -0.6915385 | 6.786154e-06 | 1.559318e-06 | -0.7461538 | 5.584615e-06 | 1.28323e-06 | -0.8130769 | 4.112308e-06 | 9.449236e-07 | -1 | 0 | 0 | -1 | 0 | 0 | -1 | 0 | 0 | -1 | 0 | 0 | -1 | 0 | 0 | -1 | 0 | 0 | -1 | 0 | 0 | -1 | 0 | 0
GCH188R61C475KE11 | Murata | 4.7e-06 | 10 | 16 | X5R | 0603 | 1608 | 0.0008 | 0.0008 | 0.0016 | 4.7e-06 | 4.58984375e-06 | 0.03206997 | 4.850729e-06 | 4.73704e-06 | 0.03206997 | 4.850729e-06 | 4.73704e-06 | -0.06413994 | 4.398542e-06 | 4.295451e-06 | -0.1399417 | 4.042274e-06 | 3.947533e-06 | -0.2099125 | 3.713411e-06 | 3.626378e-06 | -0.303207 | 3.274927e-06 | 3.198171e-06 | -0.4110787 | 2.76793e-06 | 2.703057e-06 | -0.6122449 | 1.822449e-06 | 1.779735e-06 | -0.6793003 | 1.507289e-06 | 1.471962e-06 | -0.7597668 | 1.129096e-06 | 1.102633e-06 | -1 | 0 | 0 | -1 | 0 | 0 | -1 | 0 | 0 | -1 | 0 | 0 | -1 | 0 | 0 | -1 | 0 | 0 | -1 | 0 | 0 | -1 | 0 | 0
GRM188C71C475KE21 | Murata | 4.7e-06 | 10 | 16 | X7S | 0603 | 1608 | 0.0008 | 0.0008 | 0.0016 | 4.7e-06 | 4.58984375e-06 | 0.03225806 | 4.851613e-06 | 4.737903e-06 | 0.02932551 | 4.83783e-06 | 4.724443e-06 | -0.06451613 | 4.396774e-06 | 4.293725e-06 | -0.143695 | 4.024633e-06 | 3.930306e-06 | -0.2140762 | 3.693842e-06 | 3.607267e-06 | -0.3108504 | 3.239003e-06 | 3.163089e-06 | -0.4164223 | 2.742815e-06 | 2.678531e-06 | -0.6187683 | 1.791789e-06 | 1.749794e-06 | -0.6832845 | 1.488563e-06 | 1.453675e-06 | -0.7630499 | 1.113666e-06 | 1.087564e-06 | -1 | 0 | 0 | -1 | 0 | 0 | -1 | 0 | 0 | -1 | 0 | 0 | -1 | 0 | 0 | -1 | 0 | 0 | -1 | 0 | 0 | -1 | 0 | 0
GRM188C71C475ME21 | Murata | 4.7e-06 | 20 | 16 | X7S | 0603 | 1608 | 0.0008 | 0.0008 | 0.0016 | 4.7e-06 | 4.58984375e-06 | 0.03225806 | 4.851613e-06 | 4.737903e-06 | 0.02932551 | 4.83783e-06 | 4.724443e-06 | -0.06451613 | 4.396774e-06 | 4.293725e-06 | -0.143695 | 4.024633e-06 | 3.930306e-06 | -0.2140762 | 3.693842e-06 | 3.607267e-06 | -0.3108504 | 3.239003e-06 | 3.163089e-06 | -0.4164223 | 2.742815e-06 | 2.678531e-06 | -0.6187683 | 1.791789e-06 | 1.749794e-06 | -0.6832845 | 1.488563e-06 | 1.453675e-06 | -0.7630499 | 1.113666e-06 | 1.087564e-06 | -1 | 0 | 0 | -1 | 0 | 0 | -1 | 0 | 0 | -1 | 0 | 0 | -1 | 0 | 0 | -1 | 0 | 0 | -1 | 0 | 0 | -1 | 0 | 0
GRM188Z71C475KE21 | Murata | 4.7e-06 | 10 | 16 | X7R(Murata) | 0603 | 1608 | 0.0008 | 0.0008 | 0.0016 | 4.7e-06 | 4.58984375e-06 | 0.03225806 | 4.851613e-06 | 4.737903e-06 | 0.02932551 | 4.83783e-06 | 4.724443e-06 | -0.06451613 | 4.396774e-06 | 4.293725e-06 | -0.143695 | 4.024633e-06 | 3.930306e-06 | -0.2140762 | 3.693842e-06 | 3.607267e-06 | -0.3108504 | 3.239003e-06 | 3.163089e-06 | -0.4164223 | 2.742815e-06 | 2.678531e-06 | -0.6187683 | 1.791789e-06 | 1.749794e-06 | -0.6832845 | 1.488563e-06 | 1.453675e-06 | -0.7630499 | 1.113666e-06 | 1.087564e-06 | -1 | 0 | 0 | -1 | 0 | 0 | -1 | 0 | 0 | -1 | 0 | 0 | -1 | 0 | 0 | -1 | 0 | 0 | -1 | 0 | 0 | -1 | 0 | 0
GRM188Z71C475ME21 | Murata | 4.7e-06 | 20 | 16 | X7R(Murata) | 0603 | 1608 | 0.0008 | 0.0008 | 0.0016 | 4.7e-06 | 4.58984375e-06 | 0.03225806 | 4.851613e-06 | 4.737903e-06 | 0.02932551 | 4.83783e-06 | 4.724443e-06 | -0.06451613 | 4.396774e-06 | 4.293725e-06 | -0.143695 | 4.024633e-06 | 3.930306e-06 | -0.2140762 | 3.693842e-06 | 3.607267e-06 | -0.3108504 | 3.239003e-06 | 3.163089e-06 | -0.4164223 | 2.742815e-06 | 2.678531e-06 | -0.6187683 | 1.791789e-06 | 1.749794e-06 | -0.6832845 | 1.488563e-06 | 1.453675e-06 | -0.7630499 | 1.113666e-06 | 1.087564e-06 | -1 | 0 | 0 | -1 | 0 | 0 | -1 | 0 | 0 | -1 | 0 | 0 | -1 | 0 | 0 | -1 | 0 | 0 | -1 | 0 | 0 | -1 | 0 | 0
GRM022R61C104ME05 | Murata | 1e-07 | 20 | 16 | X5R | 1005 | 0402 | 0.0002 | 0.0002 | 0.0004 | 1e-07 | 6.25e-06 | -0.0117096 | 9.882904e-08 | 6.176815e-06 | -0.02810304 | 9.71897e-08 | 6.074356e-06 | -0.2271663 | 7.728337e-08 | 4.830211e-06 | -0.3395785 | 6.604215e-08 | 4.127635e-06 | -0.4262295 | 5.737705e-08 | 3.586066e-06 | -0.528103 | 4.71897e-08 | 2.949356e-06 | -0.6252927 | 3.747073e-08 | 2.34192e-06 | -0.7775176 | 2.224824e-08 | 1.390515e-06 | -0.8220141 | 1.779859e-08 | 1.112412e-06 | -0.8735363 | 1.264637e-08 | 7.903981e-07 | -1 | 0 | 0 | -1 | 0 | 0 | -1 | 0 | 0 | -1 | 0 | 0 | -1 | 0 | 0 | -1 | 0 | 0 | -1 | 0 | 0 | -1 | 0 | 0
GRM188C81E475KE11 | Murata | 4.7e-06 | 10 | 25 | X6S | 0603 | 1608 | 0.0008 | 0.0008 | 0.0016 | 4.7e-06 | 4.58984375e-06 | 0.0166205 | 4.778116e-06 | 4.666129e-06 | 0.01385042 | 4.765097e-06 | 4.653415e-06 | -0.07479224 | 4.348476e-06 | 4.246559e-06 | -0.1495845 | 3.996953e-06 | 3.903274e-06 | -0.2188366 | 3.671468e-06 | 3.585418e-06 | -0.3130194 | 3.228809e-06 | 3.153134e-06 | -0.4238227 | 2.708033e-06 | 2.644564e-06 | -0.6315789 | 1.731579e-06 | 1.690995e-06 | -0.6925208 | 1.445152e-06 | 1.411282e-06 | -0.7686981 | 1.087119e-06 | 1.06164e-06 | -0.8434903 | 7.355956e-07 | 7.18355e-07 | -0.8504155 | 7.030471e-07 | 6.865694e-07 | -1 | 0 | 0 | -1 | 0 | 0 | -1 | 0 | 0 | -1 | 0 | 0 | -1 | 0 | 0 | -1 | 0 | 0
GRM188C81E475ME11 | Murata | 4.7e-06 | 20 | 25 | X6S | 0603 | 1608 | 0.0008 | 0.0008 | 0.0016 | 4.7e-06 | 4.58984375e-06 | 0.0166205 | 4.778116e-06 | 4.666129e-06 | 0.01385042 | 4.765097e-06 | 4.653415e-06 | -0.07479224 | 4.348476e-06 | 4.246559e-06 | -0.1495845 | 3.996953e-06 | 3.903274e-06 | -0.2188366 | 3.671468e-06 | 3.585418e-06 | -0.3130194 | 3.228809e-06 | 3.153134e-06 | -0.4238227 | 2.708033e-06 | 2.644564e-06 | -0.6315789 | 1.731579e-06 | 1.690995e-06 | -0.6925208 | 1.445152e-06 | 1.411282e-06 | -0.7686981 | 1.087119e-06 | 1.06164e-06 | -0.8434903 | 7.355956e-07 | 7.18355e-07 | -0.8504155 | 7.030471e-07 | 6.865694e-07 | -1 | 0 | 0 | -1 | 0 | 0 | -1 | 0 | 0 | -1 | 0 | 0 | -1 | 0 | 0 | -1 | 0 | 0
GRM188R6YA475KE15 | Murata | 4.7e-06 | 10 | 35 | X5R | 0603 | 1608 | 0.0008 | 0.0008 | 0.0016 | 4.7e-06 | 4.58984375e-06 | 0.0166205 | 4.778116e-06 | 4.666129e-06 | 0.01385042 | 4.765097e-06 | 4.653415e-06 | -0.07479224 | 4.348476e-06 | 4.246559e-06 | -0.1495845 | 3.996953e-06 | 3.903274e-06 | -0.2188366 | 3.671468e-06 | 3.585418e-06 | -0.3130194 | 3.228809e-06 | 3.153134e-06 | -0.4238227 | 2.708033e-06 | 2.644564e-06 | -0.6315789 | 1.731579e-06 | 1.690995e-06 | -0.6925208 | 1.445152e-06 | 1.411282e-06 | -0.7686981 | 1.087119e-06 | 1.06164e-06 | -0.8434903 | 7.355956e-07 | 7.18355e-07 | -0.8504155 | 7.030471e-07 | 6.865694e-07 | -0.8916898 | 5.090582e-07 | 4.971271e-07 | -1 | 0 | 0 | -1 | 0 | 0 | -1 | 0 | 0 | -1 | 0 | 0 | -1 | 0 | 0
GRM188R6YA475ME15 | Murata | 4.7e-06 | 20 | 35 | X5R | 0603 | 1608 | 0.0008 | 0.0008 | 0.0016 | 4.7e-06 | 4.58984375e-06 | 0.0166205 | 4.778116e-06 | 4.666129e-06 | 0.01385042 | 4.765097e-06 | 4.653415e-06 | -0.07479224 | 4.348476e-06 | 4.246559e-06 | -0.1495845 | 3.996953e-06 | 3.903274e-06 | -0.2188366 | 3.671468e-06 | 3.585418e-06 | -0.3130194 | 3.228809e-06 | 3.153134e-06 | -0.4238227 | 2.708033e-06 | 2.644564e-06 | -0.6315789 | 1.731579e-06 | 1.690995e-06 | -0.6925208 | 1.445152e-06 | 1.411282e-06 | -0.7686981 | 1.087119e-06 | 1.06164e-06 | -0.8434903 | 7.355956e-07 | 7.18355e-07 | -0.8504155 | 7.030471e-07 | 6.865694e-07 | -0.8916898 | 5.090582e-07 | 4.971271e-07 | -1 | 0 | 0 | -1 | 0 | 0 | -1 | 0 | 0 | -1 | 0 | 0 | -1 | 0 | 0
GRT188C81E475KE13 | Murata | 4.7e-06 | 10 | 25 | X6S | 0603 | 1608 | 0.0008 | 0.0008 | 0.0016 | 4.7e-06 | 4.58984375e-06 | 0.0166205 | 4.778116e-06 | 4.666129e-06 | 0.01385042 | 4.765097e-06 | 4.653415e-06 | -0.07479224 | 4.348476e-06 | 4.246559e-06 | -0.1495845 | 3.996953e-06 | 3.903274e-06 | -0.2188366 | 3.671468e-06 | 3.585418e-06 | -0.3130194 | 3.228809e-06 | 3.153134e-06 | -0.4238227 | 2.708033e-06 | 2.644564e-06 | -0.6315789 | 1.731579e-06 | 1.690995e-06 | -0.6925208 | 1.445152e-06 | 1.411282e-06 | -0.7686981 | 1.087119e-06 | 1.06164e-06 | -0.8434903 | 7.355956e-07 | 7.18355e-07 | -0.8504155 | 7.030471e-07 | 6.865694e-07 | -1 | 0 | 0 | -1 | 0 | 0 | -1 | 0 | 0 | -1 | 0 | 0 | -1 | 0 | 0 | -1 | 0 | 0
GRT188R6YA475KE13 | Murata | 4.7e-06 | 10 | 35 | X5R | 0603 | 1608 | 0.0008 | 0.0008 | 0.0016 | 4.7e-06 | 4.58984375e-06 | 0.0166205 | 4.778116e-06 | 4.666129e-06 | 0.01385042 | 4.765097e-06 | 4.653415e-06 | -0.07479224 | 4.348476e-06 | 4.246559e-06 | -0.1495845 | 3.996953e-06 | 3.903274e-06 | -0.2188366 | 3.671468e-06 | 3.585418e-06 | -0.3130194 | 3.228809e-06 | 3.153134e-06 | -0.4238227 | 2.708033e-06 | 2.644564e-06 | -0.6315789 | 1.731579e-06 | 1.690995e-06 | -0.6925208 | 1.445152e-06 | 1.411282e-06 | -0.7686981 | 1.087119e-06 | 1.06164e-06 | -0.8434903 | 7.355956e-07 | 7.18355e-07 | -0.8504155 | 7.030471e-07 | 6.865694e-07 | -0.8916898 | 5.090582e-07 | 4.971271e-07 | -1 | 0 | 0 | -1 | 0 | 0 | -1 | 0 | 0 | -1 | 0 | 0 | -1 | 0 | 0
GXT188C81E475KE13 | Murata | 4.7e-06 | 10 | 25 | X6S | 0603 | 1608 | 0.0008 | 0.0008 | 0.0016 | 4.7e-06 | 4.58984375e-06 | 0.0166205 | 4.778116e-06 | 4.666129e-06 | 0.01385042 | 4.765097e-06 | 4.653415e-06 | -0.07479224 | 4.348476e-06 | 4.246559e-06 | -0.1495845 | 3.996953e-06 | 3.903274e-06 | -0.2188366 | 3.671468e-06 | 3.585418e-06 | -0.3130194 | 3.228809e-06 | 3.153134e-06 | -0.4238227 | 2.708033e-06 | 2.644564e-06 | -0.6315789 | 1.731579e-06 | 1.690995e-06 | -0.6925208 | 1.445152e-06 | 1.411282e-06 | -0.7686981 | 1.087119e-06 | 1.06164e-06 | -0.8434903 | 7.355956e-07 | 7.18355e-07 | -0.8504155 | 7.030471e-07 | 6.865694e-07 | -1 | 0 | 0 | -1 | 0 | 0 | -1 | 0 | 0 | -1 | 0 | 0 | -1 | 0 | 0 | -1 | 0 | 0
GXT188R6YA475KE13 | Murata | 4.7e-06 | 10 | 35 | X5R | 0603 | 1608 | 0.0008 | 0.0008 | 0.0016 | 4.7e-06 | 4.58984375e-06 | 0.0166205 | 4.778116e-06 | 4.666129e-06 | 0.01385042 | 4.765097e-06 | 4.653415e-06 | -0.07479224 | 4.348476e-06 | 4.246559e-06 | -0.1495845 | 3.996953e-06 | 3.903274e-06 | -0.2188366 | 3.671468e-06 | 3.585418e-06 | -0.3130194 | 3.228809e-06 | 3.153134e-06 | -0.4238227 | 2.708033e-06 | 2.644564e-06 | -0.6315789 | 1.731579e-06 | 1.690995e-06 | -0.6925208 | 1.445152e-06 | 1.411282e-06 | -0.7686981 | 1.087119e-06 | 1.06164e-06 | -0.8434903 | 7.355956e-07 | 7.18355e-07 | -0.8504155 | 7.030471e-07 | 6.865694e-07 | -0.8916898 | 5.090582e-07 | 4.971271e-07 | -1 | 0 | 0 | -1 | 0 | 0 | -1 | 0 | 0 | -1 | 0 | 0 | -1 | 0 | 0
CGA4J1X5R1C106K125AC Equiv. C2012X5R1C106K for Auto | TDK | 1e-05 | 10 | 16 | X5R | 0805 | 2012 | 0.00125 | 0.00125 | 0.002 | 1e-05 | 3.2e-06 | 0 | 1e-05 | 3.2e-06 | 0 | 1e-05 | 3.2e-06 | -0.032 | 9.68e-06 | 3.0976e-06 | -0.067 | 9.33e-06 | 2.9856e-06 | -0.104 | 8.96e-06 | 2.8672e-06 | -0.163 | 8.37e-06 | 2.6784e-06 | -0.241 | 7.59e-06 | 2.4288e-06 | -0.45 | 5.5e-06 | 1.76e-06 | -0.542 | 4.58e-06 | 1.4656e-06 | -0.677 | 3.23e-06 | 1.0336e-06 | -1 |  |  | -1 |  |  | -1 |  |  | -1 |  |  | -1 |  |  | -1 |  |  | -1 |  |  | -1
CGA4J1X5R1C106M125AC Equiv. C2012X5R1C106M for Auto | TDK | 1e-05 | 20 | 16 | X5R | 0805 | 2012 | 0.00125 | 0.00125 | 0.002 | 1e-05 | 3.2e-06 | 0 | 1e-05 | 3.2e-06 | 0 | 1e-05 | 3.2e-06 | -0.032 | 9.68e-06 | 3.0976e-06 | -0.067 | 9.33e-06 | 2.9856e-06 | -0.104 | 8.96e-06 | 2.8672e-06 | -0.163 | 8.37e-06 | 2.6784e-06 | -0.241 | 7.59e-06 | 2.4288e-06 | -0.45 | 5.5e-06 | 1.76e-06 | -0.542 | 4.58e-06 | 1.4656e-06 | -0.677 | 3.23e-06 | 1.0336e-06 | -1 |  |  | -1 |  |  | -1 |  |  | -1 |  |  | -1 |  |  | -1 |  |  | -1 |  |  | -1
GCM188C71C475KE36 | Murata | 4.7e-06 | 10 | 16 | X7S | 0603 | 1608 | 0.0008 | 0.0008 | 0.0016 | 4.7e-06 | 4.58984375e-06 | 0.03076923 | 4.844615e-06 | 4.73107e-06 | 0.02461538 | 4.815692e-06 | 4.702825e-06 | -0.08615385 | 4.295077e-06 | 4.194411e-06 | -0.1661538 | 3.919077e-06 | 3.827224e-06 | -0.2338462 | 3.600923e-06 | 3.516526e-06 | -0.3292308 | 3.152615e-06 | 3.078726e-06 | -0.4307692 | 2.675385e-06 | 2.61268e-06 | -0.6246154 | 1.764308e-06 | 1.722957e-06 | -0.6861538 | 1.475077e-06 | 1.440505e-06 | -0.7676923 | 1.091846e-06 | 1.066256e-06 | -1 | 0 | 0 | -1 | 0 | 0 | -1 | 0 | 0 | -1 | 0 | 0 | -1 | 0 | 0 | -1 | 0 | 0 | -1 | 0 | 0 | -1 | 0 | 0
GRM188C81C475KE11 | Murata | 4.7e-06 | 10 | 16 | X6S | 0603 | 1608 | 0.0008 | 0.0008 | 0.0016 | 4.7e-06 | 4.58984375e-06 | 0.03064067 | 4.844011e-06 | 4.73048e-06 | 0.02506964 | 4.817827e-06 | 4.704909e-06 | -0.1002786 | 4.228691e-06 | 4.129581e-06 | -0.1922006 | 3.796657e-06 | 3.707673e-06 | -0.2729805 | 3.416992e-06 | 3.336906e-06 | -0.3732591 | 2.945682e-06 | 2.876643e-06 | -0.4818942 | 2.435097e-06 | 2.378025e-06 | -0.6685237 | 1.557939e-06 | 1.521425e-06 | -0.7236769 | 1.298719e-06 | 1.26828e-06 | -0.7930362 | 9.727298e-07 | 9.499315e-07 | -1 | 0 | 0 | -1 | 0 | 0 | -1 | 0 | 0 | -1 | 0 | 0 | -1 | 0 | 0 | -1 | 0 | 0 | -1 | 0 | 0 | -1 | 0 | 0
GRM188C81C475ME11 | Murata | 4.7e-06 | 20 | 16 | X6S | 0603 | 1608 | 0.0008 | 0.0008 | 0.0016 | 4.7e-06 | 4.58984375e-06 | 0.03064067 | 4.844011e-06 | 4.73048e-06 | 0.02506964 | 4.817827e-06 | 4.704909e-06 | -0.1002786 | 4.228691e-06 | 4.129581e-06 | -0.1922006 | 3.796657e-06 | 3.707673e-06 | -0.2729805 | 3.416992e-06 | 3.336906e-06 | -0.3732591 | 2.945682e-06 | 2.876643e-06 | -0.4818942 | 2.435097e-06 | 2.378025e-06 | -0.6685237 | 1.557939e-06 | 1.521425e-06 | -0.7236769 | 1.298719e-06 | 1.26828e-06 | -0.7930362 | 9.727298e-07 | 9.499315e-07 | -1 | 0 | 0 | -1 | 0 | 0 | -1 | 0 | 0 | -1 | 0 | 0 | -1 | 0 | 0 | -1 | 0 | 0 | -1 | 0 | 0 | -1 | 0 | 0
GRM188R61C475KE11 | Murata | 4.7e-06 | 10 | 16 | X5R | 0603 | 1608 | 0.0008 | 0.0008 | 0.0016 | 4.7e-06 | 4.58984375e-06 | 0.03064067 | 4.844011e-06 | 4.73048e-06 | 0.02506964 | 4.817827e-06 | 4.704909e-06 | -0.1002786 | 4.228691e-06 | 4.129581e-06 | -0.1922006 | 3.796657e-06 | 3.707673e-06 | -0.2729805 | 3.416992e-06 | 3.336906e-06 | -0.3732591 | 2.945682e-06 | 2.876643e-06 | -0.4818942 | 2.435097e-06 | 2.378025e-06 | -0.6685237 | 1.557939e-06 | 1.521425e-06 | -0.7236769 | 1.298719e-06 | 1.26828e-06 | -0.7930362 | 9.727298e-07 | 9.499315e-07 | -1 | 0 | 0 | -1 | 0 | 0 | -1 | 0 | 0 | -1 | 0 | 0 | -1 | 0 | 0 | -1 | 0 | 0 | -1 | 0 | 0 | -1 | 0 | 0
GRM188R61C475ME11 | Murata | 4.7e-06 | 20 | 16 | X5R | 0603 | 1608 | 0.0008 | 0.0008 | 0.0016 | 4.7e-06 | 4.58984375e-06 | 0.03064067 | 4.844011e-06 | 4.73048e-06 | 0.02506964 | 4.817827e-06 | 4.704909e-06 | -0.1002786 | 4.228691e-06 | 4.129581e-06 | -0.1922006 | 3.796657e-06 | 3.707673e-06 | -0.2729805 | 3.416992e-06 | 3.336906e-06 | -0.3732591 | 2.945682e-06 | 2.876643e-06 | -0.4818942 | 2.435097e-06 | 2.378025e-06 | -0.6685237 | 1.557939e-06 | 1.521425e-06 | -0.7236769 | 1.298719e-06 | 1.26828e-06 | -0.7930362 | 9.727298e-07 | 9.499315e-07 | -1 | 0 | 0 | -1 | 0 | 0 | -1 | 0 | 0 | -1 | 0 | 0 | -1 | 0 | 0 | -1 | 0 | 0 | -1 | 0 | 0 | -1 | 0 | 0
GRM188R61E475KE11 | Murata | 4.7e-06 | 10 | 25 | X5R | 0603 | 1608 | 0.0008 | 0.0008 | 0.0016 | 4.7e-06 | 4.58984375e-06 | 0.03064067 | 4.844011e-06 | 4.73048e-06 | 0.02506964 | 4.817827e-06 | 4.704909e-06 | -0.1002786 | 4.228691e-06 | 4.129581e-06 | -0.1922006 | 3.796657e-06 | 3.707673e-06 | -0.2729805 | 3.416992e-06 | 3.336906e-06 | -0.3732591 | 2.945682e-06 | 2.876643e-06 | -0.4818942 | 2.435097e-06 | 2.378025e-06 | -0.6685237 | 1.557939e-06 | 1.521425e-06 | -0.7236769 | 1.298719e-06 | 1.26828e-06 | -0.7930362 | 9.727298e-07 | 9.499315e-07 | -0.8618384 | 6.493593e-07 | 6.3414e-07 | -0.8671309 | 6.244847e-07 | 6.098483e-07 | -1 | 0 | 0 | -1 | 0 | 0 | -1 | 0 | 0 | -1 | 0 | 0 | -1 | 0 | 0 | -1 | 0 | 0
GRM188R61E475ME11 | Murata | 4.7e-06 | 20 | 25 | X5R | 0603 | 1608 | 0.0008 | 0.0008 | 0.0016 | 4.7e-06 | 4.58984375e-06 | 0.03064067 | 4.844011e-06 | 4.73048e-06 | 0.02506964 | 4.817827e-06 | 4.704909e-06 | -0.1002786 | 4.228691e-06 | 4.129581e-06 | -0.1922006 | 3.796657e-06 | 3.707673e-06 | -0.2729805 | 3.416992e-06 | 3.336906e-06 | -0.3732591 | 2.945682e-06 | 2.876643e-06 | -0.4818942 | 2.435097e-06 | 2.378025e-06 | -0.6685237 | 1.557939e-06 | 1.521425e-06 | -0.7236769 | 1.298719e-06 | 1.26828e-06 | -0.7930362 | 9.727298e-07 | 9.499315e-07 | -0.8618384 | 6.493593e-07 | 6.3414e-07 | -0.8671309 | 6.244847e-07 | 6.098483e-07 | -1 | 0 | 0 | -1 | 0 | 0 | -1 | 0 | 0 | -1 | 0 | 0 | -1 | 0 | 0 | -1 | 0 | 0
GRT188C81C475KE13 | Murata | 4.7e-06 | 10 | 16 | X6S | 0603 | 1608 | 0.0008 | 0.0008 | 0.0016 | 4.7e-06 | 4.58984375e-06 | 0.03064067 | 4.844011e-06 | 4.73048e-06 | 0.02506964 | 4.817827e-06 | 4.704909e-06 | -0.1002786 | 4.228691e-06 | 4.129581e-06 | -0.1922006 | 3.796657e-06 | 3.707673e-06 | -0.2729805 | 3.416992e-06 | 3.336906e-06 | -0.3732591 | 2.945682e-06 | 2.876643e-06 | -0.4818942 | 2.435097e-06 | 2.378025e-06 | -0.6685237 | 1.557939e-06 | 1.521425e-06 | -0.7236769 | 1.298719e-06 | 1.26828e-06 | -0.7930362 | 9.727298e-07 | 9.499315e-07 | -1 | 0 | 0 | -1 | 0 | 0 | -1 | 0 | 0 | -1 | 0 | 0 | -1 | 0 | 0 | -1 | 0 | 0 | -1 | 0 | 0 | -1 | 0 | 0
GRT188R61C475KE13 | Murata | 4.7e-06 | 10 | 16 | X5R | 0603 | 1608 | 0.0008 | 0.0008 | 0.0016 | 4.7e-06 | 4.58984375e-06 | 0.03064067 | 4.844011e-06 | 4.73048e-06 | 0.02506964 | 4.817827e-06 | 4.704909e-06 | -0.1002786 | 4.228691e-06 | 4.129581e-06 | -0.1922006 | 3.796657e-06 | 3.707673e-06 | -0.2729805 | 3.416992e-06 | 3.336906e-06 | -0.3732591 | 2.945682e-06 | 2.876643e-06 | -0.4818942 | 2.435097e-06 | 2.378025e-06 | -0.6685237 | 1.557939e-06 | 1.521425e-06 | -0.7236769 | 1.298719e-06 | 1.26828e-06 | -0.7930362 | 9.727298e-07 | 9.499315e-07 | -1 | 0 | 0 | -1 | 0 | 0 | -1 | 0 | 0 | -1 | 0 | 0 | -1 | 0 | 0 | -1 | 0 | 0 | -1 | 0 | 0 | -1 | 0 | 0
GRT188R61E475KE13 | Murata | 4.7e-06 | 10 | 25 | X5R | 0603 | 1608 | 0.0008 | 0.0008 | 0.0016 | 4.7e-06 | 4.58984375e-06 | 0.03064067 | 4.844011e-06 | 4.73048e-06 | 0.02506964 | 4.817827e-06 | 4.704909e-06 | -0.1002786 | 4.228691e-06 | 4.129581e-06 | -0.1922006 | 3.796657e-06 | 3.707673e-06 | -0.2729805 | 3.416992e-06 | 3.336906e-06 | -0.3732591 | 2.945682e-06 | 2.876643e-06 | -0.4818942 | 2.435097e-06 | 2.378025e-06 | -0.6685237 | 1.557939e-06 | 1.521425e-06 | -0.7236769 | 1.298719e-06 | 1.26828e-06 | -0.7930362 | 9.727298e-07 | 9.499315e-07 | -0.8618384 | 6.493593e-07 | 6.3414e-07 | -0.8671309 | 6.244847e-07 | 6.098483e-07 | -1 | 0 | 0 | -1 | 0 | 0 | -1 | 0 | 0 | -1 | 0 | 0 | -1 | 0 | 0 | -1 | 0 | 0
GXT188C81C475KE13 | Murata | 4.7e-06 | 10 | 16 | X6S | 0603 | 1608 | 0.0008 | 0.0008 | 0.0016 | 4.7e-06 | 4.58984375e-06 | 0.03064067 | 4.844011e-06 | 4.73048e-06 | 0.02506964 | 4.817827e-06 | 4.704909e-06 | -0.1002786 | 4.228691e-06 | 4.129581e-06 | -0.1922006 | 3.796657e-06 | 3.707673e-06 | -0.2729805 | 3.416992e-06 | 3.336906e-06 | -0.3732591 | 2.945682e-06 | 2.876643e-06 | -0.4818942 | 2.435097e-06 | 2.378025e-06 | -0.6685237 | 1.557939e-06 | 1.521425e-06 | -0.7236769 | 1.298719e-06 | 1.26828e-06 | -0.7930362 | 9.727298e-07 | 9.499315e-07 | -1 | 0 | 0 | -1 | 0 | 0 | -1 | 0 | 0 | -1 | 0 | 0 | -1 | 0 | 0 | -1 | 0 | 0 | -1 | 0 | 0 | -1 | 0 | 0
GXT188R61C475KE13 | Murata | 4.7e-06 | 10 | 16 | X5R | 0603 | 1608 | 0.0008 | 0.0008 | 0.0016 | 4.7e-06 | 4.58984375e-06 | 0.03064067 | 4.844011e-06 | 4.73048e-06 | 0.02506964 | 4.817827e-06 | 4.704909e-06 | -0.1002786 | 4.228691e-06 | 4.129581e-06 | -0.1922006 | 3.796657e-06 | 3.707673e-06 | -0.2729805 | 3.416992e-06 | 3.336906e-06 | -0.3732591 | 2.945682e-06 | 2.876643e-06 | -0.4818942 | 2.435097e-06 | 2.378025e-06 | -0.6685237 | 1.557939e-06 | 1.521425e-06 | -0.7236769 | 1.298719e-06 | 1.26828e-06 | -0.7930362 | 9.727298e-07 | 9.499315e-07 | -1 | 0 | 0 | -1 | 0 | 0 | -1 | 0 | 0 | -1 | 0 | 0 | -1 | 0 | 0 | -1 | 0 | 0 | -1 | 0 | 0 | -1 | 0 | 0
GXT188R61E475KE13 | Murata | 4.7e-06 | 10 | 25 | X5R | 0603 | 1608 | 0.0008 | 0.0008 | 0.0016 | 4.7e-06 | 4.58984375e-06 | 0.03064067 | 4.844011e-06 | 4.73048e-06 | 0.02506964 | 4.817827e-06 | 4.704909e-06 | -0.1002786 | 4.228691e-06 | 4.129581e-06 | -0.1922006 | 3.796657e-06 | 3.707673e-06 | -0.2729805 | 3.416992e-06 | 3.336906e-06 | -0.3732591 | 2.945682e-06 | 2.876643e-06 | -0.4818942 | 2.435097e-06 | 2.378025e-06 | -0.6685237 | 1.557939e-06 | 1.521425e-06 | -0.7236769 | 1.298719e-06 | 1.26828e-06 | -0.7930362 | 9.727298e-07 | 9.499315e-07 | -0.8618384 | 6.493593e-07 | 6.3414e-07 | -0.8671309 | 6.244847e-07 | 6.098483e-07 | -1 | 0 | 0 | -1 | 0 | 0 | -1 | 0 | 0 | -1 | 0 | 0 | -1 | 0 | 0 | -1 | 0 | 0
GRT188C71C475KE13 | Murata | 4.7e-06 | 10 | 16 | X7S | 0603 | 1608 | 0.0008 | 0.0008 | 0.0016 | 4.7e-06 | 4.58984375e-06 | 0.02898551 | 4.836232e-06 | 4.722883e-06 | 0.02415459 | 4.813527e-06 | 4.70071e-06 | -0.07487923 | 4.348068e-06 | 4.24616e-06 | -0.1594203 | 3.950725e-06 | 3.85813e-06 | -0.2342995 | 3.598792e-06 | 3.514446e-06 | -0.3381643 | 3.110628e-06 | 3.037723e-06 | -0.4565217 | 2.554348e-06 | 2.49448e-06 | -0.6714976 | 1.543961e-06 | 1.507775e-06 | -0.7391304 | 1.226087e-06 | 1.197351e-06 | -0.8152174 | 8.684783e-07 | 8.481233e-07 | -1 | 0 | 0 | -1 | 0 | 0 | -1 | 0 | 0 | -1 | 0 | 0 | -1 | 0 | 0 | -1 | 0 | 0 | -1 | 0 | 0 | -1 | 0 | 0
GRM21BC71E106KE01 | Murata | 1e-05 | 10 | 25 | X7S | 0805 | 2012 | 0.00125 | 0.00125 | 0.002 | 1e-05 | 3.2e-06 | 0.0313779 | 1.031378e-05 | 3.300409e-06 | 0.0313779 | 1.031378e-05 | 3.300409e-06 | -0.02046385 | 9.795362e-06 | 3.134516e-06 | -0.07503411 | 9.249659e-06 | 2.959891e-06 | -0.1296044 | 8.703956e-06 | 2.785266e-06 | -0.2087312 | 7.912688e-06 | 2.53206e-06 | -0.3055935 | 6.944065e-06 | 2.222101e-06 | -0.5170532 | 4.829468e-06 | 1.54543e-06 | -0.5934516 | 4.065484e-06 | 1.300955e-06 | -0.6944065 | 3.055935e-06 | 9.77899e-07 | -0.7967258 | 2.032742e-06 | 6.504775e-07 | -0.8049113 | 1.950887e-06 | 6.242838e-07 | -1 | 0 | 0 | -1 | 0 | 0 | -1 | 0 | 0 | -1 | 0 | 0 | -1 | 0 | 0 | -1 | 0 | 0
GRM21BC71E106ME01 | Murata | 1e-05 | 20 | 25 | X7S | 0805 | 2012 | 0.00125 | 0.00125 | 0.002 | 1e-05 | 3.2e-06 | 0.03039514 | 1.030395e-05 | 3.297264e-06 | 0.03039514 | 1.030395e-05 | 3.297264e-06 | -0.02279635 | 9.772036e-06 | 3.127052e-06 | -0.07598784 | 9.240122e-06 | 2.956839e-06 | -0.1306991 | 8.693009e-06 | 2.781763e-06 | -0.2097264 | 7.902736e-06 | 2.528875e-06 | -0.3069909 | 6.930091e-06 | 2.217629e-06 | -0.5182371 | 4.817629e-06 | 1.541641e-06 | -0.5942249 | 4.057751e-06 | 1.29848e-06 | -0.6960486 | 3.039514e-06 | 9.726444e-07 | -0.7993921 | 2.006079e-06 | 6.419453e-07 | -0.8085106 | 1.914894e-06 | 6.12766e-07 | -1 | 0 | 0 | -1 | 0 | 0 | -1 | 0 | 0 | -1 | 0 | 0 | -1 | 0 | 0 | -1 | 0 | 0
GCM21BC71C106KE36 | Murata | 1e-05 | 10 | 16 | X7S | 0805 | 2012 | 0.00125 | 0.00125 | 0.002 | 1e-05 | 3.2e-06 | 0.02728513 | 1.027285e-05 | 3.287312e-06 | 0.02728513 | 1.027285e-05 | 3.287312e-06 | -0.0313779 | 9.686221e-06 | 3.099591e-06 | -0.08731241 | 9.126876e-06 | 2.9206e-06 | -0.1391542 | 8.608458e-06 | 2.754707e-06 | -0.2169168 | 7.830832e-06 | 2.505866e-06 | -0.3096862 | 6.903138e-06 | 2.209004e-06 | -0.5115962 | 4.884038e-06 | 1.562892e-06 | -0.5866303 | 4.133697e-06 | 1.322783e-06 | -0.686221 | 3.13779e-06 | 1.004093e-06 | -1 | 0 | 0 | -1 | 0 | 0 | -1 | 0 | 0 | -1 | 0 | 0 | -1 | 0 | 0 | -1 | 0 | 0 | -1 | 0 | 0 | -1 | 0 | 0
GCM21BC71E106KE36 | Murata | 1e-05 | 10 | 25 | X7S | 0805 | 2012 | 0.00125 | 0.00125 | 0.002 | 1e-05 | 3.2e-06 | 0.02728513 | 1.027285e-05 | 3.287312e-06 | 0.02728513 | 1.027285e-05 | 3.287312e-06 | -0.0313779 | 9.686221e-06 | 3.099591e-06 | -0.08731241 | 9.126876e-06 | 2.9206e-06 | -0.1391542 | 8.608458e-06 | 2.754707e-06 | -0.2169168 | 7.830832e-06 | 2.505866e-06 | -0.3096862 | 6.903138e-06 | 2.209004e-06 | -0.5115962 | 4.884038e-06 | 1.562892e-06 | -0.5866303 | 4.133697e-06 | 1.322783e-06 | -0.686221 | 3.13779e-06 | 1.004093e-06 | -0.7939973 | 2.060027e-06 | 6.592087e-07 | -0.8035471 | 1.964529e-06 | 6.286494e-07 | -1 | 0 | 0 | -1 | 0 | 0 | -1 | 0 | 0 | -1 | 0 | 0 | -1 | 0 | 0 | -1 | 0 | 0
GCH21BR61C106KE11 | Murata | 1e-05 | 10 | 16 | X5R | 0805 | 2012 | 0.00125 | 0.00125 | 0.002 | 1e-05 | 3.2e-06 | 0.02735562 | 1.027356e-05 | 3.287538e-06 | 0.02735562 | 1.027356e-05 | 3.287538e-06 | -0.03343465 | 9.665653e-06 | 3.093009e-06 | -0.0881459 | 9.118541e-06 | 2.917933e-06 | -0.1413374 | 8.586626e-06 | 2.74772e-06 | -0.218845 | 7.81155e-06 | 2.499696e-06 | -0.3115502 | 6.884498e-06 | 2.20304e-06 | -0.5136778 | 4.863222e-06 | 1.556231e-06 | -0.5881459 | 4.118541e-06 | 1.317933e-06 | -0.6884498 | 3.115502e-06 | 9.969605e-07 | -1 | 0 | 0 | -1 | 0 | 0 | -1 | 0 | 0 | -1 | 0 | 0 | -1 | 0 | 0 | -1 | 0 | 0 | -1 | 0 | 0 | -1 | 0 | 0
GCM21BC71C106KE35 | Murata | 1e-05 | 10 | 16 | X7S | 0805 | 2012 | 0.00125 | 0.00125 | 0.002 | 1e-05 | 3.2e-06 | 0.02735562 | 1.027356e-05 | 3.287538e-06 | 0.02735562 | 1.027356e-05 | 3.287538e-06 | -0.03343465 | 9.665653e-06 | 3.093009e-06 | -0.0881459 | 9.118541e-06 | 2.917933e-06 | -0.1413374 | 8.586626e-06 | 2.74772e-06 | -0.218845 | 7.81155e-06 | 2.499696e-06 | -0.3115502 | 6.884498e-06 | 2.20304e-06 | -0.5136778 | 4.863222e-06 | 1.556231e-06 | -0.5881459 | 4.118541e-06 | 1.317933e-06 | -0.6884498 | 3.115502e-06 | 9.969605e-07 | -1 | 0 | 0 | -1 | 0 | 0 | -1 | 0 | 0 | -1 | 0 | 0 | -1 | 0 | 0 | -1 | 0 | 0 | -1 | 0 | 0 | -1 | 0 | 0
CGA4J1X7S1C106K125AC Equiv. C2012X7S1C106K for Auto | TDK | 1e-05 | 10 | 16 | X7S | 0805 | 2012 | 0.00125 | 0.00125 | 0.002 | 1e-05 | 3.2e-06 | -0.002 | 9.98e-06 | 3.1936e-06 | -0.002 | 9.98e-06 | 3.1936e-06 | -0.049 | 9.51e-06 | 3.0432e-06 | -0.093 | 9.07e-06 | 2.9024e-06 | -0.138 | 8.62e-06 | 2.7584e-06 | -0.205 | 7.95e-06 | 2.544e-06 | -0.291 | 7.09e-06 | 2.2688e-06 | -0.506 | 4.94e-06 | 1.5808e-06 | -0.592 | 4.08e-06 | 1.3056e-06 | -0.717 | 2.83e-06 | 9.056e-07 | -1 |  |  | -1 |  |  | -1 |  |  | -1 |  |  | -1 |  |  | -1 |  |  | -1 |  |  | -1
CGA4J1X7S1C106M125AC Equiv. C2012X7S1C106M for Auto | TDK | 1e-05 | 20 | 16 | X7S | 0805 | 2012 | 0.00125 | 0.00125 | 0.002 | 1e-05 | 3.2e-06 | -0.002 | 9.98e-06 | 3.1936e-06 | -0.002 | 9.98e-06 | 3.1936e-06 | -0.049 | 9.51e-06 | 3.0432e-06 | -0.093 | 9.07e-06 | 2.9024e-06 | -0.138 | 8.62e-06 | 2.7584e-06 | -0.205 | 7.95e-06 | 2.544e-06 | -0.291 | 7.09e-06 | 2.2688e-06 | -0.506 | 4.94e-06 | 1.5808e-06 | -0.592 | 4.08e-06 | 1.3056e-06 | -0.717 | 2.83e-06 | 9.056e-07 | -1 |  |  | -1 |  |  | -1 |  |  | -1 |  |  | -1 |  |  | -1 |  |  | -1 |  |  | -1
C2012X7S1C106K125AC | TDK | 1e-05 | 10 | 16 | X7S | 0805 | 2012 | 0.00125 | 0.00125 | 0.002 | 1e-05 | 3.2e-06 | -0.002 | 9.98e-06 | 3.1936e-06 | -0.002 | 9.98e-06 | 3.1936e-06 | -0.049 | 9.51e-06 | 3.0432e-06 | -0.093 | 9.07e-06 | 2.9024e-06 | -0.138 | 8.62e-06 | 2.7584e-06 | -0.205 | 7.95e-06 | 2.544e-06 | -0.291 | 7.09e-06 | 2.2688e-06 | -0.506 | 4.94e-06 | 1.5808e-06 | -0.592 | 4.08e-06 | 1.3056e-06 | -0.717 | 2.83e-06 | 9.056e-07 | -1 |  |  | -1 |  |  | -1 |  |  | -1 |  |  | -1 |  |  | -1 |  |  | -1 |  |  | -1
C1608X5R1E106M080AC | TDK | 1e-05 | 20 | 25 | X5R | 0603 | 1608 | 0.0008 | 0.0008 | 0.0016 | 1e-05 | 9.765625e-06 | -0.078 | 9.22e-06 | 9.00390625e-06 | -0.097 | 9.03e-06 | 8.818359375e-06 | -0.359 | 6.41e-06 | 6.259765625e-06 | -0.481 | 5.19e-06 | 5.068359375e-06 | -0.577 | 4.23e-06 | 4.130859375e-06 | -0.669 | 3.31e-06 | 3.232421875e-06 | -0.75 | 2.5e-06 | 2.44140625e-06 | -0.861 | 1.39e-06 | 1.357421875e-06 | -0.888 | 1.12e-06 | 1.09375e-06 | -0.921224 | 7.8776e-07 | 7.69296875e-07 | -0.947369 | 5.2631e-07 | 5.139746e-07 | -0.950638 | 4.9362e-07 | 4.820508e-07 | -1 |  |  | -1 |  |  | -1 |  |  | -1 |  |  | -1 |  |  | -1
C1608X5R1C106M080AB | TDK | 1e-05 | 20 | 16 | X5R | 0603 | 1608 | 0.0008 | 0.0008 | 0.0016 | 1e-05 | 9.765625e-06 | -0.08 | 9.2e-06 | 8.984375e-06 | -0.1 | 9e-06 | 8.7890625e-06 | -0.363 | 6.37e-06 | 6.220703125e-06 | -0.485 | 5.15e-06 | 5.029296875e-06 | -0.581 | 4.19e-06 | 4.091796875e-06 | -0.672 | 3.28e-06 | 3.203125e-06 | -0.752 | 2.48e-06 | 2.421875e-06 | -0.862 | 1.38e-06 | 1.34765625e-06 | -0.889 | 1.11e-06 | 1.083984375e-06 | -0.921645 | 7.8355e-07 | 7.651855e-07 | -1 |  |  | -1 |  |  | -1 |  |  | -1 |  |  | -1 |  |  | -1 |  |  | -1 |  |  | -1
C2012X5R1V226M125AC | TDK | 2.2e-05 | 20 | 35 | X5R | 0805 | 2012 | 0.00125 | 0.00125 | 0.002 | 2.2e-05 | 7.04e-06 | -0.03772727 | 2.117e-05 | 6.7744e-06 | -0.04681818 | 2.097e-05 | 6.7104e-06 | -0.2772727 | 1.59e-05 | 5.088e-06 | -0.3977273 | 1.325e-05 | 4.24e-06 | -0.4977273 | 1.105e-05 | 3.536e-06 | -0.5963636 | 8.88e-06 | 2.8416e-06 | -0.6813636 | 7.01e-06 | 2.2432e-06 | -0.815 | 4.07e-06 | 1.3024e-06 | -0.85 | 3.3e-06 | 1.056e-06 | -0.8945455 | 2.32e-06 | 7.424e-07 | -0.9290909 | 1.56e-06 | 4.992e-07 | -0.9336364 | 1.46e-06 | 4.672e-07 | -0.9527273 | 1.04e-06 | 3.328e-07 | -1 |  |  | -1 |  |  | -1 |  |  | -1 |  |  | -1
C2012X6S1C226M125AC | TDK | 2.2e-05 | 20 | 16 | X6S | 0805 | 2012 | 0.00125 | 0.00125 | 0.002 | 2.2e-05 | 7.04e-06 | -0.03772727 | 2.117e-05 | 6.7744e-06 | -0.04681818 | 2.097e-05 | 6.7104e-06 | -0.2772727 | 1.59e-05 | 5.088e-06 | -0.3977273 | 1.325e-05 | 4.24e-06 | -0.4977273 | 1.105e-05 | 3.536e-06 | -0.5963636 | 8.88e-06 | 2.8416e-06 | -0.6813636 | 7.01e-06 | 2.2432e-06 | -0.815 | 4.07e-06 | 1.3024e-06 | -0.85 | 3.3e-06 | 1.056e-06 | -0.8945455 | 2.32e-06 | 7.424e-07 | -1 |  |  | -1 |  |  | -1 |  |  | -1 |  |  | -1 |  |  | -1 |  |  | -1 |  |  | -1
GRM155R61C105KA12 | Murata | 1e-06 | 10 | 16 | X5R | 0402 | 1005 | 0.0005 | 0.0005 | 0.001 | 1e-06 | 4e-06 | 0.007590133 | 1.00759e-06 | 4.030361e-06 | -0.001897533 | 9.981025e-07 | 3.99241e-06 | -0.1290323 | 8.709677e-07 | 3.483871e-06 | -0.2125237 | 7.874763e-07 | 3.149905e-06 | -0.28463 | 7.1537e-07 | 2.86148e-06 | -0.3757116 | 6.242884e-07 | 2.497154e-06 | -0.4743833 | 5.256167e-07 | 2.102467e-06 | -0.6451613 | 3.548387e-07 | 1.419355e-06 | -0.6982922 | 3.017078e-07 | 1.206831e-06 | -0.7703985 | 2.296015e-07 | 9.184061e-07 | -1 | 0 | 0 | -1 | 0 | 0 | -1 | 0 | 0 | -1 | 0 | 0 | -1 | 0 | 0 | -1 | 0 | 0 | -1 | 0 | 0 | -1 | 0 | 0
GRM155R61C105MA12 | Murata | 1e-06 | 20 | 16 | X5R | 0402 | 1005 | 0.0005 | 0.0005 | 0.001 | 1e-06 | 4e-06 | 0.007590133 | 1.00759e-06 | 4.030361e-06 | -0.001897533 | 9.981025e-07 | 3.99241e-06 | -0.1290323 | 8.709677e-07 | 3.483871e-06 | -0.2125237 | 7.874763e-07 | 3.149905e-06 | -0.28463 | 7.1537e-07 | 2.86148e-06 | -0.3757116 | 6.242884e-07 | 2.497154e-06 | -0.4743833 | 5.256167e-07 | 2.102467e-06 | -0.6451613 | 3.548387e-07 | 1.419355e-06 | -0.6982922 | 3.017078e-07 | 1.206831e-06 | -0.7703985 | 2.296015e-07 | 9.184061e-07 | -1 | 0 | 0 | -1 | 0 | 0 | -1 | 0 | 0 | -1 | 0 | 0 | -1 | 0 | 0 | -1 | 0 | 0 | -1 | 0 | 0 | -1 | 0 | 0
GRT155R61C105KE01 | Murata | 1e-06 | 10 | 16 | X5R | 0402 | 1005 | 0.0005 | 0.0005 | 0.001 | 1e-06 | 4e-06 | 0.007590133 | 1.00759e-06 | 4.030361e-06 | -0.001897533 | 9.981025e-07 | 3.99241e-06 | -0.1290323 | 8.709677e-07 | 3.483871e-06 | -0.2125237 | 7.874763e-07 | 3.149905e-06 | -0.28463 | 7.1537e-07 | 2.86148e-06 | -0.3757116 | 6.242884e-07 | 2.497154e-06 | -0.4743833 | 5.256167e-07 | 2.102467e-06 | -0.6451613 | 3.548387e-07 | 1.419355e-06 | -0.6982922 | 3.017078e-07 | 1.206831e-06 | -0.7703985 | 2.296015e-07 | 9.184061e-07 | -1 | 0 | 0 | -1 | 0 | 0 | -1 | 0 | 0 | -1 | 0 | 0 | -1 | 0 | 0 | -1 | 0 | 0 | -1 | 0 | 0 | -1 | 0 | 0
GXT155R61C105KE01 | Murata | 1e-06 | 10 | 16 | X5R | 0402 | 1005 | 0.0005 | 0.0005 | 0.001 | 1e-06 | 4e-06 | 0.007590133 | 1.00759e-06 | 4.030361e-06 | -0.001897533 | 9.981025e-07 | 3.99241e-06 | -0.1290323 | 8.709677e-07 | 3.483871e-06 | -0.2125237 | 7.874763e-07 | 3.149905e-06 | -0.28463 | 7.1537e-07 | 2.86148e-06 | -0.3757116 | 6.242884e-07 | 2.497154e-06 | -0.4743833 | 5.256167e-07 | 2.102467e-06 | -0.6451613 | 3.548387e-07 | 1.419355e-06 | -0.6982922 | 3.017078e-07 | 1.206831e-06 | -0.7703985 | 2.296015e-07 | 9.184061e-07 | -1 | 0 | 0 | -1 | 0 | 0 | -1 | 0 | 0 | -1 | 0 | 0 | -1 | 0 | 0 | -1 | 0 | 0 | -1 | 0 | 0 | -1 | 0 | 0
GRM21BC81E106KE51 | Murata | 1e-05 | 10 | 25 | X6S | 0805 | 2012 | 0.00125 | 0.00125 | 0.002 | 1e-05 | 3.2e-06 | 0.04215852 | 1.042159e-05 | 3.334907e-06 | 0.04384486 | 1.043845e-05 | 3.340304e-06 | -0.02360877 | 9.763912e-06 | 3.124452e-06 | -0.09274874 | 9.072513e-06 | 2.903204e-06 | -0.158516 | 8.41484e-06 | 2.692749e-06 | -0.2529511 | 7.470489e-06 | 2.390556e-06 | -0.3625632 | 6.374368e-06 | 2.039798e-06 | -0.5733558 | 4.266442e-06 | 1.365261e-06 | -0.6408094 | 3.591906e-06 | 1.14941e-06 | -0.7268128 | 2.731872e-06 | 8.74199e-07 | -0.8178752 | 1.821248e-06 | 5.827993e-07 | -0.8263069 | 1.736931e-06 | 5.558179e-07 | -1 | 0 | 0 | -1 | 0 | 0 | -1 | 0 | 0 | -1 | 0 | 0 | -1 | 0 | 0 | -1 | 0 | 0
GRM21BC81E106ME51 | Murata | 1e-05 | 20 | 25 | X6S | 0805 | 2012 | 0.00125 | 0.00125 | 0.002 | 1e-05 | 3.2e-06 | 0.04215852 | 1.042159e-05 | 3.334907e-06 | 0.04384486 | 1.043845e-05 | 3.340304e-06 | -0.02360877 | 9.763912e-06 | 3.124452e-06 | -0.09274874 | 9.072513e-06 | 2.903204e-06 | -0.158516 | 8.41484e-06 | 2.692749e-06 | -0.2529511 | 7.470489e-06 | 2.390556e-06 | -0.3625632 | 6.374368e-06 | 2.039798e-06 | -0.5733558 | 4.266442e-06 | 1.365261e-06 | -0.6408094 | 3.591906e-06 | 1.14941e-06 | -0.7268128 | 2.731872e-06 | 8.74199e-07 | -0.8178752 | 1.821248e-06 | 5.827993e-07 | -0.8263069 | 1.736931e-06 | 5.558179e-07 | -1 | 0 | 0 | -1 | 0 | 0 | -1 | 0 | 0 | -1 | 0 | 0 | -1 | 0 | 0 | -1 | 0 | 0
GRM21BC8YA106KE11 | Murata | 1e-05 | 10 | 35 | X6S | 0805 | 2012 | 0.00125 | 0.00125 | 0.002 | 1e-05 | 3.2e-06 | 0.02861035 | 1.02861e-05 | 3.291553e-06 | 0.02861035 | 1.02861e-05 | 3.291553e-06 | -0.03542234 | 9.645777e-06 | 3.086649e-06 | -0.09536785 | 9.046322e-06 | 2.894823e-06 | -0.153951 | 8.46049e-06 | 2.707357e-06 | -0.239782 | 7.60218e-06 | 2.432698e-06 | -0.3419619 | 6.580381e-06 | 2.105722e-06 | -0.5531335 | 4.468665e-06 | 1.429973e-06 | -0.626703 | 3.73297e-06 | 1.19455e-06 | -0.7207084 | 2.792916e-06 | 8.93733e-07 | -0.8133515 | 1.866485e-06 | 5.972752e-07 | -0.8201635 | 1.798365e-06 | 5.754768e-07 | -0.8717984 | 1.282016e-06 | 4.102452e-07 | -1 | 0 | 0 | -1 | 0 | 0 | -1 | 0 | 0 | -1 | 0 | 0 | -1 | 0 | 0
GRM21BC8YA106ME11 | Murata | 1e-05 | 20 | 35 | X6S | 0805 | 2012 | 0.00125 | 0.00125 | 0.002 | 1e-05 | 3.2e-06 | 0.02861035 | 1.02861e-05 | 3.291553e-06 | 0.02861035 | 1.02861e-05 | 3.291553e-06 | -0.03542234 | 9.645777e-06 | 3.086649e-06 | -0.09536785 | 9.046322e-06 | 2.894823e-06 | -0.153951 | 8.46049e-06 | 2.707357e-06 | -0.239782 | 7.60218e-06 | 2.432698e-06 | -0.3419619 | 6.580381e-06 | 2.105722e-06 | -0.5531335 | 4.468665e-06 | 1.429973e-06 | -0.626703 | 3.73297e-06 | 1.19455e-06 | -0.7207084 | 2.792916e-06 | 8.93733e-07 | -0.8133515 | 1.866485e-06 | 5.972752e-07 | -0.8201635 | 1.798365e-06 | 5.754768e-07 | -0.8717984 | 1.282016e-06 | 4.102452e-07 | -1 | 0 | 0 | -1 | 0 | 0 | -1 | 0 | 0 | -1 | 0 | 0 | -1 | 0 | 0
GRM21BR6YA106KE43 | Murata | 1e-05 | 10 | 35 | X5R | 0805 | 2012 | 0.00125 | 0.00125 | 0.002 | 1e-05 | 3.2e-06 | 0.02861035 | 1.02861e-05 | 3.291553e-06 | 0.02861035 | 1.02861e-05 | 3.291553e-06 | -0.03542234 | 9.645777e-06 | 3.086649e-06 | -0.09536785 | 9.046322e-06 | 2.894823e-06 | -0.153951 | 8.46049e-06 | 2.707357e-06 | -0.239782 | 7.60218e-06 | 2.432698e-06 | -0.3419619 | 6.580381e-06 | 2.105722e-06 | -0.5531335 | 4.468665e-06 | 1.429973e-06 | -0.626703 | 3.73297e-06 | 1.19455e-06 | -0.7207084 | 2.792916e-06 | 8.93733e-07 | -0.8133515 | 1.866485e-06 | 5.972752e-07 | -0.8201635 | 1.798365e-06 | 5.754768e-07 | -0.8717984 | 1.282016e-06 | 4.102452e-07 | -1 | 0 | 0 | -1 | 0 | 0 | -1 | 0 | 0 | -1 | 0 | 0 | -1 | 0 | 0
GRM21BR6YA106ME43 | Murata | 1e-05 | 20 | 35 | X5R | 0805 | 2012 | 0.00125 | 0.00125 | 0.002 | 1e-05 | 3.2e-06 | 0.02861035 | 1.02861e-05 | 3.291553e-06 | 0.02861035 | 1.02861e-05 | 3.291553e-06 | -0.03542234 | 9.645777e-06 | 3.086649e-06 | -0.09536785 | 9.046322e-06 | 2.894823e-06 | -0.153951 | 8.46049e-06 | 2.707357e-06 | -0.239782 | 7.60218e-06 | 2.432698e-06 | -0.3419619 | 6.580381e-06 | 2.105722e-06 | -0.5531335 | 4.468665e-06 | 1.429973e-06 | -0.626703 | 3.73297e-06 | 1.19455e-06 | -0.7207084 | 2.792916e-06 | 8.93733e-07 | -0.8133515 | 1.866485e-06 | 5.972752e-07 | -0.8201635 | 1.798365e-06 | 5.754768e-07 | -0.8717984 | 1.282016e-06 | 4.102452e-07 | -1 | 0 | 0 | -1 | 0 | 0 | -1 | 0 | 0 | -1 | 0 | 0 | -1 | 0 | 0
CGA4J1X7S1C106K125AE Equiv. C2012X7S1C106K for Auto | TDK | 1e-05 | 10 | 16 | X7S | 0805 | 2012 | 0.00125 | 0.00125 | 0.002 | 1e-05 | 3.2e-06 | -0.002 | 9.98e-06 | 3.1936e-06 | -0.002 | 9.98e-06 | 3.1936e-06 | -0.049 | 9.51e-06 | 3.0432e-06 | -0.093 | 9.07e-06 | 2.9024e-06 | -0.138 | 8.62e-06 | 2.7584e-06 | -0.205 | 7.95e-06 | 2.544e-06 | -0.291 | 7.09e-06 | 2.2688e-06 | -0.506 | 4.94e-06 | 1.5808e-06 | -0.592 | 4.08e-06 | 1.3056e-06 | -0.717 | 2.83e-06 | 9.056e-07 | -1 |  |  | -1 |  |  | -1 |  |  | -1 |  |  | -1 |  |  | -1 |  |  | -1 |  |  | -1
CGA4J1X7S1C106M125AE Equiv. C2012X7S1C106M for Auto | TDK | 1e-05 | 20 | 16 | X7S | 0805 | 2012 | 0.00125 | 0.00125 | 0.002 | 1e-05 | 3.2e-06 | -0.002 | 9.98e-06 | 3.1936e-06 | -0.002 | 9.98e-06 | 3.1936e-06 | -0.049 | 9.51e-06 | 3.0432e-06 | -0.093 | 9.07e-06 | 2.9024e-06 | -0.138 | 8.62e-06 | 2.7584e-06 | -0.205 | 7.95e-06 | 2.544e-06 | -0.291 | 7.09e-06 | 2.2688e-06 | -0.506 | 4.94e-06 | 1.5808e-06 | -0.592 | 4.08e-06 | 1.3056e-06 | -0.717 | 2.83e-06 | 9.056e-07 | -1 |  |  | -1 |  |  | -1 |  |  | -1 |  |  | -1 |  |  | -1 |  |  | -1 |  |  | -1
C2012X5R1H106K125AC | TDK | 1e-05 | 10 | 50 | X5R | 0805 | 2012 | 0.00125 | 0.00125 | 0.002 | 1e-05 | 3.2e-06 | -0.028 | 9.72e-06 | 3.1104e-06 | -0.035 | 9.65e-06 | 3.088e-06 | -0.088 | 9.12e-06 | 2.9184e-06 | -0.116 | 8.84e-06 | 2.8288e-06 | -0.141 | 8.59e-06 | 2.7488e-06 | -0.207 | 7.93e-06 | 2.5376e-06 | -0.293 | 7.07e-06 | 2.2624e-06 | -0.505 | 4.95e-06 | 1.584e-06 | -0.575 | 4.25e-06 | 1.36e-06 | -0.714 | 2.86e-06 | 9.152e-07 | -0.828 | 1.72e-06 | 5.504e-07 | -0.842 | 1.58e-06 | 5.056e-07 | -0.896 | 1.04e-06 | 3.328e-07 | -0.898 | 1.02e-06 | 3.264e-07 | -0.925101 | 7.4899e-07 | 2.396768e-07 | -0.929548 | 7.0452e-07 | 2.254464e-07 | -1 |  |  | -1
CGA4J1X7S1E106K125AC Equiv. C2012X7S1E106K for Auto | TDK | 1e-05 | 10 | 25 | X7S | 0805 | 2012 | 0.00125 | 0.00125 | 0.002 | 1e-05 | 3.2e-06 | -0.028 | 9.72e-06 | 3.1104e-06 | -0.035 | 9.65e-06 | 3.088e-06 | -0.088 | 9.12e-06 | 2.9184e-06 | -0.116 | 8.84e-06 | 2.8288e-06 | -0.141 | 8.59e-06 | 2.7488e-06 | -0.207 | 7.93e-06 | 2.5376e-06 | -0.293 | 7.07e-06 | 2.2624e-06 | -0.505 | 4.95e-06 | 1.584e-06 | -0.575 | 4.25e-06 | 1.36e-06 | -0.714 | 2.86e-06 | 9.152e-07 | -0.828 | 1.72e-06 | 5.504e-07 | -0.842 | 1.58e-06 | 5.056e-07 | -1 |  |  | -1 |  |  | -1 |  |  | -1 |  |  | -1 |  |  | -1
CGA4J1X7S1E106K125AE Equiv. C2012X7S1E106K for Auto | TDK | 1e-05 | 10 | 25 | X7S | 0805 | 2012 | 0.00125 | 0.00125 | 0.002 | 1e-05 | 3.2e-06 | -0.028 | 9.72e-06 | 3.1104e-06 | -0.035 | 9.65e-06 | 3.088e-06 | -0.088 | 9.12e-06 | 2.9184e-06 | -0.116 | 8.84e-06 | 2.8288e-06 | -0.141 | 8.59e-06 | 2.7488e-06 | -0.207 | 7.93e-06 | 2.5376e-06 | -0.293 | 7.07e-06 | 2.2624e-06 | -0.505 | 4.95e-06 | 1.584e-06 | -0.575 | 4.25e-06 | 1.36e-06 | -0.714 | 2.86e-06 | 9.152e-07 | -0.828 | 1.72e-06 | 5.504e-07 | -0.842 | 1.58e-06 | 5.056e-07 | -1 |  |  | -1 |  |  | -1 |  |  | -1 |  |  | -1 |  |  | -1
C2012X7S1E106K125AC | TDK | 1e-05 | 10 | 25 | X7S | 0805 | 2012 | 0.00125 | 0.00125 | 0.002 | 1e-05 | 3.2e-06 | -0.028 | 9.72e-06 | 3.1104e-06 | -0.035 | 9.65e-06 | 3.088e-06 | -0.088 | 9.12e-06 | 2.9184e-06 | -0.116 | 8.84e-06 | 2.8288e-06 | -0.141 | 8.59e-06 | 2.7488e-06 | -0.207 | 7.93e-06 | 2.5376e-06 | -0.293 | 7.07e-06 | 2.2624e-06 | -0.505 | 4.95e-06 | 1.584e-06 | -0.575 | 4.25e-06 | 1.36e-06 | -0.714 | 2.86e-06 | 9.152e-07 | -0.828 | 1.72e-06 | 5.504e-07 | -0.842 | 1.58e-06 | 5.056e-07 | -1 |  |  | -1 |  |  | -1 |  |  | -1 |  |  | -1 |  |  | -1
C2012X7S1E106K125AE | TDK | 1e-05 | 10 | 25 | X7S | 0805 | 2012 | 0.00125 | 0.00125 | 0.002 | 1e-05 | 3.2e-06 | -0.028 | 9.72e-06 | 3.1104e-06 | -0.035 | 9.65e-06 | 3.088e-06 | -0.088 | 9.12e-06 | 2.9184e-06 | -0.116 | 8.84e-06 | 2.8288e-06 | -0.141 | 8.59e-06 | 2.7488e-06 | -0.207 | 7.93e-06 | 2.5376e-06 | -0.293 | 7.07e-06 | 2.2624e-06 | -0.505 | 4.95e-06 | 1.584e-06 | -0.575 | 4.25e-06 | 1.36e-06 | -0.714 | 2.86e-06 | 9.152e-07 | -0.828 | 1.72e-06 | 5.504e-07 | -0.842 | 1.58e-06 | 5.056e-07 | -1 |  |  | -1 |  |  | -1 |  |  | -1 |  |  | -1 |  |  | -1
GRM033D61H224KE01 | Murata | 2.2e-07 | 10 | 50 | X5T | 0201 | 0603 | 0.0003 | 0.0003 | 0.0006 | 2.2e-07 | 4.074074e-06 | 0.03571429 | 2.278571e-07 | 4.219577e-06 | 0.03571429 | 2.278571e-07 | 4.219577e-06 | -0.05952381 | 2.069048e-07 | 3.83157e-06 | -0.1309524 | 1.911905e-07 | 3.540564e-06 | -0.202381 | 1.754762e-07 | 3.249559e-06 | -0.297619 | 1.545238e-07 | 2.861552e-06 | -0.3988095 | 1.322619e-07 | 2.449295e-06 | -0.5994048 | 8.813095e-08 | 1.632055e-06 | -0.6660714 | 7.346429e-08 | 1.36045e-06 | -0.752381 | 5.447619e-08 | 1.008818e-06 | -0.8380952 | 3.561905e-08 | 6.59612e-07 | -0.8452381 | 3.404762e-08 | 6.305115e-07 | -0.8904762 | 2.409524e-08 | 4.462081e-07 | -0.8934524 | 2.344048e-08 | 4.340829e-07 | -0.9196429 | 1.767857e-08 | 3.27381e-07 | -0.922619 | 1.702381e-08 | 3.152557e-07 | -1 | 0 | 0 | -1 | 0 | 0
GRM033D61J224KE01 | Murata | 2.2e-07 | 10 | 63 | X5T | 0201 | 0603 | 0.0003 | 0.0003 | 0.0006 | 2.2e-07 | 4.074074e-06 | 0.03571429 | 2.278571e-07 | 4.219577e-06 | 0.03571429 | 2.278571e-07 | 4.219577e-06 | -0.05952381 | 2.069048e-07 | 3.83157e-06 | -0.1309524 | 1.911905e-07 | 3.540564e-06 | -0.202381 | 1.754762e-07 | 3.249559e-06 | -0.297619 | 1.545238e-07 | 2.861552e-06 | -0.3988095 | 1.322619e-07 | 2.449295e-06 | -0.5994048 | 8.813095e-08 | 1.632055e-06 | -0.6660714 | 7.346429e-08 | 1.36045e-06 | -0.752381 | 5.447619e-08 | 1.008818e-06 | -0.8380952 | 3.561905e-08 | 6.59612e-07 | -0.8452381 | 3.404762e-08 | 6.305115e-07 | -0.8904762 | 2.409524e-08 | 4.462081e-07 | -0.8934524 | 2.344048e-08 | 4.340829e-07 | -0.9196429 | 1.767857e-08 | 3.27381e-07 | -0.922619 | 1.702381e-08 | 3.152557e-07 | -1 | 0 | 0 | -1 | 0 | 0
GRM033D6YA224KE01 | Murata | 2.2e-07 | 10 | 35 | X5T | 0201 | 0603 | 0.0003 | 0.0003 | 0.0006 | 2.2e-07 | 4.074074e-06 | 0.03571429 | 2.278571e-07 | 4.219577e-06 | 0.03571429 | 2.278571e-07 | 4.219577e-06 | -0.05952381 | 2.069048e-07 | 3.83157e-06 | -0.1309524 | 1.911905e-07 | 3.540564e-06 | -0.202381 | 1.754762e-07 | 3.249559e-06 | -0.297619 | 1.545238e-07 | 2.861552e-06 | -0.3988095 | 1.322619e-07 | 2.449295e-06 | -0.5994048 | 8.813095e-08 | 1.632055e-06 | -0.6660714 | 7.346429e-08 | 1.36045e-06 | -0.752381 | 5.447619e-08 | 1.008818e-06 | -0.8380952 | 3.561905e-08 | 6.59612e-07 | -0.8452381 | 3.404762e-08 | 6.305115e-07 | -0.8904762 | 2.409524e-08 | 4.462081e-07 | -1 | 0 | 0 | -1 | 0 | 0 | -1 | 0 | 0 | -1 | 0 | 0 | -1 | 0 | 0
GRM21BZ71E106KE15 | Murata | 1e-05 | 10 | 25 | X7R(Murata) | 0805 | 2012 | 0.00125 | 0.00125 | 0.002 | 1e-05 | 3.2e-06 | 0.03410641 | 1.034106e-05 | 3.309141e-06 | 0.03274216 | 1.032742e-05 | 3.304775e-06 | -0.03547067 | 9.645293e-06 | 3.086494e-06 | -0.09959072 | 9.004093e-06 | 2.88131e-06 | -0.159618 | 8.40382e-06 | 2.689222e-06 | -0.2455662 | 7.544338e-06 | 2.414188e-06 | -0.3465211 | 6.534789e-06 | 2.091132e-06 | -0.5552524 | 4.447476e-06 | 1.423192e-06 | -0.627558 | 3.72442e-06 | 1.191814e-06 | -0.7203274 | 2.796726e-06 | 8.949523e-07 | -0.8130969 | 1.869031e-06 | 5.9809e-07 | -0.8212824 | 1.787176e-06 | 5.718963e-07 | -1 | 0 | 0 | -1 | 0 | 0 | -1 | 0 | 0 | -1 | 0 | 0 | -1 | 0 | 0 | -1 | 0 | 0
GCJ21BC71E106KE02 | Murata | 1e-05 | 10 | 25 | X7S | 0805 | 2012 | 0.00125 | 0.00125 | 0.002 | 1e-05 | 3.2e-06 | 0.02997275 | 1.029973e-05 | 3.295913e-06 | 0.02997275 | 1.029973e-05 | 3.295913e-06 | -0.03405995 | 9.659401e-06 | 3.091008e-06 | -0.09264305 | 9.073569e-06 | 2.903542e-06 | -0.1498638 | 8.501362e-06 | 2.720436e-06 | -0.2288828 | 7.711172e-06 | 2.467575e-06 | -0.3256131 | 6.743869e-06 | 2.158038e-06 | -0.5286104 | 4.713896e-06 | 1.508447e-06 | -0.6008174 | 3.991826e-06 | 1.277384e-06 | -0.6989101 | 3.010899e-06 | 9.634877e-07 | -0.8024523 | 1.975477e-06 | 6.321526e-07 | -0.8119891 | 1.880109e-06 | 6.016349e-07 | -1 | 0 | 0 | -1 | 0 | 0 | -1 | 0 | 0 | -1 | 0 | 0 | -1 | 0 | 0 | -1 | 0 | 0
GRM155C71C105KE11 | Murata | 1e-06 | 10 | 16 | X7S | 0402 | 1005 | 0.0005 | 0.0005 | 0.001 | 1e-06 | 4e-06 | 0.03466667 | 1.034667e-06 | 4.138667e-06 | 0.032 | 1.032e-06 | 4.128e-06 | -0.072 | 9.28e-07 | 3.712e-06 | -0.156 | 8.44e-07 | 3.376e-06 | -0.2306667 | 7.693333e-07 | 3.077333e-06 | -0.3293333 | 6.706667e-07 | 2.682667e-06 | -0.4386667 | 5.613333e-07 | 2.245333e-06 | -0.636 | 3.64e-07 | 1.456e-06 | -0.6973333 | 3.026667e-07 | 1.210667e-06 | -0.7746667 | 2.253333e-07 | 9.013333e-07 | -1 | 0 | 0 | -1 | 0 | 0 | -1 | 0 | 0 | -1 | 0 | 0 | -1 | 0 | 0 | -1 | 0 | 0 | -1 | 0 | 0 | -1 | 0 | 0
GRM155C71C105ME11 | Murata | 1e-06 | 20 | 16 | X7S | 0402 | 1005 | 0.0005 | 0.0005 | 0.001 | 1e-06 | 4e-06 | 0.03466667 | 1.034667e-06 | 4.138667e-06 | 0.032 | 1.032e-06 | 4.128e-06 | -0.072 | 9.28e-07 | 3.712e-06 | -0.156 | 8.44e-07 | 3.376e-06 | -0.2306667 | 7.693333e-07 | 3.077333e-06 | -0.3293333 | 6.706667e-07 | 2.682667e-06 | -0.4386667 | 5.613333e-07 | 2.245333e-06 | -0.636 | 3.64e-07 | 1.456e-06 | -0.6973333 | 3.026667e-07 | 1.210667e-06 | -0.7746667 | 2.253333e-07 | 9.013333e-07 | -1 | 0 | 0 | -1 | 0 | 0 | -1 | 0 | 0 | -1 | 0 | 0 | -1 | 0 | 0 | -1 | 0 | 0 | -1 | 0 | 0 | -1 | 0 | 0
GRT155C81C105KE13 | Murata | 1e-06 | 10 | 16 | X6S | 0402 | 1005 | 0.0005 | 0.0005 | 0.001 | 1e-06 | 4e-06 | 0.03598201 | 1.035982e-06 | 4.143928e-06 | 0.03298351 | 1.032984e-06 | 4.131934e-06 | -0.07496252 | 9.250375e-07 | 3.70015e-06 | -0.1589205 | 8.410795e-07 | 3.364318e-06 | -0.2338831 | 7.661169e-07 | 3.064468e-06 | -0.3328336 | 6.671664e-07 | 2.668666e-06 | -0.4407796 | 5.592204e-07 | 2.236882e-06 | -0.6356822 | 3.643178e-07 | 1.457271e-06 | -0.6971514 | 3.028486e-07 | 1.211394e-06 | -0.7736132 | 2.263868e-07 | 9.055472e-07 | -1 | 0 | 0 | -1 | 0 | 0 | -1 | 0 | 0 | -1 | 0 | 0 | -1 | 0 | 0 | -1 | 0 | 0 | -1 | 0 | 0 | -1 | 0 | 0
GRT155C81E105KE13 | Murata | 1e-06 | 10 | 25 | X6S | 0402 | 1005 | 0.0005 | 0.0005 | 0.001 | 1e-06 | 4e-06 | 0.03598201 | 1.035982e-06 | 4.143928e-06 | 0.03298351 | 1.032984e-06 | 4.131934e-06 | -0.07496252 | 9.250375e-07 | 3.70015e-06 | -0.1589205 | 8.410795e-07 | 3.364318e-06 | -0.2338831 | 7.661169e-07 | 3.064468e-06 | -0.3328336 | 6.671664e-07 | 2.668666e-06 | -0.4407796 | 5.592204e-07 | 2.236882e-06 | -0.6356822 | 3.643178e-07 | 1.457271e-06 | -0.6971514 | 3.028486e-07 | 1.211394e-06 | -0.7736132 | 2.263868e-07 | 9.055472e-07 | -0.8485757 | 1.514243e-07 | 6.056972e-07 | -0.853973 | 1.46027e-07 | 5.841079e-07 | -1 | 0 | 0 | -1 | 0 | 0 | -1 | 0 | 0 | -1 | 0 | 0 | -1 | 0 | 0 | -1 | 0 | 0
GRT155R6YA105KE13 | Murata | 1e-06 | 10 | 35 | X5R | 0402 | 1005 | 0.0005 | 0.0005 | 0.001 | 1e-06 | 4e-06 | 0.03598201 | 1.035982e-06 | 4.143928e-06 | 0.03298351 | 1.032984e-06 | 4.131934e-06 | -0.07496252 | 9.250375e-07 | 3.70015e-06 | -0.1589205 | 8.410795e-07 | 3.364318e-06 | -0.2338831 | 7.661169e-07 | 3.064468e-06 | -0.3328336 | 6.671664e-07 | 2.668666e-06 | -0.4407796 | 5.592204e-07 | 2.236882e-06 | -0.6356822 | 3.643178e-07 | 1.457271e-06 | -0.6971514 | 3.028486e-07 | 1.211394e-06 | -0.7736132 | 2.263868e-07 | 9.055472e-07 | -0.8485757 | 1.514243e-07 | 6.056972e-07 | -0.853973 | 1.46027e-07 | 5.841079e-07 | -0.8950525 | 1.049475e-07 | 4.197901e-07 | -1 | 0 | 0 | -1 | 0 | 0 | -1 | 0 | 0 | -1 | 0 | 0 | -1 | 0 | 0
GXT155C81C105KE13 | Murata | 1e-06 | 10 | 16 | X6S | 0402 | 1005 | 0.0005 | 0.0005 | 0.001 | 1e-06 | 4e-06 | 0.03598201 | 1.035982e-06 | 4.143928e-06 | 0.03298351 | 1.032984e-06 | 4.131934e-06 | -0.07496252 | 9.250375e-07 | 3.70015e-06 | -0.1589205 | 8.410795e-07 | 3.364318e-06 | -0.2338831 | 7.661169e-07 | 3.064468e-06 | -0.3328336 | 6.671664e-07 | 2.668666e-06 | -0.4407796 | 5.592204e-07 | 2.236882e-06 | -0.6356822 | 3.643178e-07 | 1.457271e-06 | -0.6971514 | 3.028486e-07 | 1.211394e-06 | -0.7736132 | 2.263868e-07 | 9.055472e-07 | -1 | 0 | 0 | -1 | 0 | 0 | -1 | 0 | 0 | -1 | 0 | 0 | -1 | 0 | 0 | -1 | 0 | 0 | -1 | 0 | 0 | -1 | 0 | 0
GXT155C81E105KE13 | Murata | 1e-06 | 10 | 25 | X6S | 0402 | 1005 | 0.0005 | 0.0005 | 0.001 | 1e-06 | 4e-06 | 0.03598201 | 1.035982e-06 | 4.143928e-06 | 0.03298351 | 1.032984e-06 | 4.131934e-06 | -0.07496252 | 9.250375e-07 | 3.70015e-06 | -0.1589205 | 8.410795e-07 | 3.364318e-06 | -0.2338831 | 7.661169e-07 | 3.064468e-06 | -0.3328336 | 6.671664e-07 | 2.668666e-06 | -0.4407796 | 5.592204e-07 | 2.236882e-06 | -0.6356822 | 3.643178e-07 | 1.457271e-06 | -0.6971514 | 3.028486e-07 | 1.211394e-06 | -0.7736132 | 2.263868e-07 | 9.055472e-07 | -0.8485757 | 1.514243e-07 | 6.056972e-07 | -0.853973 | 1.46027e-07 | 5.841079e-07 | -1 | 0 | 0 | -1 | 0 | 0 | -1 | 0 | 0 | -1 | 0 | 0 | -1 | 0 | 0 | -1 | 0 | 0
GXT155R6YA105KE13 | Murata | 1e-06 | 10 | 35 | X5R | 0402 | 1005 | 0.0005 | 0.0005 | 0.001 | 1e-06 | 4e-06 | 0.03598201 | 1.035982e-06 | 4.143928e-06 | 0.03298351 | 1.032984e-06 | 4.131934e-06 | -0.07496252 | 9.250375e-07 | 3.70015e-06 | -0.1589205 | 8.410795e-07 | 3.364318e-06 | -0.2338831 | 7.661169e-07 | 3.064468e-06 | -0.3328336 | 6.671664e-07 | 2.668666e-06 | -0.4407796 | 5.592204e-07 | 2.236882e-06 | -0.6356822 | 3.643178e-07 | 1.457271e-06 | -0.6971514 | 3.028486e-07 | 1.211394e-06 | -0.7736132 | 2.263868e-07 | 9.055472e-07 | -0.8485757 | 1.514243e-07 | 6.056972e-07 | -0.853973 | 1.46027e-07 | 5.841079e-07 | -0.8950525 | 1.049475e-07 | 4.197901e-07 | -1 | 0 | 0 | -1 | 0 | 0 | -1 | 0 | 0 | -1 | 0 | 0 | -1 | 0 | 0
GCM21BM8EE106KE08 | Murata | 1e-05 | 10 | 16 | X8M | 0805 | 2012 | 0.00125 | 0.00125 | 0.002 | 1e-05 | 3.2e-06 | 0.04840941 | 1.048409e-05 | 3.35491e-06 | 0.04702628 | 1.047026e-05 | 3.350484e-06 | -0.04702628 | 9.529737e-06 | 3.049516e-06 | -0.1175657 | 8.824343e-06 | 2.82379e-06 | -0.1784232 | 8.215768e-06 | 2.629046e-06 | -0.2586445 | 7.413555e-06 | 2.372337e-06 | -0.351314 | 6.48686e-06 | 2.075795e-06 | -0.549101 | 4.50899e-06 | 1.442877e-06 | -0.6251729 | 3.748271e-06 | 1.199447e-06 | -0.7289073 | 2.710927e-06 | 8.674965e-07 | -1 | 0 | 0 | -1 | 0 | 0 | -1 | 0 | 0 | -1 | 0 | 0 | -1 | 0 | 0 | -1 | 0 | 0 | -1 | 0 | 0 | -1 | 0 | 0
GRM21BR61H106KE43 | Murata | 1e-05 | 10 | 50 | X5R | 0805 | 2012 | 0.00125 | 0.00125 | 0.002 | 1e-05 | 3.2e-06 | 0.04032258 | 1.040323e-05 | 3.329032e-06 | 0.04032258 | 1.040323e-05 | 3.329032e-06 | -0.03360215 | 9.663978e-06 | 3.092473e-06 | -0.1008065 | 8.991935e-06 | 2.877419e-06 | -0.1639785 | 8.360215e-06 | 2.675269e-06 | -0.2513441 | 7.486559e-06 | 2.395699e-06 | -0.3548387 | 6.451613e-06 | 2.064516e-06 | -0.561828 | 4.38172e-06 | 1.402151e-06 | -0.6330645 | 3.669355e-06 | 1.174194e-06 | -0.7258065 | 2.741935e-06 | 8.774194e-07 | -0.8172043 | 1.827957e-06 | 5.849462e-07 | -0.8252688 | 1.747312e-06 | 5.591398e-07 | -0.8737903 | 1.262097e-06 | 4.03871e-07 | -0.8772849 | 1.227151e-06 | 3.926882e-07 | -0.905914 | 9.408602e-07 | 3.010753e-07 | -0.9090054 | 9.099462e-07 | 2.911828e-07 | -1 | 0 | 0 | -1 | 0 | 0
GRM21BR61H106ME43 | Murata | 1e-05 | 20 | 50 | X5R | 0805 | 2012 | 0.00125 | 0.00125 | 0.002 | 1e-05 | 3.2e-06 | 0.04032258 | 1.040323e-05 | 3.329032e-06 | 0.04032258 | 1.040323e-05 | 3.329032e-06 | -0.03360215 | 9.663978e-06 | 3.092473e-06 | -0.1008065 | 8.991935e-06 | 2.877419e-06 | -0.1639785 | 8.360215e-06 | 2.675269e-06 | -0.2513441 | 7.486559e-06 | 2.395699e-06 | -0.3548387 | 6.451613e-06 | 2.064516e-06 | -0.561828 | 4.38172e-06 | 1.402151e-06 | -0.6330645 | 3.669355e-06 | 1.174194e-06 | -0.7258065 | 2.741935e-06 | 8.774194e-07 | -0.8172043 | 1.827957e-06 | 5.849462e-07 | -0.8252688 | 1.747312e-06 | 5.591398e-07 | -0.8737903 | 1.262097e-06 | 4.03871e-07 | -0.8772849 | 1.227151e-06 | 3.926882e-07 | -0.905914 | 9.408602e-07 | 3.010753e-07 | -0.9090054 | 9.099462e-07 | 2.911828e-07 | -1 | 0 | 0 | -1 | 0 | 0
GRM21BC71C106KE11 | Murata | 1e-05 | 10 | 16 | X7S | 0805 | 2012 | 0.00125 | 0.00125 | 0.002 | 1e-05 | 3.2e-06 | 0.03278689 | 1.032787e-05 | 3.304918e-06 | 0.03142077 | 1.031421e-05 | 3.300546e-06 | -0.03825137 | 9.617486e-06 | 3.077596e-06 | -0.102459 | 8.97541e-06 | 2.872131e-06 | -0.1639344 | 8.360656e-06 | 2.67541e-06 | -0.2513661 | 7.486339e-06 | 2.395628e-06 | -0.3551913 | 6.448087e-06 | 2.063388e-06 | -0.5655738 | 4.344262e-06 | 1.390164e-06 | -0.636612 | 3.63388e-06 | 1.162842e-06 | -0.7281421 | 2.718579e-06 | 8.699454e-07 | -1 | 0 | 0 | -1 | 0 | 0 | -1 | 0 | 0 | -1 | 0 | 0 | -1 | 0 | 0 | -1 | 0 | 0 | -1 | 0 | 0 | -1 | 0 | 0
GRM21BC71C106ME11 | Murata | 1e-05 | 20 | 16 | X7S | 0805 | 2012 | 0.00125 | 0.00125 | 0.002 | 1e-05 | 3.2e-06 | 0.03278689 | 1.032787e-05 | 3.304918e-06 | 0.03142077 | 1.031421e-05 | 3.300546e-06 | -0.03825137 | 9.617486e-06 | 3.077596e-06 | -0.102459 | 8.97541e-06 | 2.872131e-06 | -0.1639344 | 8.360656e-06 | 2.67541e-06 | -0.2513661 | 7.486339e-06 | 2.395628e-06 | -0.3551913 | 6.448087e-06 | 2.063388e-06 | -0.5655738 | 4.344262e-06 | 1.390164e-06 | -0.636612 | 3.63388e-06 | 1.162842e-06 | -0.7281421 | 2.718579e-06 | 8.699454e-07 | -1 | 0 | 0 | -1 | 0 | 0 | -1 | 0 | 0 | -1 | 0 | 0 | -1 | 0 | 0 | -1 | 0 | 0 | -1 | 0 | 0 | -1 | 0 | 0
GRM21BC71E106KE11 | Murata | 1e-05 | 10 | 25 | X7S | 0805 | 2012 | 0.00125 | 0.00125 | 0.002 | 1e-05 | 3.2e-06 | 0.03278689 | 1.032787e-05 | 3.304918e-06 | 0.03142077 | 1.031421e-05 | 3.300546e-06 | -0.03825137 | 9.617486e-06 | 3.077596e-06 | -0.102459 | 8.97541e-06 | 2.872131e-06 | -0.1639344 | 8.360656e-06 | 2.67541e-06 | -0.2513661 | 7.486339e-06 | 2.395628e-06 | -0.3551913 | 6.448087e-06 | 2.063388e-06 | -0.5655738 | 4.344262e-06 | 1.390164e-06 | -0.636612 | 3.63388e-06 | 1.162842e-06 | -0.7281421 | 2.718579e-06 | 8.699454e-07 | -0.818306 | 1.81694e-06 | 5.814208e-07 | -0.8251366 | 1.748634e-06 | 5.595628e-07 | -1 | 0 | 0 | -1 | 0 | 0 | -1 | 0 | 0 | -1 | 0 | 0 | -1 | 0 | 0 | -1 | 0 | 0
GRM21BC71E106ME11 | Murata | 1e-05 | 20 | 25 | X7S | 0805 | 2012 | 0.00125 | 0.00125 | 0.002 | 1e-05 | 3.2e-06 | 0.03278689 | 1.032787e-05 | 3.304918e-06 | 0.03142077 | 1.031421e-05 | 3.300546e-06 | -0.03825137 | 9.617486e-06 | 3.077596e-06 | -0.102459 | 8.97541e-06 | 2.872131e-06 | -0.1639344 | 8.360656e-06 | 2.67541e-06 | -0.2513661 | 7.486339e-06 | 2.395628e-06 | -0.3551913 | 6.448087e-06 | 2.063388e-06 | -0.5655738 | 4.344262e-06 | 1.390164e-06 | -0.636612 | 3.63388e-06 | 1.162842e-06 | -0.7281421 | 2.718579e-06 | 8.699454e-07 | -0.818306 | 1.81694e-06 | 5.814208e-07 | -0.8251366 | 1.748634e-06 | 5.595628e-07 | -1 | 0 | 0 | -1 | 0 | 0 | -1 | 0 | 0 | -1 | 0 | 0 | -1 | 0 | 0 | -1 | 0 | 0
GRM21BZ71C106KE15 | Murata | 1e-05 | 10 | 16 | X7R(Murata) | 0805 | 2012 | 0.00125 | 0.00125 | 0.002 | 1e-05 | 3.2e-06 | 0.03278689 | 1.032787e-05 | 3.304918e-06 | 0.03142077 | 1.031421e-05 | 3.300546e-06 | -0.03825137 | 9.617486e-06 | 3.077596e-06 | -0.102459 | 8.97541e-06 | 2.872131e-06 | -0.1639344 | 8.360656e-06 | 2.67541e-06 | -0.2513661 | 7.486339e-06 | 2.395628e-06 | -0.3551913 | 6.448087e-06 | 2.063388e-06 | -0.5655738 | 4.344262e-06 | 1.390164e-06 | -0.636612 | 3.63388e-06 | 1.162842e-06 | -0.7281421 | 2.718579e-06 | 8.699454e-07 | -1 | 0 | 0 | -1 | 0 | 0 | -1 | 0 | 0 | -1 | 0 | 0 | -1 | 0 | 0 | -1 | 0 | 0 | -1 | 0 | 0 | -1 | 0 | 0
GRM21BZ71C106ME15 | Murata | 1e-05 | 20 | 16 | X7R(Murata) | 0805 | 2012 | 0.00125 | 0.00125 | 0.002 | 1e-05 | 3.2e-06 | 0.03278689 | 1.032787e-05 | 3.304918e-06 | 0.03142077 | 1.031421e-05 | 3.300546e-06 | -0.03825137 | 9.617486e-06 | 3.077596e-06 | -0.102459 | 8.97541e-06 | 2.872131e-06 | -0.1639344 | 8.360656e-06 | 2.67541e-06 | -0.2513661 | 7.486339e-06 | 2.395628e-06 | -0.3551913 | 6.448087e-06 | 2.063388e-06 | -0.5655738 | 4.344262e-06 | 1.390164e-06 | -0.636612 | 3.63388e-06 | 1.162842e-06 | -0.7281421 | 2.718579e-06 | 8.699454e-07 | -1 | 0 | 0 | -1 | 0 | 0 | -1 | 0 | 0 | -1 | 0 | 0 | -1 | 0 | 0 | -1 | 0 | 0 | -1 | 0 | 0 | -1 | 0 | 0
GRT21BC71C106KE13 | Murata | 1e-05 | 10 | 16 | X7S | 0805 | 2012 | 0.00125 | 0.00125 | 0.002 | 1e-05 | 3.2e-06 | 0.03278689 | 1.032787e-05 | 3.304918e-06 | 0.03142077 | 1.031421e-05 | 3.300546e-06 | -0.03825137 | 9.617486e-06 | 3.077596e-06 | -0.102459 | 8.97541e-06 | 2.872131e-06 | -0.1639344 | 8.360656e-06 | 2.67541e-06 | -0.2513661 | 7.486339e-06 | 2.395628e-06 | -0.3551913 | 6.448087e-06 | 2.063388e-06 | -0.5655738 | 4.344262e-06 | 1.390164e-06 | -0.636612 | 3.63388e-06 | 1.162842e-06 | -0.7281421 | 2.718579e-06 | 8.699454e-07 | -1 | 0 | 0 | -1 | 0 | 0 | -1 | 0 | 0 | -1 | 0 | 0 | -1 | 0 | 0 | -1 | 0 | 0 | -1 | 0 | 0 | -1 | 0 | 0
GRT21BC71E106KE13 | Murata | 1e-05 | 10 | 25 | X7S | 0805 | 2012 | 0.00125 | 0.00125 | 0.002 | 1e-05 | 3.2e-06 | 0.03278689 | 1.032787e-05 | 3.304918e-06 | 0.03142077 | 1.031421e-05 | 3.300546e-06 | -0.03825137 | 9.617486e-06 | 3.077596e-06 | -0.102459 | 8.97541e-06 | 2.872131e-06 | -0.1639344 | 8.360656e-06 | 2.67541e-06 | -0.2513661 | 7.486339e-06 | 2.395628e-06 | -0.3551913 | 6.448087e-06 | 2.063388e-06 | -0.5655738 | 4.344262e-06 | 1.390164e-06 | -0.636612 | 3.63388e-06 | 1.162842e-06 | -0.7281421 | 2.718579e-06 | 8.699454e-07 | -0.818306 | 1.81694e-06 | 5.814208e-07 | -0.8251366 | 1.748634e-06 | 5.595628e-07 | -1 | 0 | 0 | -1 | 0 | 0 | -1 | 0 | 0 | -1 | 0 | 0 | -1 | 0 | 0 | -1 | 0 | 0
GXT21BC71E106KE13 | Murata | 1e-05 | 10 | 25 | X7S | 0805 | 2012 | 0.00125 | 0.00125 | 0.002 | 1e-05 | 3.2e-06 | 0.03278689 | 1.032787e-05 | 3.304918e-06 | 0.03142077 | 1.031421e-05 | 3.300546e-06 | -0.03825137 | 9.617486e-06 | 3.077596e-06 | -0.102459 | 8.97541e-06 | 2.872131e-06 | -0.1639344 | 8.360656e-06 | 2.67541e-06 | -0.2513661 | 7.486339e-06 | 2.395628e-06 | -0.3551913 | 6.448087e-06 | 2.063388e-06 | -0.5655738 | 4.344262e-06 | 1.390164e-06 | -0.636612 | 3.63388e-06 | 1.162842e-06 | -0.7281421 | 2.718579e-06 | 8.699454e-07 | -0.818306 | 1.81694e-06 | 5.814208e-07 | -0.8251366 | 1.748634e-06 | 5.595628e-07 | -1 | 0 | 0 | -1 | 0 | 0 | -1 | 0 | 0 | -1 | 0 | 0 | -1 | 0 | 0 | -1 | 0 | 0
GRM155C81C105KE11 | Murata | 1e-06 | 10 | 16 | X6S | 0402 | 1005 | 0.0005 | 0.0005 | 0.001 | 1e-06 | 4e-06 | 0.03419973 | 1.0342e-06 | 4.136799e-06 | 0.03009576 | 1.030096e-06 | 4.120383e-06 | -0.08071135 | 9.192886e-07 | 3.677155e-06 | -0.1668947 | 8.331053e-07 | 3.332421e-06 | -0.2421341 | 7.578659e-07 | 3.031464e-06 | -0.3406293 | 6.593707e-07 | 2.637483e-06 | -0.4487004 | 5.512996e-07 | 2.205198e-06 | -0.6429549 | 3.570451e-07 | 1.428181e-06 | -0.7031464 | 2.968536e-07 | 1.187415e-06 | -0.7783858 | 2.216142e-07 | 8.864569e-07 | -1 | 0 | 0 | -1 | 0 | 0 | -1 | 0 | 0 | -1 | 0 | 0 | -1 | 0 | 0 | -1 | 0 | 0 | -1 | 0 | 0 | -1 | 0 | 0
GRM155C81C105ME11 | Murata | 1e-06 | 20 | 16 | X6S | 0402 | 1005 | 0.0005 | 0.0005 | 0.001 | 1e-06 | 4e-06 | 0.03419973 | 1.0342e-06 | 4.136799e-06 | 0.03009576 | 1.030096e-06 | 4.120383e-06 | -0.08071135 | 9.192886e-07 | 3.677155e-06 | -0.1668947 | 8.331053e-07 | 3.332421e-06 | -0.2421341 | 7.578659e-07 | 3.031464e-06 | -0.3406293 | 6.593707e-07 | 2.637483e-06 | -0.4487004 | 5.512996e-07 | 2.205198e-06 | -0.6429549 | 3.570451e-07 | 1.428181e-06 | -0.7031464 | 2.968536e-07 | 1.187415e-06 | -0.7783858 | 2.216142e-07 | 8.864569e-07 | -1 | 0 | 0 | -1 | 0 | 0 | -1 | 0 | 0 | -1 | 0 | 0 | -1 | 0 | 0 | -1 | 0 | 0 | -1 | 0 | 0 | -1 | 0 | 0
GRM155C81E105KE11 | Murata | 1e-06 | 10 | 25 | X6S | 0402 | 1005 | 0.0005 | 0.0005 | 0.001 | 1e-06 | 4e-06 | 0.03419973 | 1.0342e-06 | 4.136799e-06 | 0.03009576 | 1.030096e-06 | 4.120383e-06 | -0.08071135 | 9.192886e-07 | 3.677155e-06 | -0.1668947 | 8.331053e-07 | 3.332421e-06 | -0.2421341 | 7.578659e-07 | 3.031464e-06 | -0.3406293 | 6.593707e-07 | 2.637483e-06 | -0.4487004 | 5.512996e-07 | 2.205198e-06 | -0.6429549 | 3.570451e-07 | 1.428181e-06 | -0.7031464 | 2.968536e-07 | 1.187415e-06 | -0.7783858 | 2.216142e-07 | 8.864569e-07 | -0.8508892 | 1.491108e-07 | 5.964432e-07 | -0.8577291 | 1.422709e-07 | 5.690834e-07 | -1 | 0 | 0 | -1 | 0 | 0 | -1 | 0 | 0 | -1 | 0 | 0 | -1 | 0 | 0 | -1 | 0 | 0
GRM155C81E105ME11 | Murata | 1e-06 | 20 | 25 | X6S | 0402 | 1005 | 0.0005 | 0.0005 | 0.001 | 1e-06 | 4e-06 | 0.03419973 | 1.0342e-06 | 4.136799e-06 | 0.03009576 | 1.030096e-06 | 4.120383e-06 | -0.08071135 | 9.192886e-07 | 3.677155e-06 | -0.1668947 | 8.331053e-07 | 3.332421e-06 | -0.2421341 | 7.578659e-07 | 3.031464e-06 | -0.3406293 | 6.593707e-07 | 2.637483e-06 | -0.4487004 | 5.512996e-07 | 2.205198e-06 | -0.6429549 | 3.570451e-07 | 1.428181e-06 | -0.7031464 | 2.968536e-07 | 1.187415e-06 | -0.7783858 | 2.216142e-07 | 8.864569e-07 | -0.8508892 | 1.491108e-07 | 5.964432e-07 | -0.8577291 | 1.422709e-07 | 5.690834e-07 | -1 | 0 | 0 | -1 | 0 | 0 | -1 | 0 | 0 | -1 | 0 | 0 | -1 | 0 | 0 | -1 | 0 | 0
GRM155R61E105KE11 | Murata | 1e-06 | 10 | 25 | X5R | 0402 | 1005 | 0.0005 | 0.0005 | 0.001 | 1e-06 | 4e-06 | 0.03419973 | 1.0342e-06 | 4.136799e-06 | 0.03009576 | 1.030096e-06 | 4.120383e-06 | -0.08071135 | 9.192886e-07 | 3.677155e-06 | -0.1668947 | 8.331053e-07 | 3.332421e-06 | -0.2421341 | 7.578659e-07 | 3.031464e-06 | -0.3406293 | 6.593707e-07 | 2.637483e-06 | -0.4487004 | 5.512996e-07 | 2.205198e-06 | -0.6429549 | 3.570451e-07 | 1.428181e-06 | -0.7031464 | 2.968536e-07 | 1.187415e-06 | -0.7783858 | 2.216142e-07 | 8.864569e-07 | -0.8508892 | 1.491108e-07 | 5.964432e-07 | -0.8577291 | 1.422709e-07 | 5.690834e-07 | -1 | 0 | 0 | -1 | 0 | 0 | -1 | 0 | 0 | -1 | 0 | 0 | -1 | 0 | 0 | -1 | 0 | 0
GRM155R6YA105KE11 | Murata | 1e-06 | 10 | 35 | X5R | 0402 | 1005 | 0.0005 | 0.0005 | 0.001 | 1e-06 | 4e-06 | 0.03419973 | 1.0342e-06 | 4.136799e-06 | 0.03009576 | 1.030096e-06 | 4.120383e-06 | -0.08071135 | 9.192886e-07 | 3.677155e-06 | -0.1668947 | 8.331053e-07 | 3.332421e-06 | -0.2421341 | 7.578659e-07 | 3.031464e-06 | -0.3406293 | 6.593707e-07 | 2.637483e-06 | -0.4487004 | 5.512996e-07 | 2.205198e-06 | -0.6429549 | 3.570451e-07 | 1.428181e-06 | -0.7031464 | 2.968536e-07 | 1.187415e-06 | -0.7783858 | 2.216142e-07 | 8.864569e-07 | -0.8508892 | 1.491108e-07 | 5.964432e-07 | -0.8577291 | 1.422709e-07 | 5.690834e-07 | -0.8969904 | 1.030096e-07 | 4.120383e-07 | -1 | 0 | 0 | -1 | 0 | 0 | -1 | 0 | 0 | -1 | 0 | 0 | -1 | 0 | 0
GRM155R6YA105ME11 | Murata | 1e-06 | 20 | 35 | X5R | 0402 | 1005 | 0.0005 | 0.0005 | 0.001 | 1e-06 | 4e-06 | 0.03419973 | 1.0342e-06 | 4.136799e-06 | 0.03009576 | 1.030096e-06 | 4.120383e-06 | -0.08071135 | 9.192886e-07 | 3.677155e-06 | -0.1668947 | 8.331053e-07 | 3.332421e-06 | -0.2421341 | 7.578659e-07 | 3.031464e-06 | -0.3406293 | 6.593707e-07 | 2.637483e-06 | -0.4487004 | 5.512996e-07 | 2.205198e-06 | -0.6429549 | 3.570451e-07 | 1.428181e-06 | -0.7031464 | 2.968536e-07 | 1.187415e-06 | -0.7783858 | 2.216142e-07 | 8.864569e-07 | -0.8508892 | 1.491108e-07 | 5.964432e-07 | -0.8577291 | 1.422709e-07 | 5.690834e-07 | -0.8969904 | 1.030096e-07 | 4.120383e-07 | -1 | 0 | 0 | -1 | 0 | 0 | -1 | 0 | 0 | -1 | 0 | 0 | -1 | 0 | 0
GCJ21BC71C106KE02 | Murata | 1e-05 | 10 | 16 | X7S | 0805 | 2012 | 0.00125 | 0.00125 | 0.002 | 1e-05 | 3.2e-06 | 0.04933333 | 1.049333e-05 | 3.357867e-06 | 0.048 | 1.048e-05 | 3.3536e-06 | -0.04933333 | 9.506667e-06 | 3.042133e-06 | -0.1186667 | 8.813333e-06 | 2.820267e-06 | -0.1786667 | 8.213333e-06 | 2.628267e-06 | -0.256 | 7.44e-06 | 2.3808e-06 | -0.3453333 | 6.546667e-06 | 2.094933e-06 | -0.54 | 4.6e-06 | 1.472e-06 | -0.6186667 | 3.813333e-06 | 1.220267e-06 | -0.728 | 2.72e-06 | 8.704e-07 | -1 | 0 | 0 | -1 | 0 | 0 | -1 | 0 | 0 | -1 | 0 | 0 | -1 | 0 | 0 | -1 | 0 | 0 | -1 | 0 | 0 | -1 | 0 | 0
GRM155R61H105KE05 | Murata | 1e-06 | 10 | 50 | X5R | 0402 | 1005 | 0.0005 | 0.0005 | 0.001 | 1e-06 | 4e-06 | 0.04005525 | 1.040055e-06 | 4.160221e-06 | 0.0359116 | 1.035912e-06 | 4.143646e-06 | -0.08425414 | 9.157459e-07 | 3.662983e-06 | -0.1740331 | 8.259669e-07 | 3.303867e-06 | -0.2513812 | 7.486188e-07 | 2.994475e-06 | -0.3494475 | 6.505525e-07 | 2.60221e-06 | -0.4558011 | 5.441989e-07 | 2.176796e-06 | -0.6464088 | 3.535912e-07 | 1.414365e-06 | -0.7058011 | 2.941989e-07 | 1.176796e-06 | -0.7790055 | 2.209945e-07 | 8.839779e-07 | -0.8508287 | 1.491713e-07 | 5.966851e-07 | -0.8563536 | 1.436464e-07 | 5.745856e-07 | -0.8917127 | 1.082873e-07 | 4.331492e-07 | -0.8941989 | 1.058011e-07 | 4.232044e-07 | -0.9198895 | 8.01105e-08 | 3.20442e-07 | -0.923895 | 7.610497e-08 | 3.044199e-07 | -1 | 0 | 0 | -1 | 0 | 0
GRM155R61H105ME05 | Murata | 1e-06 | 20 | 50 | X5R | 0402 | 1005 | 0.0005 | 0.0005 | 0.001 | 1e-06 | 4e-06 | 0.04005525 | 1.040055e-06 | 4.160221e-06 | 0.0359116 | 1.035912e-06 | 4.143646e-06 | -0.08425414 | 9.157459e-07 | 3.662983e-06 | -0.1740331 | 8.259669e-07 | 3.303867e-06 | -0.2513812 | 7.486188e-07 | 2.994475e-06 | -0.3494475 | 6.505525e-07 | 2.60221e-06 | -0.4558011 | 5.441989e-07 | 2.176796e-06 | -0.6464088 | 3.535912e-07 | 1.414365e-06 | -0.7058011 | 2.941989e-07 | 1.176796e-06 | -0.7790055 | 2.209945e-07 | 8.839779e-07 | -0.8508287 | 1.491713e-07 | 5.966851e-07 | -0.8563536 | 1.436464e-07 | 5.745856e-07 | -0.8917127 | 1.082873e-07 | 4.331492e-07 | -0.8941989 | 1.058011e-07 | 4.232044e-07 | -0.9198895 | 8.01105e-08 | 3.20442e-07 | -0.923895 | 7.610497e-08 | 3.044199e-07 | -1 | 0 | 0 | -1 | 0 | 0
GRM155C81C105KE15 | Murata | 1e-06 | 10 | 16 | X6S | 0402 | 1005 | 0.0005 | 0.0005 | 0.001 | 1e-06 | 4e-06 | 0.04235727 | 1.042357e-06 | 4.169429e-06 | 0.03499079 | 1.034991e-06 | 4.139963e-06 | -0.1104972 | 8.895028e-07 | 3.558011e-06 | -0.2117864 | 7.882136e-07 | 3.152855e-06 | -0.2965009 | 7.034991e-07 | 2.813996e-06 | -0.3996317 | 6.003683e-07 | 2.401473e-06 | -0.5046041 | 4.953959e-07 | 1.981584e-06 | -0.6721915 | 3.278085e-07 | 1.311234e-06 | -0.718232 | 2.81768e-07 | 1.127072e-06 | -0.7753223 | 2.246777e-07 | 8.987109e-07 | -1 | 0 | 0 | -1 | 0 | 0 | -1 | 0 | 0 | -1 | 0 | 0 | -1 | 0 | 0 | -1 | 0 | 0 | -1 | 0 | 0 | -1 | 0 | 0
GRM155R61E105KA12 | Murata | 1e-06 | 10 | 25 | X5R | 0402 | 1005 | 0.0005 | 0.0005 | 0.001 | 1e-06 | 4e-06 | 0.04235727 | 1.042357e-06 | 4.169429e-06 | 0.03499079 | 1.034991e-06 | 4.139963e-06 | -0.1104972 | 8.895028e-07 | 3.558011e-06 | -0.2117864 | 7.882136e-07 | 3.152855e-06 | -0.2965009 | 7.034991e-07 | 2.813996e-06 | -0.3996317 | 6.003683e-07 | 2.401473e-06 | -0.5046041 | 4.953959e-07 | 1.981584e-06 | -0.6721915 | 3.278085e-07 | 1.311234e-06 | -0.718232 | 2.81768e-07 | 1.127072e-06 | -0.7753223 | 2.246777e-07 | 8.987109e-07 | -0.860221 | 1.39779e-07 | 5.59116e-07 | -0.8709024 | 1.290976e-07 | 5.163904e-07 | -1 | 0 | 0 | -1 | 0 | 0 | -1 | 0 | 0 | -1 | 0 | 0 | -1 | 0 | 0 | -1 | 0 | 0
GRM155R61E105MA12 | Murata | 1e-06 | 20 | 25 | X5R | 0402 | 1005 | 0.0005 | 0.0005 | 0.001 | 1e-06 | 4e-06 | 0.04235727 | 1.042357e-06 | 4.169429e-06 | 0.03499079 | 1.034991e-06 | 4.139963e-06 | -0.1104972 | 8.895028e-07 | 3.558011e-06 | -0.2117864 | 7.882136e-07 | 3.152855e-06 | -0.2965009 | 7.034991e-07 | 2.813996e-06 | -0.3996317 | 6.003683e-07 | 2.401473e-06 | -0.5046041 | 4.953959e-07 | 1.981584e-06 | -0.6721915 | 3.278085e-07 | 1.311234e-06 | -0.718232 | 2.81768e-07 | 1.127072e-06 | -0.7753223 | 2.246777e-07 | 8.987109e-07 | -0.860221 | 1.39779e-07 | 5.59116e-07 | -0.8709024 | 1.290976e-07 | 5.163904e-07 | -1 | 0 | 0 | -1 | 0 | 0 | -1 | 0 | 0 | -1 | 0 | 0 | -1 | 0 | 0 | -1 | 0 | 0
GRT155R61E105KE01 | Murata | 1e-06 | 10 | 25 | X5R | 0402 | 1005 | 0.0005 | 0.0005 | 0.001 | 1e-06 | 4e-06 | 0.04235727 | 1.042357e-06 | 4.169429e-06 | 0.03499079 | 1.034991e-06 | 4.139963e-06 | -0.1104972 | 8.895028e-07 | 3.558011e-06 | -0.2117864 | 7.882136e-07 | 3.152855e-06 | -0.2965009 | 7.034991e-07 | 2.813996e-06 | -0.3996317 | 6.003683e-07 | 2.401473e-06 | -0.5046041 | 4.953959e-07 | 1.981584e-06 | -0.6721915 | 3.278085e-07 | 1.311234e-06 | -0.718232 | 2.81768e-07 | 1.127072e-06 | -0.7753223 | 2.246777e-07 | 8.987109e-07 | -0.860221 | 1.39779e-07 | 5.59116e-07 | -0.8709024 | 1.290976e-07 | 5.163904e-07 | -1 | 0 | 0 | -1 | 0 | 0 | -1 | 0 | 0 | -1 | 0 | 0 | -1 | 0 | 0 | -1 | 0 | 0
GXT155R61E105KE01 | Murata | 1e-06 | 10 | 25 | X5R | 0402 | 1005 | 0.0005 | 0.0005 | 0.001 | 1e-06 | 4e-06 | 0.04235727 | 1.042357e-06 | 4.169429e-06 | 0.03499079 | 1.034991e-06 | 4.139963e-06 | -0.1104972 | 8.895028e-07 | 3.558011e-06 | -0.2117864 | 7.882136e-07 | 3.152855e-06 | -0.2965009 | 7.034991e-07 | 2.813996e-06 | -0.3996317 | 6.003683e-07 | 2.401473e-06 | -0.5046041 | 4.953959e-07 | 1.981584e-06 | -0.6721915 | 3.278085e-07 | 1.311234e-06 | -0.718232 | 2.81768e-07 | 1.127072e-06 | -0.7753223 | 2.246777e-07 | 8.987109e-07 | -0.860221 | 1.39779e-07 | 5.59116e-07 | -0.8709024 | 1.290976e-07 | 5.163904e-07 | -1 | 0 | 0 | -1 | 0 | 0 | -1 | 0 | 0 | -1 | 0 | 0 | -1 | 0 | 0 | -1 | 0 | 0
C1608X5R1E475K080AC | TDK | 4.7e-06 | 10 | 25 | X5R | 0603 | 1608 | 0.0008 | 0.0008 | 0.0016 | 4.7e-06 | 4.58984375e-06 | -0.02340426 | 4.59e-06 | 4.482421875e-06 | -0.02978723 | 4.56e-06 | 4.453125e-06 | -0.1617021 | 3.94e-06 | 3.84765625e-06 | -0.2574468 | 3.49e-06 | 3.408203125e-06 | -0.3468085 | 3.07e-06 | 2.998046875e-06 | -0.4510638 | 2.58e-06 | 2.51953125e-06 | -0.5617021 | 2.06e-06 | 2.01171875e-06 | -0.7425532 | 1.21e-06 | 1.181640625e-06 | -0.7933553 | 9.7123e-07 | 9.484668e-07 | -0.8578787 | 6.6797e-07 | 6.523145e-07 | -0.9082319 | 4.3131e-07 | 4.212012e-07 | -0.9145255 | 4.0173e-07 | 3.923145e-07 | -1 |  |  | -1 |  |  | -1 |  |  | -1 |  |  | -1 |  |  | -1
ZRB18AR6YA475KE05 | Murata | 4.7e-06 | 10 | 35 | X5R | 0603 | 1608 | 0.001 | 0.0008 | 0.0016 | 4.7e-06 | 3.671875e-06 | 0.03448276 | 4.862069e-06 | 3.798491e-06 |  |  |  | -0.06609195 | 4.389368e-06 | 3.429194e-06 | -0.1465517 | 4.011207e-06 | 3.133755e-06 | -0.2183908 | 3.673563e-06 | 2.869971e-06 | -0.3132184 | 3.227874e-06 | 2.521776e-06 | -0.4195402 | 2.728161e-06 | 2.131376e-06 | -0.6206897 | 1.782759e-06 | 1.39278e-06 | -0.683908 | 1.485632e-06 | 1.16065e-06 | -0.7632184 | 1.112874e-06 | 8.694325e-07 | -0.8416667 | 7.441667e-07 | 5.813802e-07 | -0.8479885 | 7.14454e-07 | 5.581672e-07 | -0.8899425 | 5.172701e-07 | 4.041173e-07 | -1 | 0 | 0 | -1 | 0 | 0 | -1 | 0 | 0 | -1 | 0 | 0 | -1 | 0 | 0
ZRB18AR6YA475ME05 | Murata | 4.7e-06 | 20 | 35 | X5R | 0603 | 1608 | 0.001 | 0.0008 | 0.0016 | 4.7e-06 | 3.671875e-06 | 0.03448276 | 4.862069e-06 | 3.798491e-06 |  |  |  | -0.06609195 | 4.389368e-06 | 3.429194e-06 | -0.1465517 | 4.011207e-06 | 3.133755e-06 | -0.2183908 | 3.673563e-06 | 2.869971e-06 | -0.3132184 | 3.227874e-06 | 2.521776e-06 | -0.4195402 | 2.728161e-06 | 2.131376e-06 | -0.6206897 | 1.782759e-06 | 1.39278e-06 | -0.683908 | 1.485632e-06 | 1.16065e-06 | -0.7632184 | 1.112874e-06 | 8.694325e-07 | -0.8416667 | 7.441667e-07 | 5.813802e-07 | -0.8479885 | 7.14454e-07 | 5.581672e-07 | -0.8899425 | 5.172701e-07 | 4.041173e-07 | -1 | 0 | 0 | -1 | 0 | 0 | -1 | 0 | 0 | -1 | 0 | 0 | -1 | 0 | 0
GRM155C81C105ME15 | Murata | 1e-06 | 20 | 16 | X6S | 0402 | 1005 | 0.0005 | 0.0005 | 0.001 | 1e-06 | 4e-06 | 0.03888889 | 1.038889e-06 | 4.155556e-06 | 0.03148148 | 1.031481e-06 | 4.125926e-06 | -0.1240741 | 8.759259e-07 | 3.503704e-06 | -0.2296296 | 7.703704e-07 | 3.081481e-06 | -0.3148148 | 6.851852e-07 | 2.740741e-06 | -0.4203704 | 5.796296e-07 | 2.318519e-06 | -0.5259259 | 4.740741e-07 | 1.896296e-06 | -0.6944444 | 3.055556e-07 | 1.222222e-06 | -0.7444444 | 2.555556e-07 | 1.022222e-06 | -0.8074074 | 1.925926e-07 | 7.703704e-07 | -1 | 0 | 0 | -1 | 0 | 0 | -1 | 0 | 0 | -1 | 0 | 0 | -1 | 0 | 0 | -1 | 0 | 0 | -1 | 0 | 0 | -1 | 0 | 0
885012105019 | Würth | 1e-06 | 10 | 16 | X5R | 0402 | 1005 | 0.0005 | 0.0005 | 0.001 | 1e-06 | 4e-06 | -0.00895 | 9.91e-07 | 3.964e-06 | -0.0178125 | 9.82125e-07 | 3.9285e-06 | -0.18890625 | 8.113125e-07 | 3.24525e-06 | -0.2919375 | 7.080625e-07 | 2.83225e-06 | -0.3685 | 6.315e-07 | 2.526e-06 | -0.471625 | 5.28375e-07 | 2.1135e-06 | -0.5731875 | 4.268125e-07 | 1.70725e-06 | -0.75225 | 2.4775e-07 | 9.91e-07 | -0.807 | 1.93e-07 | 7.72e-07 | -0.872 | 1.28e-07 | 5.12e-07 |  |  | 0 |  |  | 0 |  |  | 0 |  |  | 0 |  |  | 0 |  |  | 0 |  |  | 0 |  |  | 0
C3216X6S1E226M160AC | TDK | 2.2e-05 | 20 | 25 | X6S | 1206 | 3216 | 0.0016 | 0.0016 | 0.0032 | 2.2e-05 | 2.685546875e-06 | 0.004545455 | 2.21e-05 | 2.697754e-06 | 0.005454545 | 2.212e-05 | 2.700195e-06 | -0.02909091 | 2.136e-05 | 2.607421875e-06 | -0.07045455 | 2.045e-05 | 2.496338e-06 | -0.1072727 | 1.964e-05 | 2.397461e-06 | -0.1681818 | 1.83e-05 | 2.233887e-06 | -0.25 | 1.65e-05 | 2.01416e-06 | -0.4631818 | 1.181e-05 | 1.44165e-06 | -0.5531818 | 9.83e-06 | 1.199951e-06 | -0.6881818 | 6.86e-06 | 8.374023e-07 | -0.8118182 | 4.14e-06 | 5.053711e-07 | -0.8272727 | 3.8e-06 | 4.638671875e-07 | -1 |  |  | -1 |  |  | -1 |  |  | -1 |  |  | -1 |  |  | -1
GRM21BC81C106KE15 | Murata | 1e-05 | 10 | 16 | X6S | 0805 | 2012 | 0.00125 | 0.00125 | 0.002 | 1e-05 | 3.2e-06 | -0.004081633 | 9.959184e-06 | 3.186939e-06 | -0.01088435 | 9.891156e-06 | 3.16517e-06 | -0.1142857 | 8.857143e-06 | 2.834286e-06 | -0.1891156 | 8.108844e-06 | 2.59483e-06 | -0.2557823 | 7.442177e-06 | 2.381497e-06 | -0.3469388 | 6.530612e-06 | 2.089796e-06 | -0.4517007 | 5.482993e-06 | 1.754558e-06 | -0.6530612 | 3.469388e-06 | 1.110204e-06 | -0.7170068 | 2.829932e-06 | 9.055782e-07 | -0.7918367 | 2.081633e-06 | 6.661224e-07 | -1 | 0 | 0 | -1 | 0 | 0 | -1 | 0 | 0 | -1 | 0 | 0 | -1 | 0 | 0 | -1 | 0 | 0 | -1 | 0 | 0 | -1 | 0 | 0
GRM21BC81C106ME15 | Murata | 1e-05 | 20 | 16 | X6S | 0805 | 2012 | 0.00125 | 0.00125 | 0.002 | 1e-05 | 3.2e-06 | -0.004081633 | 9.959184e-06 | 3.186939e-06 | -0.01088435 | 9.891156e-06 | 3.16517e-06 | -0.1142857 | 8.857143e-06 | 2.834286e-06 | -0.1891156 | 8.108844e-06 | 2.59483e-06 | -0.2557823 | 7.442177e-06 | 2.381497e-06 | -0.3469388 | 6.530612e-06 | 2.089796e-06 | -0.4517007 | 5.482993e-06 | 1.754558e-06 | -0.6530612 | 3.469388e-06 | 1.110204e-06 | -0.7170068 | 2.829932e-06 | 9.055782e-07 | -0.7918367 | 2.081633e-06 | 6.661224e-07 | -1 | 0 | 0 | -1 | 0 | 0 | -1 | 0 | 0 | -1 | 0 | 0 | -1 | 0 | 0 | -1 | 0 | 0 | -1 | 0 | 0 | -1 | 0 | 0
GRT21BC81C106KE01 | Murata | 1e-05 | 10 | 16 | X6S | 0805 | 2012 | 0.00125 | 0.00125 | 0.002 | 1e-05 | 3.2e-06 | -0.004081633 | 9.959184e-06 | 3.186939e-06 | -0.01088435 | 9.891156e-06 | 3.16517e-06 | -0.1142857 | 8.857143e-06 | 2.834286e-06 | -0.1891156 | 8.108844e-06 | 2.59483e-06 | -0.2557823 | 7.442177e-06 | 2.381497e-06 | -0.3469388 | 6.530612e-06 | 2.089796e-06 | -0.4517007 | 5.482993e-06 | 1.754558e-06 | -0.6530612 | 3.469388e-06 | 1.110204e-06 | -0.7170068 | 2.829932e-06 | 9.055782e-07 | -0.7918367 | 2.081633e-06 | 6.661224e-07 | -1 | 0 | 0 | -1 | 0 | 0 | -1 | 0 | 0 | -1 | 0 | 0 | -1 | 0 | 0 | -1 | 0 | 0 | -1 | 0 | 0 | -1 | 0 | 0
GRT21BC81C106ME01 | Murata | 1e-05 | 20 | 16 | X6S | 0805 | 2012 | 0.00125 | 0.00125 | 0.002 | 1e-05 | 3.2e-06 | -0.004081633 | 9.959184e-06 | 3.186939e-06 | -0.01088435 | 9.891156e-06 | 3.16517e-06 | -0.1142857 | 8.857143e-06 | 2.834286e-06 | -0.1891156 | 8.108844e-06 | 2.59483e-06 | -0.2557823 | 7.442177e-06 | 2.381497e-06 | -0.3469388 | 6.530612e-06 | 2.089796e-06 | -0.4517007 | 5.482993e-06 | 1.754558e-06 | -0.6530612 | 3.469388e-06 | 1.110204e-06 | -0.7170068 | 2.829932e-06 | 9.055782e-07 | -0.7918367 | 2.081633e-06 | 6.661224e-07 | -1 | 0 | 0 | -1 | 0 | 0 | -1 | 0 | 0 | -1 | 0 | 0 | -1 | 0 | 0 | -1 | 0 | 0 | -1 | 0 | 0 | -1 | 0 | 0
GRM31CC71E226ME15 | Murata | 2.2e-05 | 20 | 25 | X7S | 1206 | 3216 | 0.0016 | 0.0016 | 0.0032 | 2.2e-05 | 2.685546875e-06 | 0.03267974 | 2.271895e-05 | 2.77331e-06 | 0.03921569 | 2.286275e-05 | 2.790862e-06 | 0 | 2.2e-05 | 2.685546875e-06 | -0.04575163 | 2.099346e-05 | 2.562679e-06 | -0.09803922 | 1.984314e-05 | 2.422258e-06 | -0.1699346 | 1.826144e-05 | 2.229179e-06 | -0.2614379 | 1.624837e-05 | 1.983443e-06 | -0.472549 | 1.160392e-05 | 1.416494e-06 | -0.5529412 | 9.835294e-06 | 1.200597e-06 | -0.6627451 | 7.419608e-06 | 9.057138e-07 | -0.7738562 | 4.975163e-06 | 6.073198e-07 | -0.7830065 | 4.773856e-06 | 5.827461e-07 | -1 | 0 | 0 | -1 | 0 | 0 | -1 | 0 | 0 | -1 | 0 | 0 | -1 | 0 | 0 | -1 | 0 | 0
GRT31CC71E226ME13 | Murata | 2.2e-05 | 20 | 25 | X7S | 1206 | 3216 | 0.0016 | 0.0016 | 0.0032 | 2.2e-05 | 2.685546875e-06 | 0.03267974 | 2.271895e-05 | 2.77331e-06 | 0.03921569 | 2.286275e-05 | 2.790862e-06 | 0 | 2.2e-05 | 2.685546875e-06 | -0.04575163 | 2.099346e-05 | 2.562679e-06 | -0.09803922 | 1.984314e-05 | 2.422258e-06 | -0.1699346 | 1.826144e-05 | 2.229179e-06 | -0.2614379 | 1.624837e-05 | 1.983443e-06 | -0.472549 | 1.160392e-05 | 1.416494e-06 | -0.5529412 | 9.835294e-06 | 1.200597e-06 | -0.6627451 | 7.419608e-06 | 9.057138e-07 | -0.7738562 | 4.975163e-06 | 6.073198e-07 | -0.7830065 | 4.773856e-06 | 5.827461e-07 | -1 | 0 | 0 | -1 | 0 | 0 | -1 | 0 | 0 | -1 | 0 | 0 | -1 | 0 | 0 | -1 | 0 | 0
GCH31CR61C226ME11 | Murata | 2.2e-05 | 20 | 16 | X5R | 1206 | 3216 | 0.0016 | 0.0016 | 0.0032 | 2.2e-05 | 2.685546875e-06 | 0.03144654 | 2.269182e-05 | 2.769998e-06 | 0.03144654 | 2.269182e-05 | 2.769998e-06 | -0.01886792 | 2.158491e-05 | 2.634876e-06 | -0.06289308 | 2.061635e-05 | 2.516645e-06 | -0.1069182 | 1.96478e-05 | 2.398413e-06 | -0.1761006 | 1.812579e-05 | 2.21262e-06 | -0.2641509 | 1.618868e-05 | 1.976157e-06 | -0.472956 | 1.159497e-05 | 1.415401e-06 | -0.5540881 | 9.810063e-06 | 1.197517e-06 | -0.6672956 | 7.319497e-06 | 8.934933e-07 | -1 | 0 | 0 | -1 | 0 | 0 | -1 | 0 | 0 | -1 | 0 | 0 | -1 | 0 | 0 | -1 | 0 | 0 | -1 | 0 | 0 | -1 | 0 | 0
GCM31CC71C226ME35 | Murata | 2.2e-05 | 20 | 16 | X7S | 1206 | 3216 | 0.0016 | 0.0016 | 0.0032 | 2.2e-05 | 2.685546875e-06 | 0.03144654 | 2.269182e-05 | 2.769998e-06 | 0.03144654 | 2.269182e-05 | 2.769998e-06 | -0.01886792 | 2.158491e-05 | 2.634876e-06 | -0.06289308 | 2.061635e-05 | 2.516645e-06 | -0.1069182 | 1.96478e-05 | 2.398413e-06 | -0.1761006 | 1.812579e-05 | 2.21262e-06 | -0.2641509 | 1.618868e-05 | 1.976157e-06 | -0.472956 | 1.159497e-05 | 1.415401e-06 | -0.5540881 | 9.810063e-06 | 1.197517e-06 | -0.6672956 | 7.319497e-06 | 8.934933e-07 | -1 | 0 | 0 | -1 | 0 | 0 | -1 | 0 | 0 | -1 | 0 | 0 | -1 | 0 | 0 | -1 | 0 | 0 | -1 | 0 | 0 | -1 | 0 | 0
GCM31CC71C226ME36 | Murata | 2.2e-05 | 20 | 16 | X7S | 1206 | 3216 | 0.0016 | 0.0016 | 0.0032 | 2.2e-05 | 2.685546875e-06 | 0.03144654 | 2.269182e-05 | 2.769998e-06 | 0.03144654 | 2.269182e-05 | 2.769998e-06 | -0.01886792 | 2.158491e-05 | 2.634876e-06 | -0.06289308 | 2.061635e-05 | 2.516645e-06 | -0.1069182 | 1.96478e-05 | 2.398413e-06 | -0.1761006 | 1.812579e-05 | 2.21262e-06 | -0.2641509 | 1.618868e-05 | 1.976157e-06 | -0.472956 | 1.159497e-05 | 1.415401e-06 | -0.5540881 | 9.810063e-06 | 1.197517e-06 | -0.6672956 | 7.319497e-06 | 8.934933e-07 | -1 | 0 | 0 | -1 | 0 | 0 | -1 | 0 | 0 | -1 | 0 | 0 | -1 | 0 | 0 | -1 | 0 | 0 | -1 | 0 | 0 | -1 | 0 | 0
GRM21BC81C106KA73 | Murata | 1e-05 | 10 | 16 | X6S | 0805 | 2012 | 0.00125 | 0.00125 | 0.002 | 1e-05 | 3.2e-06 | 0.04139073 | 1.041391e-05 | 3.33245e-06 | 0.03807947 | 1.038079e-05 | 3.321854e-06 | -0.06953642 | 9.304636e-06 | 2.977483e-06 | -0.1589404 | 8.410596e-06 | 2.691391e-06 | -0.236755 | 7.63245e-06 | 2.442384e-06 | -0.339404 | 6.60596e-06 | 2.113907e-06 | -0.4503311 | 5.496689e-06 | 1.75894e-06 | -0.6456954 | 3.543046e-06 | 1.133775e-06 | -0.705298 | 2.94702e-06 | 9.430464e-07 | -0.7781457 | 2.218543e-06 | 7.099338e-07 | -1 | 0 | 0 | -1 | 0 | 0 | -1 | 0 | 0 | -1 | 0 | 0 | -1 | 0 | 0 | -1 | 0 | 0 | -1 | 0 | 0 | -1 | 0 | 0
GRM21BC81C106MA73 | Murata | 1e-05 | 20 | 16 | X6S | 0805 | 2012 | 0.00125 | 0.00125 | 0.002 | 1e-05 | 3.2e-06 | 0.04139073 | 1.041391e-05 | 3.33245e-06 | 0.03807947 | 1.038079e-05 | 3.321854e-06 | -0.06953642 | 9.304636e-06 | 2.977483e-06 | -0.1589404 | 8.410596e-06 | 2.691391e-06 | -0.236755 | 7.63245e-06 | 2.442384e-06 | -0.339404 | 6.60596e-06 | 2.113907e-06 | -0.4503311 | 5.496689e-06 | 1.75894e-06 | -0.6456954 | 3.543046e-06 | 1.133775e-06 | -0.705298 | 2.94702e-06 | 9.430464e-07 | -0.7781457 | 2.218543e-06 | 7.099338e-07 | -1 | 0 | 0 | -1 | 0 | 0 | -1 | 0 | 0 | -1 | 0 | 0 | -1 | 0 | 0 | -1 | 0 | 0 | -1 | 0 | 0 | -1 | 0 | 0
GRM21BR61E106KA73 | Murata | 1e-05 | 10 | 25 | X5R | 0805 | 2012 | 0.00125 | 0.00125 | 0.002 | 1e-05 | 3.2e-06 | 0.04139073 | 1.041391e-05 | 3.33245e-06 | 0.03807947 | 1.038079e-05 | 3.321854e-06 | -0.06953642 | 9.304636e-06 | 2.977483e-06 | -0.1589404 | 8.410596e-06 | 2.691391e-06 | -0.236755 | 7.63245e-06 | 2.442384e-06 | -0.339404 | 6.60596e-06 | 2.113907e-06 | -0.4503311 | 5.496689e-06 | 1.75894e-06 | -0.6456954 | 3.543046e-06 | 1.133775e-06 | -0.705298 | 2.94702e-06 | 9.430464e-07 | -0.7781457 | 2.218543e-06 | 7.099338e-07 | -0.8549669 | 1.450331e-06 | 4.64106e-07 | -0.8610927 | 1.389073e-06 | 4.445033e-07 | -1 | 0 | 0 | -1 | 0 | 0 | -1 | 0 | 0 | -1 | 0 | 0 | -1 | 0 | 0 | -1 | 0 | 0
GRM21BR61E106MA73 | Murata | 1e-05 | 20 | 25 | X5R | 0805 | 2012 | 0.00125 | 0.00125 | 0.002 | 1e-05 | 3.2e-06 | 0.04139073 | 1.041391e-05 | 3.33245e-06 | 0.03807947 | 1.038079e-05 | 3.321854e-06 | -0.06953642 | 9.304636e-06 | 2.977483e-06 | -0.1589404 | 8.410596e-06 | 2.691391e-06 | -0.236755 | 7.63245e-06 | 2.442384e-06 | -0.339404 | 6.60596e-06 | 2.113907e-06 | -0.4503311 | 5.496689e-06 | 1.75894e-06 | -0.6456954 | 3.543046e-06 | 1.133775e-06 | -0.705298 | 2.94702e-06 | 9.430464e-07 | -0.7781457 | 2.218543e-06 | 7.099338e-07 | -0.8549669 | 1.450331e-06 | 4.64106e-07 | -0.8610927 | 1.389073e-06 | 4.445033e-07 | -1 | 0 | 0 | -1 | 0 | 0 | -1 | 0 | 0 | -1 | 0 | 0 | -1 | 0 | 0 | -1 | 0 | 0
GRT21BR61E106KE13 | Murata | 1e-05 | 10 | 25 | X5R | 0805 | 2012 | 0.00125 | 0.00125 | 0.002 | 1e-05 | 3.2e-06 | 0.04139073 | 1.041391e-05 | 3.33245e-06 | 0.03807947 | 1.038079e-05 | 3.321854e-06 | -0.06953642 | 9.304636e-06 | 2.977483e-06 | -0.1589404 | 8.410596e-06 | 2.691391e-06 | -0.236755 | 7.63245e-06 | 2.442384e-06 | -0.339404 | 6.60596e-06 | 2.113907e-06 | -0.4503311 | 5.496689e-06 | 1.75894e-06 | -0.6456954 | 3.543046e-06 | 1.133775e-06 | -0.705298 | 2.94702e-06 | 9.430464e-07 | -0.7781457 | 2.218543e-06 | 7.099338e-07 | -0.8549669 | 1.450331e-06 | 4.64106e-07 | -0.8610927 | 1.389073e-06 | 4.445033e-07 | -1 | 0 | 0 | -1 | 0 | 0 | -1 | 0 | 0 | -1 | 0 | 0 | -1 | 0 | 0 | -1 | 0 | 0
GRM31CC71C226ME11 | Murata | 2.2e-05 | 20 | 16 | X7S | 1206 | 3216 | 0.0016 | 0.0016 | 0.0032 | 2.2e-05 | 2.685546875e-06 | 0.03164557 | 2.26962e-05 | 2.770533e-06 | 0.03164557 | 2.26962e-05 | 2.770533e-06 | -0.01265823 | 2.172152e-05 | 2.651553e-06 | -0.06329114 | 2.060759e-05 | 2.515576e-06 | -0.1139241 | 1.949367e-05 | 2.379598e-06 | -0.1898734 | 1.782278e-05 | 2.175633e-06 | -0.2848101 | 1.573418e-05 | 1.920676e-06 | -0.4981013 | 1.104177e-05 | 1.347873e-06 | -0.5759494 | 9.329114e-06 | 1.138808e-06 | -0.6803797 | 7.031646e-06 | 8.583552e-07 | -1 | 0 | 0 | -1 | 0 | 0 | -1 | 0 | 0 | -1 | 0 | 0 | -1 | 0 | 0 | -1 | 0 | 0 | -1 | 0 | 0 | -1 | 0 | 0
GRM31CC81E226ME11 | Murata | 2.2e-05 | 20 | 25 | X6S | 1206 | 3216 | 0.0016 | 0.0016 | 0.0032 | 2.2e-05 | 2.685546875e-06 | 0.03164557 | 2.26962e-05 | 2.770533e-06 | 0.03164557 | 2.26962e-05 | 2.770533e-06 | -0.01265823 | 2.172152e-05 | 2.651553e-06 | -0.06329114 | 2.060759e-05 | 2.515576e-06 | -0.1139241 | 1.949367e-05 | 2.379598e-06 | -0.1898734 | 1.782278e-05 | 2.175633e-06 | -0.2848101 | 1.573418e-05 | 1.920676e-06 | -0.4981013 | 1.104177e-05 | 1.347873e-06 | -0.5759494 | 9.329114e-06 | 1.138808e-06 | -0.6803797 | 7.031646e-06 | 8.583552e-07 | -0.785443 | 4.720253e-06 | 5.762028e-07 | -0.7936709 | 4.539241e-06 | 5.541065e-07 | -1 | 0 | 0 | -1 | 0 | 0 | -1 | 0 | 0 | -1 | 0 | 0 | -1 | 0 | 0 | -1 | 0 | 0
GRT31CC71C226ME13 | Murata | 2.2e-05 | 20 | 16 | X7S | 1206 | 3216 | 0.0016 | 0.0016 | 0.0032 | 2.2e-05 | 2.685546875e-06 | 0.03164557 | 2.26962e-05 | 2.770533e-06 | 0.03164557 | 2.26962e-05 | 2.770533e-06 | -0.01265823 | 2.172152e-05 | 2.651553e-06 | -0.06329114 | 2.060759e-05 | 2.515576e-06 | -0.1139241 | 1.949367e-05 | 2.379598e-06 | -0.1898734 | 1.782278e-05 | 2.175633e-06 | -0.2848101 | 1.573418e-05 | 1.920676e-06 | -0.4981013 | 1.104177e-05 | 1.347873e-06 | -0.5759494 | 9.329114e-06 | 1.138808e-06 | -0.6803797 | 7.031646e-06 | 8.583552e-07 | -1 | 0 | 0 | -1 | 0 | 0 | -1 | 0 | 0 | -1 | 0 | 0 | -1 | 0 | 0 | -1 | 0 | 0 | -1 | 0 | 0 | -1 | 0 | 0
GRM31CC81E226KE11 | Murata | 2.2e-05 | 10 | 25 | X6S | 1206 | 3216 | 0.0016 | 0.0016 | 0.0032 | 2.2e-05 | 2.685546875e-06 | 0.03680982 | 2.280982e-05 | 2.784401e-06 | 0.03680982 | 2.280982e-05 | 2.784401e-06 | -0.01226994 | 2.173006e-05 | 2.652595e-06 | -0.06134969 | 2.065031e-05 | 2.520789e-06 | -0.1165644 | 1.943558e-05 | 2.372508e-06 | -0.190184 | 1.781595e-05 | 2.174799e-06 | -0.2883436 | 1.565644e-05 | 1.911187e-06 | -0.5006135 | 1.09865e-05 | 1.341126e-06 | -0.5779141 | 9.28589e-06 | 1.133531e-06 | -0.6822086 | 6.991411e-06 | 8.534437e-07 | -0.7877301 | 4.669939e-06 | 5.700609e-07 | -0.796319 | 4.480982e-06 | 5.469948e-07 | -1 | 0 | 0 | -1 | 0 | 0 | -1 | 0 | 0 | -1 | 0 | 0 | -1 | 0 | 0 | -1 | 0 | 0
GRM31CZ71C226ME15 | Murata | 2.2e-05 | 20 | 16 | X7R(Murata) | 1206 | 3216 | 0.0016 | 0.0016 | 0.0032 | 2.2e-05 | 2.685546875e-06 | 0.03680982 | 2.280982e-05 | 2.784401e-06 | 0.03680982 | 2.280982e-05 | 2.784401e-06 | -0.01226994 | 2.173006e-05 | 2.652595e-06 | -0.06134969 | 2.065031e-05 | 2.520789e-06 | -0.1165644 | 1.943558e-05 | 2.372508e-06 | -0.190184 | 1.781595e-05 | 2.174799e-06 | -0.2883436 | 1.565644e-05 | 1.911187e-06 | -0.5006135 | 1.09865e-05 | 1.341126e-06 | -0.5779141 | 9.28589e-06 | 1.133531e-06 | -0.6822086 | 6.991411e-06 | 8.534437e-07 | -1 | 0 | 0 | -1 | 0 | 0 | -1 | 0 | 0 | -1 | 0 | 0 | -1 | 0 | 0 | -1 | 0 | 0 | -1 | 0 | 0 | -1 | 0 | 0
GRM011R61C103ME01 | Murata | 1e-08 | 20 | 16 | X5R | 8004 | 0201 | 0.000125 | 0.000125 | 0.00025 | 1e-08 | 2.56e-06 | -0.004683841 | 9.953162e-09 | 2.548009e-06 | -0.01405152 | 9.859485e-09 | 2.524028e-06 | -0.1721311 | 8.278689e-09 | 2.119344e-06 | -0.2728337 | 7.271663e-09 | 1.861546e-06 | -0.3548009 | 6.451991e-09 | 1.65171e-06 | -0.4555035 | 5.444965e-09 | 1.393911e-06 | -0.559719 | 4.40281e-09 | 1.127119e-06 | -0.736534 | 2.63466e-09 | 6.744731e-07 | -0.7903981 | 2.096019e-09 | 5.365808e-07 | -0.8548009 | 1.451991e-09 | 3.717096e-07 | -1 | 0 | 0 | -1 | 0 | 0 | -1 | 0 | 0 | -1 | 0 | 0 | -1 | 0 | 0 | -1 | 0 | 0 | -1 | 0 | 0 | -1 | 0 | 0
C1608X5R1V475K080AC | TDK | 4.7e-06 | 10 | 35 | X5R | 0603 | 1608 | 0.0008 | 0.0008 | 0.0016 | 4.7e-06 | 4.58984375e-06 | -0.02340426 | 4.59e-06 | 4.482421875e-06 | -0.02978723 | 4.56e-06 | 4.453125e-06 | -0.1659574 | 3.92e-06 | 3.828125e-06 | -0.2638298 | 3.46e-06 | 3.37890625e-06 | -0.3531915 | 3.04e-06 | 2.96875e-06 | -0.4595745 | 2.54e-06 | 2.48046875e-06 | -0.5680851 | 2.03e-06 | 1.982421875e-06 | -0.7468085 | 1.19e-06 | 1.162109375e-06 | -0.796883 | 9.5465e-07 | 9.322754e-07 | -0.8600489 | 6.5777e-07 | 6.423535e-07 | -0.9093723 | 4.2595e-07 | 4.159668e-07 | -0.9155383 | 3.9697e-07 | 3.87666e-07 | -0.9414745 | 2.7507e-07 | 2.68623e-07 | -1 |  |  | -1 |  |  | -1 |  |  | -1 |  |  | -1
GRJ21BR61E106KE01 | Murata | 1e-05 | 10 | 25 | X5R | 0805 | 2012 | 0.00125 | 0.00125 | 0.002 | 1e-05 | 3.2e-06 | 0.04640719 | 1.046407e-05 | 3.348503e-06 | 0.04341317 | 1.043413e-05 | 3.338922e-06 | -0.0748503 | 9.251497e-06 | 2.960479e-06 | -0.1646707 | 8.353293e-06 | 2.673054e-06 | -0.242515 | 7.57485e-06 | 2.423952e-06 | -0.3428144 | 6.571856e-06 | 2.102994e-06 | -0.4505988 | 5.494012e-06 | 1.758084e-06 | -0.6437126 | 3.562874e-06 | 1.14012e-06 | -0.7050898 | 2.949102e-06 | 9.437126e-07 | -0.7799401 | 2.200599e-06 | 7.041916e-07 | -0.8553892 | 1.446108e-06 | 4.627545e-07 | -0.8612275 | 1.387725e-06 | 4.440719e-07 | -1 | 0 | 0 | -1 | 0 | 0 | -1 | 0 | 0 | -1 | 0 | 0 | -1 | 0 | 0 | -1 | 0 | 0
GCJ31CC71C226ME02 | Murata | 2.2e-05 | 20 | 16 | X7S | 1206 | 3216 | 0.0016 | 0.0016 | 0.0032 | 2.2e-05 | 2.685546875e-06 | 0.03030303 | 2.266667e-05 | 2.766927e-06 | 0.03030303 | 2.266667e-05 | 2.766927e-06 | -0.03030303 | 2.133333e-05 | 2.604167e-06 | -0.08484848 | 2.013333e-05 | 2.457682e-06 | -0.1393939 | 1.893333e-05 | 2.311198e-06 | -0.2121212 | 1.733333e-05 | 2.115885e-06 | -0.3030303 | 1.533333e-05 | 1.871745e-06 | -0.5139394 | 1.069333e-05 | 1.305339e-06 | -0.5909091 | 9e-06 | 1.098633e-06 | -0.6963636 | 6.68e-06 | 8.154296875e-07 | -1 | 0 | 0 | -1 | 0 | 0 | -1 | 0 | 0 | -1 | 0 | 0 | -1 | 0 | 0 | -1 | 0 | 0 | -1 | 0 | 0 | -1 | 0 | 0
C1005X5R1C225K050BC | TDK | 2.2e-06 | 10 | 16 | X5R | 0402 | 1005 | 0.0005 | 0.0005 | 0.001 | 2.2e-06 | 8.8e-06 | -0.1227273 | 1.93e-06 | 7.72e-06 | -0.15 | 1.87e-06 | 7.48e-06 | -0.4772727 | 1.15e-06 | 4.6e-06 | -0.5956 | 8.8968e-07 | 3.55872e-06 | -0.6806864 | 7.0249e-07 | 2.80996e-06 | -0.7543455 | 5.4044e-07 | 2.16176e-06 | -0.8137318 | 4.0979e-07 | 1.63916e-06 | -0.8959682 | 2.2887e-07 | 9.1548e-07 | -0.9154 | 1.8612e-07 | 7.4448e-07 | -0.93895 | 1.3431e-07 | 5.3724e-07 | -1 |  |  | -1 |  |  | -1 |  |  | -1 |  |  | -1 |  |  | -1 |  |  | -1 |  |  | -1
C2012X5R1C226M125AC | TDK | 2.2e-05 | 20 | 16 | X5R | 0805 | 2012 | 0.00125 | 0.00125 | 0.002 | 2.2e-05 | 7.04e-06 | -0.09136364 | 1.999e-05 | 6.3968e-06 | -0.1145455 | 1.948e-05 | 6.2336e-06 | -0.3968182 | 1.327e-05 | 4.2464e-06 | -0.5222727 | 1.051e-05 | 3.3632e-06 | -0.6009091 | 8.78e-06 | 2.8096e-06 | -0.6831818 | 6.97e-06 | 2.2304e-06 | -0.7568182 | 5.35e-06 | 1.712e-06 | -0.8609091 | 3.06e-06 | 9.792e-07 | -0.8886364 | 2.45e-06 | 7.84e-07 | -0.9204545 | 1.75e-06 | 5.6e-07 | -1 |  |  | -1 |  |  | -1 |  |  | -1 |  |  | -1 |  |  | -1 |  |  | -1 |  |  | -1
C2012X5R1E156M125AC | TDK | 1.5e-05 | 20 | 25 | X5R | 0805 | 2012 | 0.00125 | 0.00125 | 0.002 | 1.5e-05 | 4.8e-06 | -0.03 | 1.455e-05 | 4.656e-06 | -0.03733333 | 1.444e-05 | 4.6208e-06 | -0.2406667 | 1.139e-05 | 3.6448e-06 | -0.356 | 9.66e-06 | 3.0912e-06 | -0.4533333 | 8.2e-06 | 2.624e-06 | -0.5546667 | 6.68e-06 | 2.1376e-06 | -0.6466667 | 5.3e-06 | 1.696e-06 | -0.796 | 3.06e-06 | 9.792e-07 | -0.8366667 | 2.45e-06 | 7.84e-07 | -0.886 | 1.71e-06 | 5.472e-07 | -0.924 | 1.14e-06 | 3.648e-07 | -0.9286667 | 1.07e-06 | 3.424e-07 | -1 |  |  | -1 |  |  | -1 |  |  | -1 |  |  | -1 |  |  | -1
C2012X5R1V156M125AC | TDK | 1.5e-05 | 20 | 35 | X5R | 0805 | 2012 | 0.00125 | 0.00125 | 0.002 | 1.5e-05 | 4.8e-06 | -0.03 | 1.455e-05 | 4.656e-06 | -0.03733333 | 1.444e-05 | 4.6208e-06 | -0.2406667 | 1.139e-05 | 3.6448e-06 | -0.356 | 9.66e-06 | 3.0912e-06 | -0.4533333 | 8.2e-06 | 2.624e-06 | -0.5546667 | 6.68e-06 | 2.1376e-06 | -0.6466667 | 5.3e-06 | 1.696e-06 | -0.796 | 3.06e-06 | 9.792e-07 | -0.8366667 | 2.45e-06 | 7.84e-07 | -0.886 | 1.71e-06 | 5.472e-07 | -0.924 | 1.14e-06 | 3.648e-07 | -0.9286667 | 1.07e-06 | 3.424e-07 | -0.949466 | 7.5801e-07 | 2.425632e-07 | -1 |  |  | -1 |  |  | -1 |  |  | -1 |  |  | -1
C2012X6S1C156M125AC | TDK | 1.5e-05 | 20 | 16 | X6S | 0805 | 2012 | 0.00125 | 0.00125 | 0.002 | 1.5e-05 | 4.8e-06 | -0.03 | 1.455e-05 | 4.656e-06 | -0.03733333 | 1.444e-05 | 4.6208e-06 | -0.2406667 | 1.139e-05 | 3.6448e-06 | -0.356 | 9.66e-06 | 3.0912e-06 | -0.4533333 | 8.2e-06 | 2.624e-06 | -0.5546667 | 6.68e-06 | 2.1376e-06 | -0.6466667 | 5.3e-06 | 1.696e-06 | -0.796 | 3.06e-06 | 9.792e-07 | -0.8366667 | 2.45e-06 | 7.84e-07 | -0.886 | 1.71e-06 | 5.472e-07 | -1 |  |  | -1 |  |  | -1 |  |  | -1 |  |  | -1 |  |  | -1 |  |  | -1 |  |  | -1
GRM319R61E106KA12 | Murata | 1e-05 | 10 | 25 | X5R | 1206 | 3216 | 0.00085 | 0.0016 | 0.0032 | 1e-05 | 2.297794e-06 | 0.007267442 | 1.007267e-05 | 2.314493e-06 | 0.004360465 | 1.00436e-05 | 2.307814e-06 | -0.05232558 | 9.476744e-06 | 2.177561e-06 | -0.09883721 | 9.011628e-06 | 2.070687e-06 | -0.1438953 | 8.561047e-06 | 1.967152e-06 | -0.2107558 | 7.892442e-06 | 1.813521e-06 | -0.2950581 | 7.049419e-06 | 1.619811e-06 | -0.4927326 | 5.072674e-06 | 1.165596e-06 | -0.5712209 | 4.287791e-06 | 9.85246e-07 | -0.681686 | 3.18314e-06 | 7.314199e-07 | -0.7965116 | 2.034884e-06 | 4.675744e-07 | -0.8052326 | 1.947674e-06 | 4.475355e-07 | -1 | 0 | 0 | -1 | 0 | 0 | -1 | 0 | 0 | -1 | 0 | 0 | -1 | 0 | 0 | -1 | 0 | 0
GRM319R61E106MA12 | Murata | 1e-05 | 20 | 25 | X5R | 1206 | 3216 | 0.00085 | 0.0016 | 0.0032 | 1e-05 | 2.297794e-06 | 0.007267442 | 1.007267e-05 | 2.314493e-06 | 0.004360465 | 1.00436e-05 | 2.307814e-06 | -0.05232558 | 9.476744e-06 | 2.177561e-06 | -0.09883721 | 9.011628e-06 | 2.070687e-06 | -0.1438953 | 8.561047e-06 | 1.967152e-06 | -0.2107558 | 7.892442e-06 | 1.813521e-06 | -0.2950581 | 7.049419e-06 | 1.619811e-06 | -0.4927326 | 5.072674e-06 | 1.165596e-06 | -0.5712209 | 4.287791e-06 | 9.85246e-07 | -0.681686 | 3.18314e-06 | 7.314199e-07 | -0.7965116 | 2.034884e-06 | 4.675744e-07 | -0.8052326 | 1.947674e-06 | 4.475355e-07 | -1 | 0 | 0 | -1 | 0 | 0 | -1 | 0 | 0 | -1 | 0 | 0 | -1 | 0 | 0 | -1 | 0 | 0
GRT319R6YA106KE01 | Murata | 1e-05 | 10 | 35 | X5R | 1206 | 3216 | 0.00085 | 0.0016 | 0.0032 | 1e-05 | 2.297794e-06 | 0.007267442 | 1.007267e-05 | 2.314493e-06 | 0.004360465 | 1.00436e-05 | 2.307814e-06 | -0.05232558 | 9.476744e-06 | 2.177561e-06 | -0.09883721 | 9.011628e-06 | 2.070687e-06 | -0.1438953 | 8.561047e-06 | 1.967152e-06 | -0.2107558 | 7.892442e-06 | 1.813521e-06 | -0.2950581 | 7.049419e-06 | 1.619811e-06 | -0.4927326 | 5.072674e-06 | 1.165596e-06 | -0.5712209 | 4.287791e-06 | 9.85246e-07 | -0.681686 | 3.18314e-06 | 7.314199e-07 | -0.7965116 | 2.034884e-06 | 4.675744e-07 | -0.8052326 | 1.947674e-06 | 4.475355e-07 | -0.8649709 | 1.350291e-06 | 3.10269e-07 | -1 | 0 | 0 | -1 | 0 | 0 | -1 | 0 | 0 | -1 | 0 | 0 | -1 | 0 | 0
GRM21BR61C106KE15 | Murata | 1e-05 | 10 | 16 | X5R | 0805 | 2012 | 0.00125 | 0.00125 | 0.002 | 1e-05 | 3.2e-06 | -0.01070155 | 9.892985e-06 | 3.165755e-06 | -0.02378121 | 9.762188e-06 | 3.1239e-06 | -0.1747919 | 8.252081e-06 | 2.640666e-06 | -0.2663496 | 7.336504e-06 | 2.347681e-06 | -0.3412604 | 6.587396e-06 | 2.107967e-06 | -0.4351962 | 5.648038e-06 | 1.807372e-06 | -0.5350773 | 4.649227e-06 | 1.487753e-06 | -0.7158145 | 2.841855e-06 | 9.093936e-07 | -0.7752675 | 2.247325e-06 | 7.191439e-07 | -0.8454221 | 1.545779e-06 | 4.946492e-07 | -1 | 0 | 0 | -1 | 0 | 0 | -1 | 0 | 0 | -1 | 0 | 0 | -1 | 0 | 0 | -1 | 0 | 0 | -1 | 0 | 0 | -1 | 0 | 0
GRM21BR61C106ME15 | Murata | 1e-05 | 20 | 16 | X5R | 0805 | 2012 | 0.00125 | 0.00125 | 0.002 | 1e-05 | 3.2e-06 | -0.01070155 | 9.892985e-06 | 3.165755e-06 | -0.02378121 | 9.762188e-06 | 3.1239e-06 | -0.1747919 | 8.252081e-06 | 2.640666e-06 | -0.2663496 | 7.336504e-06 | 2.347681e-06 | -0.3412604 | 6.587396e-06 | 2.107967e-06 | -0.4351962 | 5.648038e-06 | 1.807372e-06 | -0.5350773 | 4.649227e-06 | 1.487753e-06 | -0.7158145 | 2.841855e-06 | 9.093936e-07 | -0.7752675 | 2.247325e-06 | 7.191439e-07 | -0.8454221 | 1.545779e-06 | 4.946492e-07 | -1 | 0 | 0 | -1 | 0 | 0 | -1 | 0 | 0 | -1 | 0 | 0 | -1 | 0 | 0 | -1 | 0 | 0 | -1 | 0 | 0 | -1 | 0 | 0
GRT21BR61C106KE01 | Murata | 1e-05 | 10 | 16 | X5R | 0805 | 2012 | 0.00125 | 0.00125 | 0.002 | 1e-05 | 3.2e-06 | -0.01070155 | 9.892985e-06 | 3.165755e-06 | -0.02378121 | 9.762188e-06 | 3.1239e-06 | -0.1747919 | 8.252081e-06 | 2.640666e-06 | -0.2663496 | 7.336504e-06 | 2.347681e-06 | -0.3412604 | 6.587396e-06 | 2.107967e-06 | -0.4351962 | 5.648038e-06 | 1.807372e-06 | -0.5350773 | 4.649227e-06 | 1.487753e-06 | -0.7158145 | 2.841855e-06 | 9.093936e-07 | -0.7752675 | 2.247325e-06 | 7.191439e-07 | -0.8454221 | 1.545779e-06 | 4.946492e-07 | -1 | 0 | 0 | -1 | 0 | 0 | -1 | 0 | 0 | -1 | 0 | 0 | -1 | 0 | 0 | -1 | 0 | 0 | -1 | 0 | 0 | -1 | 0 | 0
C1005X5R1E225K050BC | TDK | 2.2e-06 | 10 | 25 | X5R | 0402 | 1005 | 0.0005 | 0.0005 | 0.001 | 2.2e-06 | 8.8e-06 | -0.1181818 | 1.94e-06 | 7.76e-06 | -0.1454545 | 1.88e-06 | 7.52e-06 | -0.4545455 | 1.2e-06 | 4.8e-06 | -0.5739409 | 9.3733e-07 | 3.74932e-06 | -0.6614182 | 7.4488e-07 | 2.97952e-06 | -0.7402364 | 5.7148e-07 | 2.28592e-06 | -0.8059318 | 4.2695e-07 | 1.7078e-06 | -0.8923182 | 2.369e-07 | 9.476e-07 | -0.9125318 | 1.9243e-07 | 7.6972e-07 | -0.9372318 | 1.3809e-07 | 5.5236e-07 | -0.9568909 | 9.484e-08 | 3.7936e-07 | -0.95935 | 8.943e-08 | 3.5772e-07 | -1 |  |  | -1 |  |  | -1 |  |  | -1 |  |  | -1 |  |  | -1
885012109011 | Würth | 4.7e-05 | 20 | 16 | X5R | 1210 | 3225 | 0.0025 | 0.0025 | 0.0032 | 4.7e-05 | 2.35e-06 | 0.03295 | 4.855e-05 | 2.4275e-06 | 0.0337125 | 4.85625e-05 | 2.428125e-06 | -0.0576125 | 4.428125e-05 | 2.2140625e-06 | -0.123 | 4.123125e-05 | 2.0615625e-06 | -0.193 | 3.795e-05 | 1.8975e-06 | -0.2905 | 3.3375e-05 | 1.66875e-06 | -0.40425 | 2.80125e-05 | 1.400625e-06 | -0.62175 | 1.7775e-05 | 8.8875e-07 | -0.6935 | 1.445e-05 | 7.225e-07 | -0.786 | 1e-05 | 5e-07 |  |  | 0 |  |  | 0 |  |  | 0 |  |  | 0 |  |  | 0 |  |  | 0 |  |  | 0 |  |  | 0
C3216X5R1C476M160AB | TDK | 4.7e-05 | 20 | 16 | X5R | 1206 | 3216 | 0.0016 | 0.0016 | 0.0032 | 4.7e-05 | 5.737305e-06 | -0.0793617 | 4.327e-05 | 5.281982e-06 | -0.0993617 | 4.233e-05 | 5.167236e-06 | -0.3485106 | 3.062e-05 | 3.737793e-06 | -0.4734043 | 2.475e-05 | 3.02124e-06 | -0.5568085 | 2.083e-05 | 2.542725e-06 | -0.646383 | 1.662e-05 | 2.028809e-06 | -0.7270213 | 1.283e-05 | 1.566162e-06 | -0.8442553 | 7.32e-06 | 8.935546875e-07 | -0.873617 | 5.94e-06 | 7.250977e-07 | -0.9108511 | 4.19e-06 | 5.114746e-07 | -1 |  |  | -1 |  |  | -1 |  |  | -1 |  |  | -1 |  |  | -1 |  |  | -1 |  |  | -1
C3216X5R1E476M160AC | TDK | 4.7e-05 | 20 | 25 | X5R | 1206 | 3216 | 0.0016 | 0.0016 | 0.0032 | 4.7e-05 | 5.737305e-06 | -0.0793617 | 4.327e-05 | 5.281982e-06 | -0.0993617 | 4.233e-05 | 5.167236e-06 | -0.3485106 | 3.062e-05 | 3.737793e-06 | -0.4734043 | 2.475e-05 | 3.02124e-06 | -0.5568085 | 2.083e-05 | 2.542725e-06 | -0.646383 | 1.662e-05 | 2.028809e-06 | -0.7270213 | 1.283e-05 | 1.566162e-06 | -0.8442553 | 7.32e-06 | 8.935546875e-07 | -0.873617 | 5.94e-06 | 7.250977e-07 | -0.9108511 | 4.19e-06 | 5.114746e-07 | -0.9393617 | 2.85e-06 | 3.479004e-07 | -0.942766 | 2.69e-06 | 3.283691e-07 | -1 |  |  | -1 |  |  | -1 |  |  | -1 |  |  | -1 |  |  | -1
885012108018 | Würth | 2.2e-05 | 20 | 16 | X5R | 1206 | 3216 | 0.0016 | 0.0016 | 0.0032 | 2.2e-05 | 2.685546875e-06 | 0.00147845 | 2.205e-05 | 2.69165e-06 | -0.0014089625 | 2.1975e-05 | 2.682495e-06 | -0.1233375 | 1.9275e-05 | 2.352905e-06 | -0.205375 | 1.7475e-05 | 2.133179e-06 | -0.278 | 1.59e-05 | 1.940918e-06 | -0.37725 | 1.37375e-05 | 1.676941e-06 | -0.482875 | 1.138125e-05 | 1.389313e-06 | -0.67725 | 7.095e-06 | 8.660889e-07 | -0.742 | 5.67e-06 | 6.921387e-07 | -0.825 | 3.85e-06 | 4.699707e-07 |  |  | 0 |  |  | 0 |  |  | 0 |  |  | 0 |  |  | 0 |  |  | 0 |  |  | 0 |  |  | 0
CGA4J1X5R1C685K125AC Equiv. C2012X5R1C685K for Auto | TDK | 6.8e-06 | 10 | 16 | X5R | 0805 | 2012 | 0.00125 | 0.00125 | 0.002 | 6.8e-06 | 2.176e-06 | -0.004411765 | 6.77e-06 | 2.1664e-06 | -0.005882353 | 6.76e-06 | 2.1632e-06 | -0.04705882 | 6.48e-06 | 2.0736e-06 | -0.08529412 | 6.22e-06 | 1.9904e-06 | -0.1264706 | 5.94e-06 | 1.9008e-06 | -0.1867647 | 5.53e-06 | 1.7696e-06 | -0.2676471 | 4.98e-06 | 1.5936e-06 | -0.4794118 | 3.54e-06 | 1.1328e-06 | -0.5691176 | 2.93e-06 | 9.376e-07 | -0.7029412 | 2.02e-06 | 6.464e-07 | -1 |  |  | -1 |  |  | -1 |  |  | -1 |  |  | -1 |  |  | -1 |  |  | -1 |  |  | -1
CGA4J1X5R1C685M125AC Equiv. C2012X5R1C685M for Auto | TDK | 6.8e-06 | 20 | 16 | X5R | 0805 | 2012 | 0.00125 | 0.00125 | 0.002 | 6.8e-06 | 2.176e-06 | -0.004411765 | 6.77e-06 | 2.1664e-06 | -0.005882353 | 6.76e-06 | 2.1632e-06 | -0.04705882 | 6.48e-06 | 2.0736e-06 | -0.08529412 | 6.22e-06 | 1.9904e-06 | -0.1264706 | 5.94e-06 | 1.9008e-06 | -0.1867647 | 5.53e-06 | 1.7696e-06 | -0.2676471 | 4.98e-06 | 1.5936e-06 | -0.4794118 | 3.54e-06 | 1.1328e-06 | -0.5691176 | 2.93e-06 | 9.376e-07 | -0.7029412 | 2.02e-06 | 6.464e-07 | -1 |  |  | -1 |  |  | -1 |  |  | -1 |  |  | -1 |  |  | -1 |  |  | -1 |  |  | -1
GXT31CC81C226KE01 | Murata | 2.2e-05 | 10 | 16 | X6S | 1206 | 3216 | 0.0016 | 0.0016 | 0.0032 | 2.2e-05 | 2.685546875e-06 | 0.00591716 | 2.213018e-05 | 2.701438e-06 | 0 | 2.2e-05 | 2.685546875e-06 | -0.1065089 | 1.96568e-05 | 2.399512e-06 | -0.183432 | 1.79645e-05 | 2.192932e-06 | -0.2426036 | 1.666272e-05 | 2.034024e-06 | -0.3254438 | 1.484024e-05 | 1.811552e-06 | -0.4254438 | 1.264024e-05 | 1.542998e-06 | -0.6289941 | 8.16213e-06 | 9.963538e-07 | -0.7023669 | 6.547929e-06 | 7.993077e-07 | -0.7994083 | 4.413018e-06 | 5.386985e-07 | -1 | 0 | 0 | -1 | 0 | 0 | -1 | 0 | 0 | -1 | 0 | 0 | -1 | 0 | 0 | -1 | 0 | 0 | -1 | 0 | 0 | -1 | 0 | 0
GRM033R61E224KE01 | Murata | 2.2e-07 | 10 | 25 | X5R | 0201 | 0603 | 0.0003 | 0.0003 | 0.0006 | 2.2e-07 | 4.074074e-06 | 0.01282051 | 2.228205e-07 | 4.126306e-06 | -0.006410256 | 2.185897e-07 | 4.047958e-06 | -0.2307692 | 1.692308e-07 | 3.133903e-06 | -0.3525641 | 1.424359e-07 | 2.637702e-06 | -0.4410256 | 1.229744e-07 | 2.277303e-06 | -0.5397436 | 1.012564e-07 | 1.875119e-06 | -0.6301282 | 8.137179e-08 | 1.506885e-06 | -0.7653846 | 5.161538e-08 | 9.558405e-07 | -0.8038462 | 4.315385e-08 | 7.991453e-07 | -0.8525641 | 3.24359e-08 | 6.006648e-07 | -0.899359 | 2.214103e-08 | 4.10019e-07 | -0.9032051 | 2.129487e-08 | 3.943495e-07 | -1 | 0 | 0 | -1 | 0 | 0 | -1 | 0 | 0 | -1 | 0 | 0 | -1 | 0 | 0 | -1 | 0 | 0
GRM033R61E224ME01 | Murata | 2.2e-07 | 20 | 25 | X5R | 0201 | 0603 | 0.0003 | 0.0003 | 0.0006 | 2.2e-07 | 4.074074e-06 | 0.01282051 | 2.228205e-07 | 4.126306e-06 | -0.006410256 | 2.185897e-07 | 4.047958e-06 | -0.2307692 | 1.692308e-07 | 3.133903e-06 | -0.3525641 | 1.424359e-07 | 2.637702e-06 | -0.4410256 | 1.229744e-07 | 2.277303e-06 | -0.5397436 | 1.012564e-07 | 1.875119e-06 | -0.6301282 | 8.137179e-08 | 1.506885e-06 | -0.7653846 | 5.161538e-08 | 9.558405e-07 | -0.8038462 | 4.315385e-08 | 7.991453e-07 | -0.8525641 | 3.24359e-08 | 6.006648e-07 | -0.899359 | 2.214103e-08 | 4.10019e-07 | -0.9032051 | 2.129487e-08 | 3.943495e-07 | -1 | 0 | 0 | -1 | 0 | 0 | -1 | 0 | 0 | -1 | 0 | 0 | -1 | 0 | 0 | -1 | 0 | 0
GRT31CC81C226KE01 | Murata | 2.2e-05 | 10 | 16 | X6S | 1206 | 3216 | 0.0016 | 0.0016 | 0.0032 | 2.2e-05 | 2.685546875e-06 | 0 | 2.2e-05 | 2.685546875e-06 | -0.006134969 | 2.186503e-05 | 2.669071e-06 | -0.09815951 | 1.984049e-05 | 2.421935e-06 | -0.1717791 | 1.822086e-05 | 2.224226e-06 | -0.2331288 | 1.687117e-05 | 2.059468e-06 | -0.3251534 | 1.484663e-05 | 1.812332e-06 | -0.4306748 | 1.252515e-05 | 1.528949e-06 | -0.6361963 | 8.003681e-06 | 9.770118e-07 | -0.703681 | 6.519018e-06 | 7.957786e-07 | -0.7889571 | 4.642945e-06 | 5.667657e-07 | -1 | 0 | 0 | -1 | 0 | 0 | -1 | 0 | 0 | -1 | 0 | 0 | -1 | 0 | 0 | -1 | 0 | 0 | -1 | 0 | 0 | -1 | 0 | 0
C1608X7S1C225K080AC | TDK | 2.2e-06 | 10 | 16 | X7S | 0603 | 1608 | 0.0008 | 0.0008 | 0.0016 | 2.2e-06 | 2.1484375e-06 | -0.004545455 | 2.19e-06 | 2.138671875e-06 | -0.004545455 | 2.19e-06 | 2.138671875e-06 | -0.06363636 | 2.06e-06 | 2.01171875e-06 | -0.1090909 | 1.96e-06 | 1.9140625e-06 | -0.1636364 | 1.84e-06 | 1.796875e-06 | -0.2318182 | 1.69e-06 | 1.650390625e-06 | -0.3136364 | 1.51e-06 | 1.474609375e-06 | -0.5318182 | 1.03e-06 | 1.005859375e-06 | -0.6150364 | 8.4692e-07 | 8.270703125e-07 | -0.7342273 | 5.847e-07 | 5.709961e-07 | -1 |  |  | -1 |  |  | -1 |  |  | -1 |  |  | -1 |  |  | -1 |  |  | -1 |  |  | -1
GRM32EC81C476KE15 | Murata | 4.7e-05 | 10 | 16 | X6S | 1210 | 3225 | 0.0025 | 0.0025 | 0.0032 | 4.7e-05 | 2.35e-06 | 0.007692308 | 4.736154e-05 | 2.368077e-06 | 0 | 4.7e-05 | 2.35e-06 | -0.1 | 4.23e-05 | 2.115e-06 | -0.1692308 | 3.904615e-05 | 1.952308e-06 | -0.2282051 | 3.627436e-05 | 1.813718e-06 | -0.3076923 | 3.253846e-05 | 1.626923e-06 | -0.4025641 | 2.807949e-05 | 1.403974e-06 | -0.6076923 | 1.843846e-05 | 9.219231e-07 | -0.6846154 | 1.482308e-05 | 7.411538e-07 | -0.7874359 | 9.990513e-06 | 4.995256e-07 | -1 | 0 | 0 | -1 | 0 | 0 | -1 | 0 | 0 | -1 | 0 | 0 | -1 | 0 | 0 | -1 | 0 | 0 | -1 | 0 | 0 | -1 | 0 | 0
GRM32EC81C476ME15 | Murata | 4.7e-05 | 20 | 16 | X6S | 1210 | 3225 | 0.0025 | 0.0025 | 0.0032 | 4.7e-05 | 2.35e-06 | 0.007692308 | 4.736154e-05 | 2.368077e-06 | 0 | 4.7e-05 | 2.35e-06 | -0.1 | 4.23e-05 | 2.115e-06 | -0.1692308 | 3.904615e-05 | 1.952308e-06 | -0.2282051 | 3.627436e-05 | 1.813718e-06 | -0.3076923 | 3.253846e-05 | 1.626923e-06 | -0.4025641 | 2.807949e-05 | 1.403974e-06 | -0.6076923 | 1.843846e-05 | 9.219231e-07 | -0.6846154 | 1.482308e-05 | 7.411538e-07 | -0.7874359 | 9.990513e-06 | 4.995256e-07 | -1 | 0 | 0 | -1 | 0 | 0 | -1 | 0 | 0 | -1 | 0 | 0 | -1 | 0 | 0 | -1 | 0 | 0 | -1 | 0 | 0 | -1 | 0 | 0
GRT32EC81C476KE13 | Murata | 4.7e-05 | 10 | 16 | X6S | 1210 | 3225 | 0.0025 | 0.0025 | 0.0032 | 4.7e-05 | 2.35e-06 | 0.007692308 | 4.736154e-05 | 2.368077e-06 | 0 | 4.7e-05 | 2.35e-06 | -0.1 | 4.23e-05 | 2.115e-06 | -0.1692308 | 3.904615e-05 | 1.952308e-06 | -0.2282051 | 3.627436e-05 | 1.813718e-06 | -0.3076923 | 3.253846e-05 | 1.626923e-06 | -0.4025641 | 2.807949e-05 | 1.403974e-06 | -0.6076923 | 1.843846e-05 | 9.219231e-07 | -0.6846154 | 1.482308e-05 | 7.411538e-07 | -0.7874359 | 9.990513e-06 | 4.995256e-07 | -1 | 0 | 0 | -1 | 0 | 0 | -1 | 0 | 0 | -1 | 0 | 0 | -1 | 0 | 0 | -1 | 0 | 0 | -1 | 0 | 0 | -1 | 0 | 0
GRT32EC81C476ME13 | Murata | 4.7e-05 | 20 | 16 | X6S | 1210 | 3225 | 0.0025 | 0.0025 | 0.0032 | 4.7e-05 | 2.35e-06 | 0.007692308 | 4.736154e-05 | 2.368077e-06 | 0 | 4.7e-05 | 2.35e-06 | -0.1 | 4.23e-05 | 2.115e-06 | -0.1692308 | 3.904615e-05 | 1.952308e-06 | -0.2282051 | 3.627436e-05 | 1.813718e-06 | -0.3076923 | 3.253846e-05 | 1.626923e-06 | -0.4025641 | 2.807949e-05 | 1.403974e-06 | -0.6076923 | 1.843846e-05 | 9.219231e-07 | -0.6846154 | 1.482308e-05 | 7.411538e-07 | -0.7874359 | 9.990513e-06 | 4.995256e-07 | -1 | 0 | 0 | -1 | 0 | 0 | -1 | 0 | 0 | -1 | 0 | 0 | -1 | 0 | 0 | -1 | 0 | 0 | -1 | 0 | 0 | -1 | 0 | 0
GXT32EC81C476KE13 | Murata | 4.7e-05 | 10 | 16 | X6S | 1210 | 3225 | 0.0025 | 0.0025 | 0.0032 | 4.7e-05 | 2.35e-06 | 0.007692308 | 4.736154e-05 | 2.368077e-06 | 0 | 4.7e-05 | 2.35e-06 | -0.1 | 4.23e-05 | 2.115e-06 | -0.1692308 | 3.904615e-05 | 1.952308e-06 | -0.2282051 | 3.627436e-05 | 1.813718e-06 | -0.3076923 | 3.253846e-05 | 1.626923e-06 | -0.4025641 | 2.807949e-05 | 1.403974e-06 | -0.6076923 | 1.843846e-05 | 9.219231e-07 | -0.6846154 | 1.482308e-05 | 7.411538e-07 | -0.7874359 | 9.990513e-06 | 4.995256e-07 | -1 | 0 | 0 | -1 | 0 | 0 | -1 | 0 | 0 | -1 | 0 | 0 | -1 | 0 | 0 | -1 | 0 | 0 | -1 | 0 | 0 | -1 | 0 | 0
CGA3E1X5R1C225K080AC Equiv. C1608X5R1C225K for Auto | TDK | 2.2e-06 | 10 | 16 | X5R | 0603 | 1608 | 0.0008 | 0.0008 | 0.0016 | 2.2e-06 | 2.1484375e-06 | 0 | 2.2e-06 | 2.1484375e-06 | 0 | 2.2e-06 | 2.1484375e-06 | -0.06818182 | 2.05e-06 | 2.001953125e-06 | -0.1181818 | 1.94e-06 | 1.89453125e-06 | -0.1636364 | 1.84e-06 | 1.796875e-06 | -0.2363636 | 1.68e-06 | 1.640625e-06 | -0.3272727 | 1.48e-06 | 1.4453125e-06 | -0.5501636 | 9.8964e-07 | 9.664453125e-07 | -0.6357727 | 8.013e-07 | 7.825195e-07 | -0.7536455 | 5.4198e-07 | 5.292773e-07 | -1 |  |  | -1 |  |  | -1 |  |  | -1 |  |  | -1 |  |  | -1 |  |  | -1 |  |  | -1
CGA3E1X5R1C225M080AC Equiv. C1608X5R1C225M for Auto | TDK | 2.2e-06 | 20 | 16 | X5R | 0603 | 1608 | 0.0008 | 0.0008 | 0.0016 | 2.2e-06 | 2.1484375e-06 | 0 | 2.2e-06 | 2.1484375e-06 | 0 | 2.2e-06 | 2.1484375e-06 | -0.06818182 | 2.05e-06 | 2.001953125e-06 | -0.1181818 | 1.94e-06 | 1.89453125e-06 | -0.1636364 | 1.84e-06 | 1.796875e-06 | -0.2363636 | 1.68e-06 | 1.640625e-06 | -0.3272727 | 1.48e-06 | 1.4453125e-06 | -0.5501636 | 9.8964e-07 | 9.664453125e-07 | -0.6357727 | 8.013e-07 | 7.825195e-07 | -0.7536455 | 5.4198e-07 | 5.292773e-07 | -1 |  |  | -1 |  |  | -1 |  |  | -1 |  |  | -1 |  |  | -1 |  |  | -1 |  |  | -1
CGA3E1X7S1C225K080AC Equiv. C1608X7S1C225K for Auto | TDK | 2.2e-06 | 10 | 16 | X7S | 0603 | 1608 | 0.0008 | 0.0008 | 0.0016 | 2.2e-06 | 2.1484375e-06 | 0 | 2.2e-06 | 2.1484375e-06 | -0.004545455 | 2.19e-06 | 2.138671875e-06 | -0.06363636 | 2.06e-06 | 2.01171875e-06 | -0.1136364 | 1.95e-06 | 1.904296875e-06 | -0.1681818 | 1.83e-06 | 1.787109375e-06 | -0.2409091 | 1.67e-06 | 1.630859375e-06 | -0.3318182 | 1.47e-06 | 1.435546875e-06 | -0.5510409 | 9.8771e-07 | 9.645605e-07 | -0.6329773 | 8.0745e-07 | 7.885254e-07 | -0.7487591 | 5.5273e-07 | 5.397754e-07 | -1 |  |  | -1 |  |  | -1 |  |  | -1 |  |  | -1 |  |  | -1 |  |  | -1 |  |  | -1
CGA3E1X7S1C225M080AC Equiv. C1608X7S1C225M for Auto | TDK | 2.2e-06 | 20 | 16 | X7S | 0603 | 1608 | 0.0008 | 0.0008 | 0.0016 | 2.2e-06 | 2.1484375e-06 | 0 | 2.2e-06 | 2.1484375e-06 | -0.004545455 | 2.19e-06 | 2.138671875e-06 | -0.06363636 | 2.06e-06 | 2.01171875e-06 | -0.1136364 | 1.95e-06 | 1.904296875e-06 | -0.1681818 | 1.83e-06 | 1.787109375e-06 | -0.2409091 | 1.67e-06 | 1.630859375e-06 | -0.3318182 | 1.47e-06 | 1.435546875e-06 | -0.5510409 | 9.8771e-07 | 9.645605e-07 | -0.6329773 | 8.0745e-07 | 7.885254e-07 | -0.7487591 | 5.5273e-07 | 5.397754e-07 | -1 |  |  | -1 |  |  | -1 |  |  | -1 |  |  | -1 |  |  | -1 |  |  | -1 |  |  | -1
GRM033R61C224KE14 | Murata | 2.2e-07 | 10 | 16 | X5R | 0201 | 0603 | 0.0003 | 0.0003 | 0.0006 | 2.2e-07 | 4.074074e-06 | 0.01734104 | 2.23815e-07 | 4.144723e-06 | 0 | 2.2e-07 | 4.074074e-06 | -0.2543353 | 1.640462e-07 | 3.037893e-06 | -0.3815029 | 1.360694e-07 | 2.519803e-06 | -0.4710983 | 1.163584e-07 | 2.154785e-06 | -0.5693642 | 9.473988e-08 | 1.754442e-06 | -0.6578035 | 7.528324e-08 | 1.394134e-06 | -0.7849711 | 4.730636e-08 | 8.760437e-07 | -0.8213873 | 3.92948e-08 | 7.276814e-07 | -0.867052 | 2.924855e-08 | 5.416399e-07 | -1 | 0 | 0 | -1 | 0 | 0 | -1 | 0 | 0 | -1 | 0 | 0 | -1 | 0 | 0 | -1 | 0 | 0 | -1 | 0 | 0 | -1 | 0 | 0
GRM033R61C224ME14 | Murata | 2.2e-07 | 20 | 16 | X5R | 0201 | 0603 | 0.0003 | 0.0003 | 0.0006 | 2.2e-07 | 4.074074e-06 | 0.01734104 | 2.23815e-07 | 4.144723e-06 | 0 | 2.2e-07 | 4.074074e-06 | -0.2543353 | 1.640462e-07 | 3.037893e-06 | -0.3815029 | 1.360694e-07 | 2.519803e-06 | -0.4710983 | 1.163584e-07 | 2.154785e-06 | -0.5693642 | 9.473988e-08 | 1.754442e-06 | -0.6578035 | 7.528324e-08 | 1.394134e-06 | -0.7849711 | 4.730636e-08 | 8.760437e-07 | -0.8213873 | 3.92948e-08 | 7.276814e-07 | -0.867052 | 2.924855e-08 | 5.416399e-07 | -1 | 0 | 0 | -1 | 0 | 0 | -1 | 0 | 0 | -1 | 0 | 0 | -1 | 0 | 0 | -1 | 0 | 0 | -1 | 0 | 0 | -1 | 0 | 0
C1005X5R1V225K050BC | TDK | 2.2e-06 | 10 | 35 | X5R | 0402 | 1005 | 0.0005 | 0.0005 | 0.001 | 2.2e-06 | 8.8e-06 | -0.1227273 | 1.93e-06 | 7.72e-06 | -0.15 | 1.87e-06 | 7.48e-06 | -0.4772727 | 1.15e-06 | 4.6e-06 | -0.5956 | 8.8968e-07 | 3.55872e-06 | -0.6806864 | 7.0249e-07 | 2.80996e-06 | -0.7543455 | 5.4044e-07 | 2.16176e-06 | -0.8137318 | 4.0979e-07 | 1.63916e-06 | -0.8959682 | 2.2887e-07 | 9.1548e-07 | -0.9154 | 1.8612e-07 | 7.4448e-07 | -0.93895 | 1.3431e-07 | 5.3724e-07 | -0.9572864 | 9.397e-08 | 3.7588e-07 | -0.9595773 | 8.893e-08 | 3.5572e-07 | -0.9699136 | 6.619e-08 | 2.6476e-07 | -1 |  |  | -1 |  |  | -1 |  |  | -1 |  |  | -1
C1005X6S1C225K050BC | TDK | 2.2e-06 | 10 | 16 | X6S | 0402 | 1005 | 0.0005 | 0.0005 | 0.001 | 2.2e-06 | 8.8e-06 | -0.1227273 | 1.93e-06 | 7.72e-06 | -0.15 | 1.87e-06 | 7.48e-06 | -0.4772727 | 1.15e-06 | 4.6e-06 | -0.5956 | 8.8968e-07 | 3.55872e-06 | -0.6806864 | 7.0249e-07 | 2.80996e-06 | -0.7543455 | 5.4044e-07 | 2.16176e-06 | -0.8137318 | 4.0979e-07 | 1.63916e-06 | -0.8959682 | 2.2887e-07 | 9.1548e-07 | -0.9154 | 1.8612e-07 | 7.4448e-07 | -0.93895 | 1.3431e-07 | 5.3724e-07 | -1 |  |  | -1 |  |  | -1 |  |  | -1 |  |  | -1 |  |  | -1 |  |  | -1 |  |  | -1
GRM188R61H225KE11 | Murata | 2.2e-06 | 10 | 50 | X5R | 0603 | 1608 | 0.0008 | 0.0008 | 0.0016 | 2.2e-06 | 2.1484375e-06 | 0.01149425 | 2.225287e-06 | 2.173132e-06 | 0.01149425 | 2.225287e-06 | 2.173132e-06 | -0.02873563 | 2.136782e-06 | 2.086701e-06 | -0.07471264 | 2.035632e-06 | 1.987922e-06 | -0.1149425 | 1.947126e-06 | 1.901491e-06 | -0.183908 | 1.795402e-06 | 1.753323e-06 | -0.2701149 | 1.605747e-06 | 1.568112e-06 | -0.4885057 | 1.125287e-06 | 1.098913e-06 | -0.5724138 | 9.406897e-07 | 9.186422e-07 | -0.6833333 | 6.966667e-07 | 6.803385e-07 | -0.7862069 | 4.703448e-07 | 4.593211e-07 | -0.7942529 | 4.526437e-07 | 4.420348e-07 | -0.8511494 | 3.274713e-07 | 3.197962e-07 | -0.8557471 | 3.173563e-07 | 3.099183e-07 | -0.8936782 | 2.33908e-07 | 2.284258e-07 | -0.8954023 | 2.301149e-07 | 2.247216e-07 | -1 | 0 | 0 | -1 | 0 | 0
GRM188R61H225ME11 | Murata | 2.2e-06 | 20 | 50 | X5R | 0603 | 1608 | 0.0008 | 0.0008 | 0.0016 | 2.2e-06 | 2.1484375e-06 | 0.01149425 | 2.225287e-06 | 2.173132e-06 | 0.01149425 | 2.225287e-06 | 2.173132e-06 | -0.02873563 | 2.136782e-06 | 2.086701e-06 | -0.07471264 | 2.035632e-06 | 1.987922e-06 | -0.1149425 | 1.947126e-06 | 1.901491e-06 | -0.183908 | 1.795402e-06 | 1.753323e-06 | -0.2701149 | 1.605747e-06 | 1.568112e-06 | -0.4885057 | 1.125287e-06 | 1.098913e-06 | -0.5724138 | 9.406897e-07 | 9.186422e-07 | -0.6833333 | 6.966667e-07 | 6.803385e-07 | -0.7862069 | 4.703448e-07 | 4.593211e-07 | -0.7942529 | 4.526437e-07 | 4.420348e-07 | -0.8511494 | 3.274713e-07 | 3.197962e-07 | -0.8557471 | 3.173563e-07 | 3.099183e-07 | -0.8936782 | 2.33908e-07 | 2.284258e-07 | -0.8954023 | 2.301149e-07 | 2.247216e-07 | -1 | 0 | 0 | -1 | 0 | 0
GRT188R61H225KE13 | Murata | 2.2e-06 | 10 | 50 | X5R | 0603 | 1608 | 0.0008 | 0.0008 | 0.0016 | 2.2e-06 | 2.1484375e-06 | 0.01149425 | 2.225287e-06 | 2.173132e-06 | 0.01149425 | 2.225287e-06 | 2.173132e-06 | -0.02873563 | 2.136782e-06 | 2.086701e-06 | -0.07471264 | 2.035632e-06 | 1.987922e-06 | -0.1149425 | 1.947126e-06 | 1.901491e-06 | -0.183908 | 1.795402e-06 | 1.753323e-06 | -0.2701149 | 1.605747e-06 | 1.568112e-06 | -0.4885057 | 1.125287e-06 | 1.098913e-06 | -0.5724138 | 9.406897e-07 | 9.186422e-07 | -0.6833333 | 6.966667e-07 | 6.803385e-07 | -0.7862069 | 4.703448e-07 | 4.593211e-07 | -0.7942529 | 4.526437e-07 | 4.420348e-07 | -0.8511494 | 3.274713e-07 | 3.197962e-07 | -0.8557471 | 3.173563e-07 | 3.099183e-07 | -0.8936782 | 2.33908e-07 | 2.284258e-07 | -0.8954023 | 2.301149e-07 | 2.247216e-07 | -1 | 0 | 0 | -1 | 0 | 0
GXT188R61H225KE13 | Murata | 2.2e-06 | 10 | 50 | X5R | 0603 | 1608 | 0.0008 | 0.0008 | 0.0016 | 2.2e-06 | 2.1484375e-06 | 0.01149425 | 2.225287e-06 | 2.173132e-06 | 0.01149425 | 2.225287e-06 | 2.173132e-06 | -0.02873563 | 2.136782e-06 | 2.086701e-06 | -0.07471264 | 2.035632e-06 | 1.987922e-06 | -0.1149425 | 1.947126e-06 | 1.901491e-06 | -0.183908 | 1.795402e-06 | 1.753323e-06 | -0.2701149 | 1.605747e-06 | 1.568112e-06 | -0.4885057 | 1.125287e-06 | 1.098913e-06 | -0.5724138 | 9.406897e-07 | 9.186422e-07 | -0.6833333 | 6.966667e-07 | 6.803385e-07 | -0.7862069 | 4.703448e-07 | 4.593211e-07 | -0.7942529 | 4.526437e-07 | 4.420348e-07 | -0.8511494 | 3.274713e-07 | 3.197962e-07 | -0.8557471 | 3.173563e-07 | 3.099183e-07 | -0.8936782 | 2.33908e-07 | 2.284258e-07 | -0.8954023 | 2.301149e-07 | 2.247216e-07 | -1 | 0 | 0 | -1 | 0 | 0
GRM188C71C225KE11 | Murata | 2.2e-06 | 10 | 16 | X7S | 0603 | 1608 | 0.0008 | 0.0008 | 0.0016 | 2.2e-06 | 2.1484375e-06 | 0.01149425 | 2.225287e-06 | 2.173132e-06 | 0.01149425 | 2.225287e-06 | 2.173132e-06 | -0.02873563 | 2.136782e-06 | 2.086701e-06 | -0.07471264 | 2.035632e-06 | 1.987922e-06 | -0.1149425 | 1.947126e-06 | 1.901491e-06 | -0.183908 | 1.795402e-06 | 1.753323e-06 | -0.2701149 | 1.605747e-06 | 1.568112e-06 | -0.4885057 | 1.125287e-06 | 1.098913e-06 | -0.5724138 | 9.406897e-07 | 9.186422e-07 | -0.6833333 | 6.966667e-07 | 6.803385e-07 | -1 | 0 | 0 | -1 | 0 | 0 | -1 | 0 | 0 | -1 | 0 | 0 | -1 | 0 | 0 | -1 | 0 | 0 | -1 | 0 | 0 | -1 | 0 | 0
GRM188C71C225ME11 | Murata | 2.2e-06 | 20 | 16 | X7S | 0603 | 1608 | 0.0008 | 0.0008 | 0.0016 | 2.2e-06 | 2.1484375e-06 | 0.01149425 | 2.225287e-06 | 2.173132e-06 | 0.01149425 | 2.225287e-06 | 2.173132e-06 | -0.02873563 | 2.136782e-06 | 2.086701e-06 | -0.07471264 | 2.035632e-06 | 1.987922e-06 | -0.1149425 | 1.947126e-06 | 1.901491e-06 | -0.183908 | 1.795402e-06 | 1.753323e-06 | -0.2701149 | 1.605747e-06 | 1.568112e-06 | -0.4885057 | 1.125287e-06 | 1.098913e-06 | -0.5724138 | 9.406897e-07 | 9.186422e-07 | -0.6833333 | 6.966667e-07 | 6.803385e-07 | -1 | 0 | 0 | -1 | 0 | 0 | -1 | 0 | 0 | -1 | 0 | 0 | -1 | 0 | 0 | -1 | 0 | 0 | -1 | 0 | 0 | -1 | 0 | 0
GRM188C71E225KE11 | Murata | 2.2e-06 | 10 | 25 | X7S | 0603 | 1608 | 0.0008 | 0.0008 | 0.0016 | 2.2e-06 | 2.1484375e-06 | 0.01149425 | 2.225287e-06 | 2.173132e-06 | 0.01149425 | 2.225287e-06 | 2.173132e-06 | -0.02873563 | 2.136782e-06 | 2.086701e-06 | -0.07471264 | 2.035632e-06 | 1.987922e-06 | -0.1149425 | 1.947126e-06 | 1.901491e-06 | -0.183908 | 1.795402e-06 | 1.753323e-06 | -0.2701149 | 1.605747e-06 | 1.568112e-06 | -0.4885057 | 1.125287e-06 | 1.098913e-06 | -0.5724138 | 9.406897e-07 | 9.186422e-07 | -0.6833333 | 6.966667e-07 | 6.803385e-07 | -0.7862069 | 4.703448e-07 | 4.593211e-07 | -0.7942529 | 4.526437e-07 | 4.420348e-07 | -1 | 0 | 0 | -1 | 0 | 0 | -1 | 0 | 0 | -1 | 0 | 0 | -1 | 0 | 0 | -1 | 0 | 0
GRM188C71E225ME11 | Murata | 2.2e-06 | 20 | 25 | X7S | 0603 | 1608 | 0.0008 | 0.0008 | 0.0016 | 2.2e-06 | 2.1484375e-06 | 0.01149425 | 2.225287e-06 | 2.173132e-06 | 0.01149425 | 2.225287e-06 | 2.173132e-06 | -0.02873563 | 2.136782e-06 | 2.086701e-06 | -0.07471264 | 2.035632e-06 | 1.987922e-06 | -0.1149425 | 1.947126e-06 | 1.901491e-06 | -0.183908 | 1.795402e-06 | 1.753323e-06 | -0.2701149 | 1.605747e-06 | 1.568112e-06 | -0.4885057 | 1.125287e-06 | 1.098913e-06 | -0.5724138 | 9.406897e-07 | 9.186422e-07 | -0.6833333 | 6.966667e-07 | 6.803385e-07 | -0.7862069 | 4.703448e-07 | 4.593211e-07 | -0.7942529 | 4.526437e-07 | 4.420348e-07 | -1 | 0 | 0 | -1 | 0 | 0 | -1 | 0 | 0 | -1 | 0 | 0 | -1 | 0 | 0 | -1 | 0 | 0
GRM188C81E225KE11 | Murata | 2.2e-06 | 10 | 25 | X6S | 0603 | 1608 | 0.0008 | 0.0008 | 0.0016 | 2.2e-06 | 2.1484375e-06 | 0.01149425 | 2.225287e-06 | 2.173132e-06 | 0.01149425 | 2.225287e-06 | 2.173132e-06 | -0.02873563 | 2.136782e-06 | 2.086701e-06 | -0.07471264 | 2.035632e-06 | 1.987922e-06 | -0.1149425 | 1.947126e-06 | 1.901491e-06 | -0.183908 | 1.795402e-06 | 1.753323e-06 | -0.2701149 | 1.605747e-06 | 1.568112e-06 | -0.4885057 | 1.125287e-06 | 1.098913e-06 | -0.5724138 | 9.406897e-07 | 9.186422e-07 | -0.6833333 | 6.966667e-07 | 6.803385e-07 | -0.7862069 | 4.703448e-07 | 4.593211e-07 | -0.7942529 | 4.526437e-07 | 4.420348e-07 | -1 | 0 | 0 | -1 | 0 | 0 | -1 | 0 | 0 | -1 | 0 | 0 | -1 | 0 | 0 | -1 | 0 | 0
GRM188C81E225ME11 | Murata | 2.2e-06 | 20 | 25 | X6S | 0603 | 1608 | 0.0008 | 0.0008 | 0.0016 | 2.2e-06 | 2.1484375e-06 | 0.01149425 | 2.225287e-06 | 2.173132e-06 | 0.01149425 | 2.225287e-06 | 2.173132e-06 | -0.02873563 | 2.136782e-06 | 2.086701e-06 | -0.07471264 | 2.035632e-06 | 1.987922e-06 | -0.1149425 | 1.947126e-06 | 1.901491e-06 | -0.183908 | 1.795402e-06 | 1.753323e-06 | -0.2701149 | 1.605747e-06 | 1.568112e-06 | -0.4885057 | 1.125287e-06 | 1.098913e-06 | -0.5724138 | 9.406897e-07 | 9.186422e-07 | -0.6833333 | 6.966667e-07 | 6.803385e-07 | -0.7862069 | 4.703448e-07 | 4.593211e-07 | -0.7942529 | 4.526437e-07 | 4.420348e-07 | -1 | 0 | 0 | -1 | 0 | 0 | -1 | 0 | 0 | -1 | 0 | 0 | -1 | 0 | 0 | -1 | 0 | 0
GRM188C8YA225KE11 | Murata | 2.2e-06 | 10 | 35 | X6S | 0603 | 1608 | 0.0008 | 0.0008 | 0.0016 | 2.2e-06 | 2.1484375e-06 | 0.01149425 | 2.225287e-06 | 2.173132e-06 | 0.01149425 | 2.225287e-06 | 2.173132e-06 | -0.02873563 | 2.136782e-06 | 2.086701e-06 | -0.07471264 | 2.035632e-06 | 1.987922e-06 | -0.1149425 | 1.947126e-06 | 1.901491e-06 | -0.183908 | 1.795402e-06 | 1.753323e-06 | -0.2701149 | 1.605747e-06 | 1.568112e-06 | -0.4885057 | 1.125287e-06 | 1.098913e-06 | -0.5724138 | 9.406897e-07 | 9.186422e-07 | -0.6833333 | 6.966667e-07 | 6.803385e-07 | -0.7862069 | 4.703448e-07 | 4.593211e-07 | -0.7942529 | 4.526437e-07 | 4.420348e-07 | -0.8511494 | 3.274713e-07 | 3.197962e-07 | -1 | 0 | 0 | -1 | 0 | 0 | -1 | 0 | 0 | -1 | 0 | 0 | -1 | 0 | 0
GRM188C8YA225ME11 | Murata | 2.2e-06 | 20 | 35 | X6S | 0603 | 1608 | 0.0008 | 0.0008 | 0.0016 | 2.2e-06 | 2.1484375e-06 | 0.01149425 | 2.225287e-06 | 2.173132e-06 | 0.01149425 | 2.225287e-06 | 2.173132e-06 | -0.02873563 | 2.136782e-06 | 2.086701e-06 | -0.07471264 | 2.035632e-06 | 1.987922e-06 | -0.1149425 | 1.947126e-06 | 1.901491e-06 | -0.183908 | 1.795402e-06 | 1.753323e-06 | -0.2701149 | 1.605747e-06 | 1.568112e-06 | -0.4885057 | 1.125287e-06 | 1.098913e-06 | -0.5724138 | 9.406897e-07 | 9.186422e-07 | -0.6833333 | 6.966667e-07 | 6.803385e-07 | -0.7862069 | 4.703448e-07 | 4.593211e-07 | -0.7942529 | 4.526437e-07 | 4.420348e-07 | -0.8511494 | 3.274713e-07 | 3.197962e-07 | -1 | 0 | 0 | -1 | 0 | 0 | -1 | 0 | 0 | -1 | 0 | 0 | -1 | 0 | 0
GRM188Z71E225KE43 | Murata | 2.2e-06 | 10 | 25 | X7R(Murata) | 0603 | 1608 | 0.0008 | 0.0008 | 0.0016 | 2.2e-06 | 2.1484375e-06 | 0.01149425 | 2.225287e-06 | 2.173132e-06 | 0.01149425 | 2.225287e-06 | 2.173132e-06 | -0.02873563 | 2.136782e-06 | 2.086701e-06 | -0.07471264 | 2.035632e-06 | 1.987922e-06 | -0.1149425 | 1.947126e-06 | 1.901491e-06 | -0.183908 | 1.795402e-06 | 1.753323e-06 | -0.2701149 | 1.605747e-06 | 1.568112e-06 | -0.4885057 | 1.125287e-06 | 1.098913e-06 | -0.5724138 | 9.406897e-07 | 9.186422e-07 | -0.6833333 | 6.966667e-07 | 6.803385e-07 | -0.7862069 | 4.703448e-07 | 4.593211e-07 | -0.7942529 | 4.526437e-07 | 4.420348e-07 | -1 | 0 | 0 | -1 | 0 | 0 | -1 | 0 | 0 | -1 | 0 | 0 | -1 | 0 | 0 | -1 | 0 | 0
GRM188Z71E225ME43 | Murata | 2.2e-06 | 20 | 25 | X7R(Murata) | 0603 | 1608 | 0.0008 | 0.0008 | 0.0016 | 2.2e-06 | 2.1484375e-06 | 0.01149425 | 2.225287e-06 | 2.173132e-06 | 0.01149425 | 2.225287e-06 | 2.173132e-06 | -0.02873563 | 2.136782e-06 | 2.086701e-06 | -0.07471264 | 2.035632e-06 | 1.987922e-06 | -0.1149425 | 1.947126e-06 | 1.901491e-06 | -0.183908 | 1.795402e-06 | 1.753323e-06 | -0.2701149 | 1.605747e-06 | 1.568112e-06 | -0.4885057 | 1.125287e-06 | 1.098913e-06 | -0.5724138 | 9.406897e-07 | 9.186422e-07 | -0.6833333 | 6.966667e-07 | 6.803385e-07 | -0.7862069 | 4.703448e-07 | 4.593211e-07 | -0.7942529 | 4.526437e-07 | 4.420348e-07 | -1 | 0 | 0 | -1 | 0 | 0 | -1 | 0 | 0 | -1 | 0 | 0 | -1 | 0 | 0 | -1 | 0 | 0
GRT188C71C225KE13 | Murata | 2.2e-06 | 10 | 16 | X7S | 0603 | 1608 | 0.0008 | 0.0008 | 0.0016 | 2.2e-06 | 2.1484375e-06 | 0.01149425 | 2.225287e-06 | 2.173132e-06 | 0.01149425 | 2.225287e-06 | 2.173132e-06 | -0.02873563 | 2.136782e-06 | 2.086701e-06 | -0.07471264 | 2.035632e-06 | 1.987922e-06 | -0.1149425 | 1.947126e-06 | 1.901491e-06 | -0.183908 | 1.795402e-06 | 1.753323e-06 | -0.2701149 | 1.605747e-06 | 1.568112e-06 | -0.4885057 | 1.125287e-06 | 1.098913e-06 | -0.5724138 | 9.406897e-07 | 9.186422e-07 | -0.6833333 | 6.966667e-07 | 6.803385e-07 | -1 | 0 | 0 | -1 | 0 | 0 | -1 | 0 | 0 | -1 | 0 | 0 | -1 | 0 | 0 | -1 | 0 | 0 | -1 | 0 | 0 | -1 | 0 | 0
GRT188C71E225KE13 | Murata | 2.2e-06 | 10 | 25 | X7S | 0603 | 1608 | 0.0008 | 0.0008 | 0.0016 | 2.2e-06 | 2.1484375e-06 | 0.01149425 | 2.225287e-06 | 2.173132e-06 | 0.01149425 | 2.225287e-06 | 2.173132e-06 | -0.02873563 | 2.136782e-06 | 2.086701e-06 | -0.07471264 | 2.035632e-06 | 1.987922e-06 | -0.1149425 | 1.947126e-06 | 1.901491e-06 | -0.183908 | 1.795402e-06 | 1.753323e-06 | -0.2701149 | 1.605747e-06 | 1.568112e-06 | -0.4885057 | 1.125287e-06 | 1.098913e-06 | -0.5724138 | 9.406897e-07 | 9.186422e-07 | -0.6833333 | 6.966667e-07 | 6.803385e-07 | -0.7862069 | 4.703448e-07 | 4.593211e-07 | -0.7942529 | 4.526437e-07 | 4.420348e-07 | -1 | 0 | 0 | -1 | 0 | 0 | -1 | 0 | 0 | -1 | 0 | 0 | -1 | 0 | 0 | -1 | 0 | 0
GRT188C81E225KE13 | Murata | 2.2e-06 | 10 | 25 | X6S | 0603 | 1608 | 0.0008 | 0.0008 | 0.0016 | 2.2e-06 | 2.1484375e-06 | 0.01149425 | 2.225287e-06 | 2.173132e-06 | 0.01149425 | 2.225287e-06 | 2.173132e-06 | -0.02873563 | 2.136782e-06 | 2.086701e-06 | -0.07471264 | 2.035632e-06 | 1.987922e-06 | -0.1149425 | 1.947126e-06 | 1.901491e-06 | -0.183908 | 1.795402e-06 | 1.753323e-06 | -0.2701149 | 1.605747e-06 | 1.568112e-06 | -0.4885057 | 1.125287e-06 | 1.098913e-06 | -0.5724138 | 9.406897e-07 | 9.186422e-07 | -0.6833333 | 6.966667e-07 | 6.803385e-07 | -0.7862069 | 4.703448e-07 | 4.593211e-07 | -0.7942529 | 4.526437e-07 | 4.420348e-07 | -1 | 0 | 0 | -1 | 0 | 0 | -1 | 0 | 0 | -1 | 0 | 0 | -1 | 0 | 0 | -1 | 0 | 0
GRT188C8YA225KE13 | Murata | 2.2e-06 | 10 | 35 | X6S | 0603 | 1608 | 0.0008 | 0.0008 | 0.0016 | 2.2e-06 | 2.1484375e-06 | 0.01149425 | 2.225287e-06 | 2.173132e-06 | 0.01149425 | 2.225287e-06 | 2.173132e-06 | -0.02873563 | 2.136782e-06 | 2.086701e-06 | -0.07471264 | 2.035632e-06 | 1.987922e-06 | -0.1149425 | 1.947126e-06 | 1.901491e-06 | -0.183908 | 1.795402e-06 | 1.753323e-06 | -0.2701149 | 1.605747e-06 | 1.568112e-06 | -0.4885057 | 1.125287e-06 | 1.098913e-06 | -0.5724138 | 9.406897e-07 | 9.186422e-07 | -0.6833333 | 6.966667e-07 | 6.803385e-07 | -0.7862069 | 4.703448e-07 | 4.593211e-07 | -0.7942529 | 4.526437e-07 | 4.420348e-07 | -0.8511494 | 3.274713e-07 | 3.197962e-07 | -1 | 0 | 0 | -1 | 0 | 0 | -1 | 0 | 0 | -1 | 0 | 0 | -1 | 0 | 0
GXT188C81E225KE13 | Murata | 2.2e-06 | 10 | 25 | X6S | 0603 | 1608 | 0.0008 | 0.0008 | 0.0016 | 2.2e-06 | 2.1484375e-06 | 0.01149425 | 2.225287e-06 | 2.173132e-06 | 0.01149425 | 2.225287e-06 | 2.173132e-06 | -0.02873563 | 2.136782e-06 | 2.086701e-06 | -0.07471264 | 2.035632e-06 | 1.987922e-06 | -0.1149425 | 1.947126e-06 | 1.901491e-06 | -0.183908 | 1.795402e-06 | 1.753323e-06 | -0.2701149 | 1.605747e-06 | 1.568112e-06 | -0.4885057 | 1.125287e-06 | 1.098913e-06 | -0.5724138 | 9.406897e-07 | 9.186422e-07 | -0.6833333 | 6.966667e-07 | 6.803385e-07 | -0.7862069 | 4.703448e-07 | 4.593211e-07 | -0.7942529 | 4.526437e-07 | 4.420348e-07 | -1 | 0 | 0 | -1 | 0 | 0 | -1 | 0 | 0 | -1 | 0 | 0 | -1 | 0 | 0 | -1 | 0 | 0
GXT188C8YA225KE13 | Murata | 2.2e-06 | 10 | 35 | X6S | 0603 | 1608 | 0.0008 | 0.0008 | 0.0016 | 2.2e-06 | 2.1484375e-06 | 0.01149425 | 2.225287e-06 | 2.173132e-06 | 0.01149425 | 2.225287e-06 | 2.173132e-06 | -0.02873563 | 2.136782e-06 | 2.086701e-06 | -0.07471264 | 2.035632e-06 | 1.987922e-06 | -0.1149425 | 1.947126e-06 | 1.901491e-06 | -0.183908 | 1.795402e-06 | 1.753323e-06 | -0.2701149 | 1.605747e-06 | 1.568112e-06 | -0.4885057 | 1.125287e-06 | 1.098913e-06 | -0.5724138 | 9.406897e-07 | 9.186422e-07 | -0.6833333 | 6.966667e-07 | 6.803385e-07 | -0.7862069 | 4.703448e-07 | 4.593211e-07 | -0.7942529 | 4.526437e-07 | 4.420348e-07 | -0.8511494 | 3.274713e-07 | 3.197962e-07 | -1 | 0 | 0 | -1 | 0 | 0 | -1 | 0 | 0 | -1 | 0 | 0 | -1 | 0 | 0
CGA4J1X7S1C685K125AC Equiv. C2012X7S1C685K for Auto | TDK | 6.8e-06 | 10 | 16 | X7S | 0805 | 2012 | 0.00125 | 0.00125 | 0.002 | 6.8e-06 | 2.176e-06 | -0.001470588 | 6.79e-06 | 2.1728e-06 | -0.002941176 | 6.78e-06 | 2.1696e-06 | -0.06470588 | 6.36e-06 | 2.0352e-06 | -0.1147059 | 6.02e-06 | 1.9264e-06 | -0.1661765 | 5.67e-06 | 1.8144e-06 | -0.2397059 | 5.17e-06 | 1.6544e-06 | -0.3338235 | 4.53e-06 | 1.4496e-06 | -0.5514706 | 3.05e-06 | 9.76e-07 | -0.6338235 | 2.49e-06 | 7.968e-07 | -0.75 | 1.7e-06 | 5.44e-07 | -1 |  |  | -1 |  |  | -1 |  |  | -1 |  |  | -1 |  |  | -1 |  |  | -1 |  |  | -1
CGA4J1X7S1C685M125AC Equiv. C2012X7S1C685M for Auto | TDK | 6.8e-06 | 20 | 16 | X7S | 0805 | 2012 | 0.00125 | 0.00125 | 0.002 | 6.8e-06 | 2.176e-06 | -0.001470588 | 6.79e-06 | 2.1728e-06 | -0.002941176 | 6.78e-06 | 2.1696e-06 | -0.06470588 | 6.36e-06 | 2.0352e-06 | -0.1147059 | 6.02e-06 | 1.9264e-06 | -0.1661765 | 5.67e-06 | 1.8144e-06 | -0.2397059 | 5.17e-06 | 1.6544e-06 | -0.3338235 | 4.53e-06 | 1.4496e-06 | -0.5514706 | 3.05e-06 | 9.76e-07 | -0.6338235 | 2.49e-06 | 7.968e-07 | -0.75 | 1.7e-06 | 5.44e-07 | -1 |  |  | -1 |  |  | -1 |  |  | -1 |  |  | -1 |  |  | -1 |  |  | -1 |  |  | -1
GRM219R61C475KE15 | Murata | 4.7e-06 | 10 | 16 | X5R | 0805 | 2012 | 0.00085 | 0.00125 | 0.002 | 4.7e-06 | 2.211765e-06 | -0.003030303 | 4.685758e-06 | 2.205062e-06 | -0.01212121 | 4.64303e-06 | 2.184955e-06 | -0.1060606 | 4.201515e-06 | 1.977184e-06 | -0.169697 | 3.902424e-06 | 1.836435e-06 | -0.2272727 | 3.631818e-06 | 1.709091e-06 | -0.3060606 | 3.261515e-06 | 1.534831e-06 | -0.3969697 | 2.834242e-06 | 1.333761e-06 | -0.5939394 | 1.908485e-06 | 8.981105e-07 | -0.6666667 | 1.566667e-06 | 7.372549e-07 | -0.7566667 | 1.143667e-06 | 5.381961e-07 | -1 | 0 | 0 | -1 | 0 | 0 | -1 | 0 | 0 | -1 | 0 | 0 | -1 | 0 | 0 | -1 | 0 | 0 | -1 | 0 | 0 | -1 | 0 | 0
GRM188Z71C225KE43 | Murata | 2.2e-06 | 10 | 16 | X7R(Murata) | 0603 | 1608 | 0.0008 | 0.0008 | 0.0016 | 2.2e-06 | 2.1484375e-06 | 0.04 | 2.288e-06 | 2.234375e-06 | 0.04 | 2.288e-06 | 2.234375e-06 | 0 | 2.2e-06 | 2.1484375e-06 | -0.05714286 | 2.074286e-06 | 2.02567e-06 | -0.1085714 | 1.961143e-06 | 1.915179e-06 | -0.1885714 | 1.785143e-06 | 1.743304e-06 | -0.2857143 | 1.571429e-06 | 1.534598e-06 | -0.5005714 | 1.098743e-06 | 1.072991e-06 | -0.5788571 | 9.265143e-07 | 9.047991e-07 | -0.6834286 | 6.964571e-07 | 6.801339e-07 | -1 | 0 | 0 | -1 | 0 | 0 | -1 | 0 | 0 | -1 | 0 | 0 | -1 | 0 | 0 | -1 | 0 | 0 | -1 | 0 | 0 | -1 | 0 | 0
GRM188Z71C225ME43 | Murata | 2.2e-06 | 20 | 16 | X7R(Murata) | 0603 | 1608 | 0.0008 | 0.0008 | 0.0016 | 2.2e-06 | 2.1484375e-06 | 0.04 | 2.288e-06 | 2.234375e-06 | 0.04 | 2.288e-06 | 2.234375e-06 | 0 | 2.2e-06 | 2.1484375e-06 | -0.05714286 | 2.074286e-06 | 2.02567e-06 | -0.1085714 | 1.961143e-06 | 1.915179e-06 | -0.1885714 | 1.785143e-06 | 1.743304e-06 | -0.2857143 | 1.571429e-06 | 1.534598e-06 | -0.5005714 | 1.098743e-06 | 1.072991e-06 | -0.5788571 | 9.265143e-07 | 9.047991e-07 | -0.6834286 | 6.964571e-07 | 6.801339e-07 | -1 | 0 | 0 | -1 | 0 | 0 | -1 | 0 | 0 | -1 | 0 | 0 | -1 | 0 | 0 | -1 | 0 | 0 | -1 | 0 | 0 | -1 | 0 | 0
C1005X5R1E225K050BE | TDK | 2.2e-06 | 10 | 25 | X5R | 0402 | 1005 | 0.0005 | 0.0005 | 0.001 | 2.2e-06 | 8.8e-06 | -0.1181818 | 1.94e-06 | 7.76e-06 | -0.1454545 | 1.88e-06 | 7.52e-06 | -0.4545455 | 1.2e-06 | 4.8e-06 | -0.5739409 | 9.3733e-07 | 3.74932e-06 | -0.6614182 | 7.4488e-07 | 2.97952e-06 | -0.7402364 | 5.7148e-07 | 2.28592e-06 | -0.8059318 | 4.2695e-07 | 1.7078e-06 | -0.8923182 | 2.369e-07 | 9.476e-07 | -0.9125318 | 1.9243e-07 | 7.6972e-07 | -0.9372318 | 1.3809e-07 | 5.5236e-07 | -0.9568909 | 9.484e-08 | 3.7936e-07 | -0.95935 | 8.943e-08 | 3.5772e-07 | -1 |  |  | -1 |  |  | -1 |  |  | -1 |  |  | -1 |  |  | -1
C1005X5R1V105K050BC | TDK | 1e-06 | 10 | 35 | X5R | 0402 | 1005 | 0.0005 | 0.0005 | 0.001 | 1e-06 | 4e-06 | -0.046 | 9.54e-07 | 3.816e-06 | -0.0575 | 9.425e-07 | 3.77e-06 | -0.26808 | 7.3192e-07 | 2.92768e-06 | -0.38225 | 6.1775e-07 | 2.471e-06 | -0.47805 | 5.2195e-07 | 2.0878e-06 | -0.57495 | 4.2505e-07 | 1.7002e-06 | -0.66594 | 3.3406e-07 | 1.33624e-06 | -0.81206 | 1.8794e-07 | 7.5176e-07 | -0.84962 | 1.5038e-07 | 6.0152e-07 | -0.89554 | 1.0446e-07 | 4.1784e-07 | -0.9304 | 6.96e-08 | 2.784e-07 | -0.93476 | 6.524e-08 | 2.6096e-07 | -0.95354 | 4.646e-08 | 1.8584e-07 | -1 |  |  | -1 |  |  | -1 |  |  | -1 |  |  | -1
CGA3E1X7S1C225K080AE Equiv. C1608X7S1C225K for Auto | TDK | 2.2e-06 | 10 | 16 | X7S | 0603 | 1608 | 0.0008 | 0.0008 | 0.0016 | 2.2e-06 | 2.1484375e-06 | 0 | 2.2e-06 | 2.1484375e-06 | -0.004545455 | 2.19e-06 | 2.138671875e-06 | -0.06363636 | 2.06e-06 | 2.01171875e-06 | -0.1136364 | 1.95e-06 | 1.904296875e-06 | -0.1681818 | 1.83e-06 | 1.787109375e-06 | -0.2409091 | 1.67e-06 | 1.630859375e-06 | -0.3318182 | 1.47e-06 | 1.435546875e-06 | -0.5510409 | 9.8771e-07 | 9.645605e-07 | -0.6329773 | 8.0745e-07 | 7.885254e-07 | -0.7487591 | 5.5273e-07 | 5.397754e-07 | -1 |  |  | -1 |  |  | -1 |  |  | -1 |  |  | -1 |  |  | -1 |  |  | -1 |  |  | -1
CGA3E1X7S1C225M080AE Equiv. C1608X7S1C225M for Auto | TDK | 2.2e-06 | 20 | 16 | X7S | 0603 | 1608 | 0.0008 | 0.0008 | 0.0016 | 2.2e-06 | 2.1484375e-06 | 0 | 2.2e-06 | 2.1484375e-06 | -0.004545455 | 2.19e-06 | 2.138671875e-06 | -0.06363636 | 2.06e-06 | 2.01171875e-06 | -0.1136364 | 1.95e-06 | 1.904296875e-06 | -0.1681818 | 1.83e-06 | 1.787109375e-06 | -0.2409091 | 1.67e-06 | 1.630859375e-06 | -0.3318182 | 1.47e-06 | 1.435546875e-06 | -0.5510409 | 9.8771e-07 | 9.645605e-07 | -0.6329773 | 8.0745e-07 | 7.885254e-07 | -0.7487591 | 5.5273e-07 | 5.397754e-07 | -1 |  |  | -1 |  |  | -1 |  |  | -1 |  |  | -1 |  |  | -1 |  |  | -1 |  |  | -1
C1608X7S1C225K080AE | TDK | 2.2e-06 | 10 | 16 | X7S | 0603 | 1608 | 0.0008 | 0.0008 | 0.0016 | 2.2e-06 | 2.1484375e-06 | 0 | 2.2e-06 | 2.1484375e-06 | -0.004545455 | 2.19e-06 | 2.138671875e-06 | -0.06363636 | 2.06e-06 | 2.01171875e-06 | -0.1136364 | 1.95e-06 | 1.904296875e-06 | -0.1681818 | 1.83e-06 | 1.787109375e-06 | -0.2409091 | 1.67e-06 | 1.630859375e-06 | -0.3318182 | 1.47e-06 | 1.435546875e-06 | -0.5510409 | 9.8771e-07 | 9.645605e-07 | -0.6329773 | 8.0745e-07 | 7.885254e-07 | -0.7487591 | 5.5273e-07 | 5.397754e-07 | -1 |  |  | -1 |  |  | -1 |  |  | -1 |  |  | -1 |  |  | -1 |  |  | -1 |  |  | -1
GRM219C81C475KA73 | Murata | 4.7e-06 | 10 | 16 | X6S | 0805 | 2012 | 0.00085 | 0.00125 | 0.002 | 4.7e-06 | 2.211765e-06 | 0.04402516 | 4.906918e-06 | 2.309138e-06 | 0.04402516 | 4.906918e-06 | 2.309138e-06 | -0.05974843 | 4.419182e-06 | 2.079615e-06 | -0.1446541 | 4.020126e-06 | 1.891824e-06 | -0.2169811 | 3.680189e-06 | 1.731853e-06 | -0.3113208 | 3.236792e-06 | 1.523196e-06 | -0.4150943 | 2.749057e-06 | 1.293674e-06 | -0.6132075 | 1.817925e-06 | 8.554939e-07 | -0.6761006 | 1.522327e-06 | 7.163892e-07 | -0.759434 | 1.13066e-06 | 5.320755e-07 | -1 | 0 | 0 | -1 | 0 | 0 | -1 | 0 | 0 | -1 | 0 | 0 | -1 | 0 | 0 | -1 | 0 | 0 | -1 | 0 | 0 | -1 | 0 | 0
GRM219C81C475MA73 | Murata | 4.7e-06 | 20 | 16 | X6S | 0805 | 2012 | 0.00085 | 0.00125 | 0.002 | 4.7e-06 | 2.211765e-06 | 0.04402516 | 4.906918e-06 | 2.309138e-06 | 0.04402516 | 4.906918e-06 | 2.309138e-06 | -0.05974843 | 4.419182e-06 | 2.079615e-06 | -0.1446541 | 4.020126e-06 | 1.891824e-06 | -0.2169811 | 3.680189e-06 | 1.731853e-06 | -0.3113208 | 3.236792e-06 | 1.523196e-06 | -0.4150943 | 2.749057e-06 | 1.293674e-06 | -0.6132075 | 1.817925e-06 | 8.554939e-07 | -0.6761006 | 1.522327e-06 | 7.163892e-07 | -0.759434 | 1.13066e-06 | 5.320755e-07 | -1 | 0 | 0 | -1 | 0 | 0 | -1 | 0 | 0 | -1 | 0 | 0 | -1 | 0 | 0 | -1 | 0 | 0 | -1 | 0 | 0 | -1 | 0 | 0
GRM219R61E475KA73 | Murata | 4.7e-06 | 10 | 25 | X5R | 0805 | 2012 | 0.00085 | 0.00125 | 0.002 | 4.7e-06 | 2.211765e-06 | 0.04402516 | 4.906918e-06 | 2.309138e-06 | 0.04402516 | 4.906918e-06 | 2.309138e-06 | -0.05974843 | 4.419182e-06 | 2.079615e-06 | -0.1446541 | 4.020126e-06 | 1.891824e-06 | -0.2169811 | 3.680189e-06 | 1.731853e-06 | -0.3113208 | 3.236792e-06 | 1.523196e-06 | -0.4150943 | 2.749057e-06 | 1.293674e-06 | -0.6132075 | 1.817925e-06 | 8.554939e-07 | -0.6761006 | 1.522327e-06 | 7.163892e-07 | -0.759434 | 1.13066e-06 | 5.320755e-07 | -0.8408805 | 7.478616e-07 | 3.519349e-07 | -0.8471698 | 7.183019e-07 | 3.380244e-07 | -1 | 0 | 0 | -1 | 0 | 0 | -1 | 0 | 0 | -1 | 0 | 0 | -1 | 0 | 0 | -1 | 0 | 0
GRM219R61E475MA73 | Murata | 4.7e-06 | 20 | 25 | X5R | 0805 | 2012 | 0.00085 | 0.00125 | 0.002 | 4.7e-06 | 2.211765e-06 | 0.04402516 | 4.906918e-06 | 2.309138e-06 | 0.04402516 | 4.906918e-06 | 2.309138e-06 | -0.05974843 | 4.419182e-06 | 2.079615e-06 | -0.1446541 | 4.020126e-06 | 1.891824e-06 | -0.2169811 | 3.680189e-06 | 1.731853e-06 | -0.3113208 | 3.236792e-06 | 1.523196e-06 | -0.4150943 | 2.749057e-06 | 1.293674e-06 | -0.6132075 | 1.817925e-06 | 8.554939e-07 | -0.6761006 | 1.522327e-06 | 7.163892e-07 | -0.759434 | 1.13066e-06 | 5.320755e-07 | -0.8408805 | 7.478616e-07 | 3.519349e-07 | -0.8471698 | 7.183019e-07 | 3.380244e-07 | -1 | 0 | 0 | -1 | 0 | 0 | -1 | 0 | 0 | -1 | 0 | 0 | -1 | 0 | 0 | -1 | 0 | 0
GRM219R6YA475KA73 | Murata | 4.7e-06 | 10 | 35 | X5R | 0805 | 2012 | 0.00085 | 0.00125 | 0.002 | 4.7e-06 | 2.211765e-06 | 0.04402516 | 4.906918e-06 | 2.309138e-06 | 0.04402516 | 4.906918e-06 | 2.309138e-06 | -0.05974843 | 4.419182e-06 | 2.079615e-06 | -0.1446541 | 4.020126e-06 | 1.891824e-06 | -0.2169811 | 3.680189e-06 | 1.731853e-06 | -0.3113208 | 3.236792e-06 | 1.523196e-06 | -0.4150943 | 2.749057e-06 | 1.293674e-06 | -0.6132075 | 1.817925e-06 | 8.554939e-07 | -0.6761006 | 1.522327e-06 | 7.163892e-07 | -0.759434 | 1.13066e-06 | 5.320755e-07 | -0.8408805 | 7.478616e-07 | 3.519349e-07 | -0.8471698 | 7.183019e-07 | 3.380244e-07 | -0.8924528 | 5.054717e-07 | 2.37869e-07 | -1 | 0 | 0 | -1 | 0 | 0 | -1 | 0 | 0 | -1 | 0 | 0 | -1 | 0 | 0
GRM219R6YA475MA73 | Murata | 4.7e-06 | 20 | 35 | X5R | 0805 | 2012 | 0.00085 | 0.00125 | 0.002 | 4.7e-06 | 2.211765e-06 | 0.04402516 | 4.906918e-06 | 2.309138e-06 | 0.04402516 | 4.906918e-06 | 2.309138e-06 | -0.05974843 | 4.419182e-06 | 2.079615e-06 | -0.1446541 | 4.020126e-06 | 1.891824e-06 | -0.2169811 | 3.680189e-06 | 1.731853e-06 | -0.3113208 | 3.236792e-06 | 1.523196e-06 | -0.4150943 | 2.749057e-06 | 1.293674e-06 | -0.6132075 | 1.817925e-06 | 8.554939e-07 | -0.6761006 | 1.522327e-06 | 7.163892e-07 | -0.759434 | 1.13066e-06 | 5.320755e-07 | -0.8408805 | 7.478616e-07 | 3.519349e-07 | -0.8471698 | 7.183019e-07 | 3.380244e-07 | -0.8924528 | 5.054717e-07 | 2.37869e-07 | -1 | 0 | 0 | -1 | 0 | 0 | -1 | 0 | 0 | -1 | 0 | 0 | -1 | 0 | 0
GCM21BD71H475KE35 | Murata | 4.7e-06 | 10 | 50 | X7T | 0805 | 2012 | 0.00125 | 0.00125 | 0.002 | 4.7e-06 | 1.504e-06 | 0.009569378 | 4.744976e-06 | 1.518392e-06 | 0.01196172 | 4.75622e-06 | 1.52199e-06 | 0.002392344 | 4.711244e-06 | 1.507598e-06 | -0.01435407 | 4.632536e-06 | 1.482411e-06 | -0.03349282 | 4.542584e-06 | 1.453627e-06 | -0.06698565 | 4.385167e-06 | 1.403254e-06 | -0.1172249 | 4.149043e-06 | 1.327694e-06 | -0.2751196 | 3.406938e-06 | 1.09022e-06 | -0.3564593 | 3.024641e-06 | 9.678852e-07 | -0.4952153 | 2.372488e-06 | 7.591962e-07 | -0.6746411 | 1.529187e-06 | 4.893397e-07 | -0.6913876 | 1.450478e-06 | 4.641531e-07 | -0.7971292 | 9.534928e-07 | 3.051177e-07 | -0.804067 | 9.208852e-07 | 2.946833e-07 | -0.8633971 | 6.420335e-07 | 2.054507e-07 | -0.8703349 | 6.094258e-07 | 1.950163e-07 | -1 | 0 | 0 | -1 | 0 | 0
GCM21BD71H475KE36 | Murata | 4.7e-06 | 10 | 50 | X7T | 0805 | 2012 | 0.00125 | 0.00125 | 0.002 | 4.7e-06 | 1.504e-06 | 0.009569378 | 4.744976e-06 | 1.518392e-06 | 0.01196172 | 4.75622e-06 | 1.52199e-06 | 0.002392344 | 4.711244e-06 | 1.507598e-06 | -0.01435407 | 4.632536e-06 | 1.482411e-06 | -0.03349282 | 4.542584e-06 | 1.453627e-06 | -0.06698565 | 4.385167e-06 | 1.403254e-06 | -0.1172249 | 4.149043e-06 | 1.327694e-06 | -0.2751196 | 3.406938e-06 | 1.09022e-06 | -0.3564593 | 3.024641e-06 | 9.678852e-07 | -0.4952153 | 2.372488e-06 | 7.591962e-07 | -0.6746411 | 1.529187e-06 | 4.893397e-07 | -0.6913876 | 1.450478e-06 | 4.641531e-07 | -0.7971292 | 9.534928e-07 | 3.051177e-07 | -0.804067 | 9.208852e-07 | 2.946833e-07 | -0.8633971 | 6.420335e-07 | 2.054507e-07 | -0.8703349 | 6.094258e-07 | 1.950163e-07 | -1 | 0 | 0 | -1 | 0 | 0
GCM21BM8EH475KE08 | Murata | 4.7e-06 | 10 | 50 | X8M | 0805 | 2012 | 0.00125 | 0.00125 | 0.002 | 4.7e-06 | 1.504e-06 | 0.009569378 | 4.744976e-06 | 1.518392e-06 | 0.01196172 | 4.75622e-06 | 1.52199e-06 | 0.002392344 | 4.711244e-06 | 1.507598e-06 | -0.01435407 | 4.632536e-06 | 1.482411e-06 | -0.03349282 | 4.542584e-06 | 1.453627e-06 | -0.06698565 | 4.385167e-06 | 1.403254e-06 | -0.1172249 | 4.149043e-06 | 1.327694e-06 | -0.2751196 | 3.406938e-06 | 1.09022e-06 | -0.3564593 | 3.024641e-06 | 9.678852e-07 | -0.4952153 | 2.372488e-06 | 7.591962e-07 | -0.6746411 | 1.529187e-06 | 4.893397e-07 | -0.6913876 | 1.450478e-06 | 4.641531e-07 | -0.7971292 | 9.534928e-07 | 3.051177e-07 | -0.804067 | 9.208852e-07 | 2.946833e-07 | -0.8633971 | 6.420335e-07 | 2.054507e-07 | -0.8703349 | 6.094258e-07 | 1.950163e-07 | -1 | 0 | 0 | -1 | 0 | 0
CGA5L1X5R1C156M160AC Equiv. C3216X5R1C156M for Auto | TDK | 1.5e-05 | 20 | 16 | X5R | 1206 | 3216 | 0.0016 | 0.0016 | 0.0032 | 1.5e-05 | 1.831055e-06 | 0.003333333 | 1.505e-05 | 1.837158e-06 | 0.004 | 1.506e-05 | 1.838379e-06 | -0.03266667 | 1.451e-05 | 1.77124e-06 | -0.06733333 | 1.399e-05 | 1.707764e-06 | -0.1053333 | 1.342e-05 | 1.638184e-06 | -0.1606667 | 1.259e-05 | 1.536865e-06 | -0.2293333 | 1.156e-05 | 1.411133e-06 | -0.4253333 | 8.62e-06 | 1.052246e-06 | -0.516 | 7.26e-06 | 8.862305e-07 | -0.6573333 | 5.14e-06 | 6.274414e-07 | -1 |  |  | -1 |  |  | -1 |  |  | -1 |  |  | -1 |  |  | -1 |  |  | -1 |  |  | -1
C1005X5R1V225K050BE | TDK | 2.2e-06 | 10 | 35 | X5R | 0402 | 1005 | 0.0005 | 0.0005 | 0.001 | 2.2e-06 | 8.8e-06 | -0.1227273 | 1.93e-06 | 7.72e-06 | -0.15 | 1.87e-06 | 7.48e-06 | -0.4772727 | 1.15e-06 | 4.6e-06 | -0.5956 | 8.8968e-07 | 3.55872e-06 | -0.6806864 | 7.0249e-07 | 2.80996e-06 | -0.7543455 | 5.4044e-07 | 2.16176e-06 | -0.8137318 | 4.0979e-07 | 1.63916e-06 | -0.8959682 | 2.2887e-07 | 9.1548e-07 | -0.9154 | 1.8612e-07 | 7.4448e-07 | -0.93895 | 1.3431e-07 | 5.3724e-07 | -0.9572864 | 9.397e-08 | 3.7588e-07 | -0.9595773 | 8.893e-08 | 3.5572e-07 | -0.9699136 | 6.619e-08 | 2.6476e-07 | -1 |  |  | -1 |  |  | -1 |  |  | -1 |  |  | -1
C3216X5R1C226M160AB | TDK | 2.2e-05 | 20 | 16 | X5R | 1206 | 3216 | 0.0016 | 0.0016 | 0.0032 | 2.2e-05 | 2.685546875e-06 | -0.008636364 | 2.181e-05 | 2.662354e-06 | -0.01045455 | 2.177e-05 | 2.657471e-06 | -0.1518182 | 1.866e-05 | 2.277832e-06 | -0.2422727 | 1.667e-05 | 2.034912e-06 | -0.3177273 | 1.501e-05 | 1.832275e-06 | -0.4154545 | 1.286e-05 | 1.569824e-06 | -0.5195455 | 1.057e-05 | 1.290283e-06 | -0.7059091 | 6.47e-06 | 7.897949e-07 | -0.7622727 | 5.23e-06 | 6.384277e-07 | -0.835 | 3.63e-06 | 4.431152e-07 | -1 |  |  | -1 |  |  | -1 |  |  | -1 |  |  | -1 |  |  | -1 |  |  | -1 |  |  | -1
C3216X5R1E226M160AB | TDK | 2.2e-05 | 20 | 25 | X5R | 1206 | 3216 | 0.0016 | 0.0016 | 0.0032 | 2.2e-05 | 2.685546875e-06 | -0.008636364 | 2.181e-05 | 2.662354e-06 | -0.01045455 | 2.177e-05 | 2.657471e-06 | -0.1518182 | 1.866e-05 | 2.277832e-06 | -0.2422727 | 1.667e-05 | 2.034912e-06 | -0.3177273 | 1.501e-05 | 1.832275e-06 | -0.4154545 | 1.286e-05 | 1.569824e-06 | -0.5195455 | 1.057e-05 | 1.290283e-06 | -0.7059091 | 6.47e-06 | 7.897949e-07 | -0.7622727 | 5.23e-06 | 6.384277e-07 | -0.835 | 3.63e-06 | 4.431152e-07 | -0.8940909 | 2.33e-06 | 2.844238e-07 | -0.9013636 | 2.17e-06 | 2.648926e-07 | -1 |  |  | -1 |  |  | -1 |  |  | -1 |  |  | -1 |  |  | -1
C3216X5R1V226M160AC | TDK | 2.2e-05 | 20 | 35 | X5R | 1206 | 3216 | 0.0016 | 0.0016 | 0.0032 | 2.2e-05 | 2.685546875e-06 | -0.008636364 | 2.181e-05 | 2.662354e-06 | -0.01045455 | 2.177e-05 | 2.657471e-06 | -0.1518182 | 1.866e-05 | 2.277832e-06 | -0.2422727 | 1.667e-05 | 2.034912e-06 | -0.3177273 | 1.501e-05 | 1.832275e-06 | -0.4154545 | 1.286e-05 | 1.569824e-06 | -0.5195455 | 1.057e-05 | 1.290283e-06 | -0.7059091 | 6.47e-06 | 7.897949e-07 | -0.7622727 | 5.23e-06 | 6.384277e-07 | -0.835 | 3.63e-06 | 4.431152e-07 | -0.8940909 | 2.33e-06 | 2.844238e-07 | -0.9013636 | 2.17e-06 | 2.648926e-07 | -0.9313636 | 1.51e-06 | 1.843262e-07 | -1 |  |  | -1 |  |  | -1 |  |  | -1 |  |  | -1
C3216X6S1C226M160AC | TDK | 2.2e-05 | 20 | 16 | X6S | 1206 | 3216 | 0.0016 | 0.0016 | 0.0032 | 2.2e-05 | 2.685546875e-06 | -0.008636364 | 2.181e-05 | 2.662354e-06 | -0.01045455 | 2.177e-05 | 2.657471e-06 | -0.1518182 | 1.866e-05 | 2.277832e-06 | -0.2422727 | 1.667e-05 | 2.034912e-06 | -0.3177273 | 1.501e-05 | 1.832275e-06 | -0.4154545 | 1.286e-05 | 1.569824e-06 | -0.5195455 | 1.057e-05 | 1.290283e-06 | -0.7059091 | 6.47e-06 | 7.897949e-07 | -0.7622727 | 5.23e-06 | 6.384277e-07 | -0.835 | 3.63e-06 | 4.431152e-07 | -1 |  |  | -1 |  |  | -1 |  |  | -1 |  |  | -1 |  |  | -1 |  |  | -1 |  |  | -1
885012107014 | Würth | 1e-05 | 20 | 16 | X5R | 0805 | 2012 | 0.00125 | 0.00125 | 0.002 | 1e-05 | 3.2e-06 | -0.01543 | 9.845e-06 | 3.1504e-06 | -0.0282125 | 9.72e-06 | 3.1104e-06 | -0.2413125 | 7.586875e-06 | 2.4278e-06 | -0.363375 | 6.36625e-06 | 2.0372e-06 | -0.443 | 5.57e-06 | 1.7824e-06 | -0.548375 | 4.51625e-06 | 1.4452e-06 | -0.6418125 | 3.581875e-06 | 1.1462e-06 | -0.7885 | 2.115e-06 | 6.768e-07 | -0.831 | 1.69e-06 | 5.408e-07 | -0.883 | 1.17e-06 | 3.744e-07 |  |  | 0 |  |  | 0 |  |  | 0 |  |  | 0 |  |  | 0 |  |  | 0 |  |  | 0 |  |  | 0
C1005X7S1C474K050BC | TDK | 4.7e-07 | 10 | 16 | X7S | 0402 | 1005 | 0.0005 | 0.0005 | 0.001 | 4.7e-07 | 1.88e-06 | -0.004255319 | 4.68e-07 | 1.872e-06 | -0.005319149 | 4.675e-07 | 1.87e-06 | -0.06117021 | 4.4125e-07 | 1.765e-06 | -0.1172979 | 4.1487e-07 | 1.65948e-06 | -0.164617 | 3.9263e-07 | 1.57052e-06 | -0.2379149 | 3.5818e-07 | 1.43272e-06 | -0.329766 | 3.1501e-07 | 1.26004e-06 | -0.5431702 | 2.1471e-07 | 8.5884e-07 | -0.6235957 | 1.7691e-07 | 7.0764e-07 | -0.7387021 | 1.2281e-07 | 4.9124e-07 | -1 |  |  | -1 |  |  | -1 |  |  | -1 |  |  | -1 |  |  | -1 |  |  | -1 |  |  | -1
GRM21BC71H475KE11 | Murata | 4.7e-06 | 10 | 50 | X7S | 0805 | 2012 | 0.00125 | 0.00125 | 0.002 | 4.7e-06 | 1.504e-06 | 0.01680672 | 4.778992e-06 | 1.529277e-06 | 0.01960784 | 4.792157e-06 | 1.53349e-06 | 0.00280112 | 4.713165e-06 | 1.508213e-06 | -0.02240896 | 4.594678e-06 | 1.470297e-06 | -0.04761905 | 4.47619e-06 | 1.432381e-06 | -0.0952381 | 4.252381e-06 | 1.360762e-06 | -0.162465 | 3.936415e-06 | 1.259653e-06 | -0.3585434 | 3.014846e-06 | 9.647507e-07 | -0.4481793 | 2.593557e-06 | 8.299384e-07 | -0.5798319 | 1.97479e-06 | 6.319328e-07 | -0.719888 | 1.316527e-06 | 4.212885e-07 | -0.7305322 | 1.266499e-06 | 4.052796e-07 | -0.8053221 | 9.14986e-07 | 2.927955e-07 | -0.8112045 | 8.873389e-07 | 2.839485e-07 | -0.8616246 | 6.503641e-07 | 2.081165e-07 | -0.8644258 | 6.371989e-07 | 2.039036e-07 | -1 | 0 | 0 | -1 | 0 | 0
GRM21BC71H475ME11 | Murata | 4.7e-06 | 20 | 50 | X7S | 0805 | 2012 | 0.00125 | 0.00125 | 0.002 | 4.7e-06 | 1.504e-06 | 0.01680672 | 4.778992e-06 | 1.529277e-06 | 0.01960784 | 4.792157e-06 | 1.53349e-06 | 0.00280112 | 4.713165e-06 | 1.508213e-06 | -0.02240896 | 4.594678e-06 | 1.470297e-06 | -0.04761905 | 4.47619e-06 | 1.432381e-06 | -0.0952381 | 4.252381e-06 | 1.360762e-06 | -0.162465 | 3.936415e-06 | 1.259653e-06 | -0.3585434 | 3.014846e-06 | 9.647507e-07 | -0.4481793 | 2.593557e-06 | 8.299384e-07 | -0.5798319 | 1.97479e-06 | 6.319328e-07 | -0.719888 | 1.316527e-06 | 4.212885e-07 | -0.7305322 | 1.266499e-06 | 4.052796e-07 | -0.8053221 | 9.14986e-07 | 2.927955e-07 | -0.8112045 | 8.873389e-07 | 2.839485e-07 | -0.8616246 | 6.503641e-07 | 2.081165e-07 | -0.8644258 | 6.371989e-07 | 2.039036e-07 | -1 | 0 | 0 | -1 | 0 | 0
GRM21BC81H475KE11 | Murata | 4.7e-06 | 10 | 50 | X6S | 0805 | 2012 | 0.00125 | 0.00125 | 0.002 | 4.7e-06 | 1.504e-06 | 0.01680672 | 4.778992e-06 | 1.529277e-06 | 0.01960784 | 4.792157e-06 | 1.53349e-06 | 0.00280112 | 4.713165e-06 | 1.508213e-06 | -0.02240896 | 4.594678e-06 | 1.470297e-06 | -0.04761905 | 4.47619e-06 | 1.432381e-06 | -0.0952381 | 4.252381e-06 | 1.360762e-06 | -0.162465 | 3.936415e-06 | 1.259653e-06 | -0.3585434 | 3.014846e-06 | 9.647507e-07 | -0.4481793 | 2.593557e-06 | 8.299384e-07 | -0.5798319 | 1.97479e-06 | 6.319328e-07 | -0.719888 | 1.316527e-06 | 4.212885e-07 | -0.7305322 | 1.266499e-06 | 4.052796e-07 | -0.8053221 | 9.14986e-07 | 2.927955e-07 | -0.8112045 | 8.873389e-07 | 2.839485e-07 | -0.8616246 | 6.503641e-07 | 2.081165e-07 | -0.8644258 | 6.371989e-07 | 2.039036e-07 | -1 | 0 | 0 | -1 | 0 | 0
GRM21BC81H475ME11 | Murata | 4.7e-06 | 20 | 50 | X6S | 0805 | 2012 | 0.00125 | 0.00125 | 0.002 | 4.7e-06 | 1.504e-06 | 0.01680672 | 4.778992e-06 | 1.529277e-06 | 0.01960784 | 4.792157e-06 | 1.53349e-06 | 0.00280112 | 4.713165e-06 | 1.508213e-06 | -0.02240896 | 4.594678e-06 | 1.470297e-06 | -0.04761905 | 4.47619e-06 | 1.432381e-06 | -0.0952381 | 4.252381e-06 | 1.360762e-06 | -0.162465 | 3.936415e-06 | 1.259653e-06 | -0.3585434 | 3.014846e-06 | 9.647507e-07 | -0.4481793 | 2.593557e-06 | 8.299384e-07 | -0.5798319 | 1.97479e-06 | 6.319328e-07 | -0.719888 | 1.316527e-06 | 4.212885e-07 | -0.7305322 | 1.266499e-06 | 4.052796e-07 | -0.8053221 | 9.14986e-07 | 2.927955e-07 | -0.8112045 | 8.873389e-07 | 2.839485e-07 | -0.8616246 | 6.503641e-07 | 2.081165e-07 | -0.8644258 | 6.371989e-07 | 2.039036e-07 | -1 | 0 | 0 | -1 | 0 | 0
GRM21BZ71H475KE15 | Murata | 4.7e-06 | 10 | 50 | X7R(Murata) | 0805 | 2012 | 0.00125 | 0.00125 | 0.002 | 4.7e-06 | 1.504e-06 | 0.01680672 | 4.778992e-06 | 1.529277e-06 | 0.01960784 | 4.792157e-06 | 1.53349e-06 | 0.00280112 | 4.713165e-06 | 1.508213e-06 | -0.02240896 | 4.594678e-06 | 1.470297e-06 | -0.04761905 | 4.47619e-06 | 1.432381e-06 | -0.0952381 | 4.252381e-06 | 1.360762e-06 | -0.162465 | 3.936415e-06 | 1.259653e-06 | -0.3585434 | 3.014846e-06 | 9.647507e-07 | -0.4481793 | 2.593557e-06 | 8.299384e-07 | -0.5798319 | 1.97479e-06 | 6.319328e-07 | -0.719888 | 1.316527e-06 | 4.212885e-07 | -0.7305322 | 1.266499e-06 | 4.052796e-07 | -0.8053221 | 9.14986e-07 | 2.927955e-07 | -0.8112045 | 8.873389e-07 | 2.839485e-07 | -0.8616246 | 6.503641e-07 | 2.081165e-07 | -0.8644258 | 6.371989e-07 | 2.039036e-07 | -1 | 0 | 0 | -1 | 0 | 0
GRM21BZ71H475ME15 | Murata | 4.7e-06 | 20 | 50 | X7R(Murata) | 0805 | 2012 | 0.00125 | 0.00125 | 0.002 | 4.7e-06 | 1.504e-06 | 0.01680672 | 4.778992e-06 | 1.529277e-06 | 0.01960784 | 4.792157e-06 | 1.53349e-06 | 0.00280112 | 4.713165e-06 | 1.508213e-06 | -0.02240896 | 4.594678e-06 | 1.470297e-06 | -0.04761905 | 4.47619e-06 | 1.432381e-06 | -0.0952381 | 4.252381e-06 | 1.360762e-06 | -0.162465 | 3.936415e-06 | 1.259653e-06 | -0.3585434 | 3.014846e-06 | 9.647507e-07 | -0.4481793 | 2.593557e-06 | 8.299384e-07 | -0.5798319 | 1.97479e-06 | 6.319328e-07 | -0.719888 | 1.316527e-06 | 4.212885e-07 | -0.7305322 | 1.266499e-06 | 4.052796e-07 | -0.8053221 | 9.14986e-07 | 2.927955e-07 | -0.8112045 | 8.873389e-07 | 2.839485e-07 | -0.8616246 | 6.503641e-07 | 2.081165e-07 | -0.8644258 | 6.371989e-07 | 2.039036e-07 | -1 | 0 | 0 | -1 | 0 | 0
GRT21BC71H475KE13 | Murata | 4.7e-06 | 10 | 50 | X7S | 0805 | 2012 | 0.00125 | 0.00125 | 0.002 | 4.7e-06 | 1.504e-06 | 0.01680672 | 4.778992e-06 | 1.529277e-06 | 0.01960784 | 4.792157e-06 | 1.53349e-06 | 0.00280112 | 4.713165e-06 | 1.508213e-06 | -0.02240896 | 4.594678e-06 | 1.470297e-06 | -0.04761905 | 4.47619e-06 | 1.432381e-06 | -0.0952381 | 4.252381e-06 | 1.360762e-06 | -0.162465 | 3.936415e-06 | 1.259653e-06 | -0.3585434 | 3.014846e-06 | 9.647507e-07 | -0.4481793 | 2.593557e-06 | 8.299384e-07 | -0.5798319 | 1.97479e-06 | 6.319328e-07 | -0.719888 | 1.316527e-06 | 4.212885e-07 | -0.7305322 | 1.266499e-06 | 4.052796e-07 | -0.8053221 | 9.14986e-07 | 2.927955e-07 | -0.8112045 | 8.873389e-07 | 2.839485e-07 | -0.8616246 | 6.503641e-07 | 2.081165e-07 | -0.8644258 | 6.371989e-07 | 2.039036e-07 | -1 | 0 | 0 | -1 | 0 | 0
GRM21BC71E475KE11 | Murata | 4.7e-06 | 10 | 25 | X7S | 0805 | 2012 | 0.00125 | 0.00125 | 0.002 | 4.7e-06 | 1.504e-06 | 0.01680672 | 4.778992e-06 | 1.529277e-06 | 0.01960784 | 4.792157e-06 | 1.53349e-06 | 0.00280112 | 4.713165e-06 | 1.508213e-06 | -0.02240896 | 4.594678e-06 | 1.470297e-06 | -0.04761905 | 4.47619e-06 | 1.432381e-06 | -0.0952381 | 4.252381e-06 | 1.360762e-06 | -0.162465 | 3.936415e-06 | 1.259653e-06 | -0.3585434 | 3.014846e-06 | 9.647507e-07 | -0.4481793 | 2.593557e-06 | 8.299384e-07 | -0.5798319 | 1.97479e-06 | 6.319328e-07 | -0.719888 | 1.316527e-06 | 4.212885e-07 | -0.7305322 | 1.266499e-06 | 4.052796e-07 | -1 | 0 | 0 | -1 | 0 | 0 | -1 | 0 | 0 | -1 | 0 | 0 | -1 | 0 | 0 | -1 | 0 | 0
GRM21BC71E475ME11 | Murata | 4.7e-06 | 20 | 25 | X7S | 0805 | 2012 | 0.00125 | 0.00125 | 0.002 | 4.7e-06 | 1.504e-06 | 0.01680672 | 4.778992e-06 | 1.529277e-06 | 0.01960784 | 4.792157e-06 | 1.53349e-06 | 0.00280112 | 4.713165e-06 | 1.508213e-06 | -0.02240896 | 4.594678e-06 | 1.470297e-06 | -0.04761905 | 4.47619e-06 | 1.432381e-06 | -0.0952381 | 4.252381e-06 | 1.360762e-06 | -0.162465 | 3.936415e-06 | 1.259653e-06 | -0.3585434 | 3.014846e-06 | 9.647507e-07 | -0.4481793 | 2.593557e-06 | 8.299384e-07 | -0.5798319 | 1.97479e-06 | 6.319328e-07 | -0.719888 | 1.316527e-06 | 4.212885e-07 | -0.7305322 | 1.266499e-06 | 4.052796e-07 | -1 | 0 | 0 | -1 | 0 | 0 | -1 | 0 | 0 | -1 | 0 | 0 | -1 | 0 | 0 | -1 | 0 | 0
GRM21BC7YA475KE11 | Murata | 4.7e-06 | 10 | 35 | X7S | 0805 | 2012 | 0.00125 | 0.00125 | 0.002 | 4.7e-06 | 1.504e-06 | 0.01680672 | 4.778992e-06 | 1.529277e-06 | 0.01960784 | 4.792157e-06 | 1.53349e-06 | 0.00280112 | 4.713165e-06 | 1.508213e-06 | -0.02240896 | 4.594678e-06 | 1.470297e-06 | -0.04761905 | 4.47619e-06 | 1.432381e-06 | -0.0952381 | 4.252381e-06 | 1.360762e-06 | -0.162465 | 3.936415e-06 | 1.259653e-06 | -0.3585434 | 3.014846e-06 | 9.647507e-07 | -0.4481793 | 2.593557e-06 | 8.299384e-07 | -0.5798319 | 1.97479e-06 | 6.319328e-07 | -0.719888 | 1.316527e-06 | 4.212885e-07 | -0.7305322 | 1.266499e-06 | 4.052796e-07 | -0.8053221 | 9.14986e-07 | 2.927955e-07 | -1 | 0 | 0 | -1 | 0 | 0 | -1 | 0 | 0 | -1 | 0 | 0 | -1 | 0 | 0
GRM21BC7YA475ME11 | Murata | 4.7e-06 | 20 | 35 | X7S | 0805 | 2012 | 0.00125 | 0.00125 | 0.002 | 4.7e-06 | 1.504e-06 | 0.01680672 | 4.778992e-06 | 1.529277e-06 | 0.01960784 | 4.792157e-06 | 1.53349e-06 | 0.00280112 | 4.713165e-06 | 1.508213e-06 | -0.02240896 | 4.594678e-06 | 1.470297e-06 | -0.04761905 | 4.47619e-06 | 1.432381e-06 | -0.0952381 | 4.252381e-06 | 1.360762e-06 | -0.162465 | 3.936415e-06 | 1.259653e-06 | -0.3585434 | 3.014846e-06 | 9.647507e-07 | -0.4481793 | 2.593557e-06 | 8.299384e-07 | -0.5798319 | 1.97479e-06 | 6.319328e-07 | -0.719888 | 1.316527e-06 | 4.212885e-07 | -0.7305322 | 1.266499e-06 | 4.052796e-07 | -0.8053221 | 9.14986e-07 | 2.927955e-07 | -1 | 0 | 0 | -1 | 0 | 0 | -1 | 0 | 0 | -1 | 0 | 0 | -1 | 0 | 0
GRM21BZ71E475KE15 | Murata | 4.7e-06 | 10 | 25 | X7R(Murata) | 0805 | 2012 | 0.00125 | 0.00125 | 0.002 | 4.7e-06 | 1.504e-06 | 0.01680672 | 4.778992e-06 | 1.529277e-06 | 0.01960784 | 4.792157e-06 | 1.53349e-06 | 0.00280112 | 4.713165e-06 | 1.508213e-06 | -0.02240896 | 4.594678e-06 | 1.470297e-06 | -0.04761905 | 4.47619e-06 | 1.432381e-06 | -0.0952381 | 4.252381e-06 | 1.360762e-06 | -0.162465 | 3.936415e-06 | 1.259653e-06 | -0.3585434 | 3.014846e-06 | 9.647507e-07 | -0.4481793 | 2.593557e-06 | 8.299384e-07 | -0.5798319 | 1.97479e-06 | 6.319328e-07 | -0.719888 | 1.316527e-06 | 4.212885e-07 | -0.7305322 | 1.266499e-06 | 4.052796e-07 | -1 | 0 | 0 | -1 | 0 | 0 | -1 | 0 | 0 | -1 | 0 | 0 | -1 | 0 | 0 | -1 | 0 | 0
GRM21BZ71E475ME15 | Murata | 4.7e-06 | 20 | 25 | X7R(Murata) | 0805 | 2012 | 0.00125 | 0.00125 | 0.002 | 4.7e-06 | 1.504e-06 | 0.01680672 | 4.778992e-06 | 1.529277e-06 | 0.01960784 | 4.792157e-06 | 1.53349e-06 | 0.00280112 | 4.713165e-06 | 1.508213e-06 | -0.02240896 | 4.594678e-06 | 1.470297e-06 | -0.04761905 | 4.47619e-06 | 1.432381e-06 | -0.0952381 | 4.252381e-06 | 1.360762e-06 | -0.162465 | 3.936415e-06 | 1.259653e-06 | -0.3585434 | 3.014846e-06 | 9.647507e-07 | -0.4481793 | 2.593557e-06 | 8.299384e-07 | -0.5798319 | 1.97479e-06 | 6.319328e-07 | -0.719888 | 1.316527e-06 | 4.212885e-07 | -0.7305322 | 1.266499e-06 | 4.052796e-07 | -1 | 0 | 0 | -1 | 0 | 0 | -1 | 0 | 0 | -1 | 0 | 0 | -1 | 0 | 0 | -1 | 0 | 0
GRM21BZ7YA475KE15 | Murata | 4.7e-06 | 10 | 35 | X7R(Murata) | 0805 | 2012 | 0.00125 | 0.00125 | 0.002 | 4.7e-06 | 1.504e-06 | 0.01680672 | 4.778992e-06 | 1.529277e-06 | 0.01960784 | 4.792157e-06 | 1.53349e-06 | 0.00280112 | 4.713165e-06 | 1.508213e-06 | -0.02240896 | 4.594678e-06 | 1.470297e-06 | -0.04761905 | 4.47619e-06 | 1.432381e-06 | -0.0952381 | 4.252381e-06 | 1.360762e-06 | -0.162465 | 3.936415e-06 | 1.259653e-06 | -0.3585434 | 3.014846e-06 | 9.647507e-07 | -0.4481793 | 2.593557e-06 | 8.299384e-07 | -0.5798319 | 1.97479e-06 | 6.319328e-07 | -0.719888 | 1.316527e-06 | 4.212885e-07 | -0.7305322 | 1.266499e-06 | 4.052796e-07 | -0.8053221 | 9.14986e-07 | 2.927955e-07 | -1 | 0 | 0 | -1 | 0 | 0 | -1 | 0 | 0 | -1 | 0 | 0 | -1 | 0 | 0
GRM21BZ7YA475ME15 | Murata | 4.7e-06 | 20 | 35 | X7R(Murata) | 0805 | 2012 | 0.00125 | 0.00125 | 0.002 | 4.7e-06 | 1.504e-06 | 0.01680672 | 4.778992e-06 | 1.529277e-06 | 0.01960784 | 4.792157e-06 | 1.53349e-06 | 0.00280112 | 4.713165e-06 | 1.508213e-06 | -0.02240896 | 4.594678e-06 | 1.470297e-06 | -0.04761905 | 4.47619e-06 | 1.432381e-06 | -0.0952381 | 4.252381e-06 | 1.360762e-06 | -0.162465 | 3.936415e-06 | 1.259653e-06 | -0.3585434 | 3.014846e-06 | 9.647507e-07 | -0.4481793 | 2.593557e-06 | 8.299384e-07 | -0.5798319 | 1.97479e-06 | 6.319328e-07 | -0.719888 | 1.316527e-06 | 4.212885e-07 | -0.7305322 | 1.266499e-06 | 4.052796e-07 | -0.8053221 | 9.14986e-07 | 2.927955e-07 | -1 | 0 | 0 | -1 | 0 | 0 | -1 | 0 | 0 | -1 | 0 | 0 | -1 | 0 | 0
GRT21BC71E475KE13 | Murata | 4.7e-06 | 10 | 25 | X7S | 0805 | 2012 | 0.00125 | 0.00125 | 0.002 | 4.7e-06 | 1.504e-06 | 0.01680672 | 4.778992e-06 | 1.529277e-06 | 0.01960784 | 4.792157e-06 | 1.53349e-06 | 0.00280112 | 4.713165e-06 | 1.508213e-06 | -0.02240896 | 4.594678e-06 | 1.470297e-06 | -0.04761905 | 4.47619e-06 | 1.432381e-06 | -0.0952381 | 4.252381e-06 | 1.360762e-06 | -0.162465 | 3.936415e-06 | 1.259653e-06 | -0.3585434 | 3.014846e-06 | 9.647507e-07 | -0.4481793 | 2.593557e-06 | 8.299384e-07 | -0.5798319 | 1.97479e-06 | 6.319328e-07 | -0.719888 | 1.316527e-06 | 4.212885e-07 | -0.7305322 | 1.266499e-06 | 4.052796e-07 | -1 | 0 | 0 | -1 | 0 | 0 | -1 | 0 | 0 | -1 | 0 | 0 | -1 | 0 | 0 | -1 | 0 | 0
GCM21BC71E475KE36 | Murata | 4.7e-06 | 10 | 25 | X7S | 0805 | 2012 | 0.00125 | 0.00125 | 0.002 | 4.7e-06 | 1.504e-06 | 0.02608696 | 4.822609e-06 | 1.543235e-06 | 0.02898551 | 4.836232e-06 | 1.547594e-06 | 0.0115942 | 4.754493e-06 | 1.521438e-06 | -0.01449275 | 4.631884e-06 | 1.482203e-06 | -0.04637681 | 4.482029e-06 | 1.434249e-06 | -0.09565217 | 4.250435e-06 | 1.360139e-06 | -0.1652174 | 3.923478e-06 | 1.255513e-06 | -0.3507246 | 3.051594e-06 | 9.765101e-07 | -0.4318841 | 2.670145e-06 | 8.544464e-07 | -0.5536232 | 2.097971e-06 | 6.713507e-07 | -0.6956522 | 1.430435e-06 | 4.577391e-07 | -0.7072464 | 1.375942e-06 | 4.403014e-07 | -1 | 0 | 0 | -1 | 0 | 0 | -1 | 0 | 0 | -1 | 0 | 0 | -1 | 0 | 0 | -1 | 0 | 0
GCM21BC7YA475KE36 | Murata | 4.7e-06 | 10 | 35 | X7S | 0805 | 2012 | 0.00125 | 0.00125 | 0.002 | 4.7e-06 | 1.504e-06 | 0.02608696 | 4.822609e-06 | 1.543235e-06 | 0.02898551 | 4.836232e-06 | 1.547594e-06 | 0.0115942 | 4.754493e-06 | 1.521438e-06 | -0.01449275 | 4.631884e-06 | 1.482203e-06 | -0.04637681 | 4.482029e-06 | 1.434249e-06 | -0.09565217 | 4.250435e-06 | 1.360139e-06 | -0.1652174 | 3.923478e-06 | 1.255513e-06 | -0.3507246 | 3.051594e-06 | 9.765101e-07 | -0.4318841 | 2.670145e-06 | 8.544464e-07 | -0.5536232 | 2.097971e-06 | 6.713507e-07 | -0.6956522 | 1.430435e-06 | 4.577391e-07 | -0.7072464 | 1.375942e-06 | 4.403014e-07 | -0.7921739 | 9.767826e-07 | 3.125704e-07 | -1 | 0 | 0 | -1 | 0 | 0 | -1 | 0 | 0 | -1 | 0 | 0 | -1 | 0 | 0
GGM21BC71E475KE36 | Murata | 4.7e-06 | 10 | 25 | X7S | 0805 | 2012 | 0.00125 | 0.00125 | 0.002 | 4.7e-06 | 1.504e-06 | 0.02608696 | 4.822609e-06 | 1.543235e-06 | 0.02898551 | 4.836232e-06 | 1.547594e-06 | 0.0115942 | 4.754493e-06 | 1.521438e-06 | -0.01449275 | 4.631884e-06 | 1.482203e-06 | -0.04637681 | 4.482029e-06 | 1.434249e-06 | -0.09565217 | 4.250435e-06 | 1.360139e-06 | -0.1652174 | 3.923478e-06 | 1.255513e-06 | -0.3507246 | 3.051594e-06 | 9.765101e-07 | -0.4318841 | 2.670145e-06 | 8.544464e-07 | -0.5536232 | 2.097971e-06 | 6.713507e-07 | -0.6956522 | 1.430435e-06 | 4.577391e-07 | -0.7072464 | 1.375942e-06 | 4.403014e-07 | -1 | 0 | 0 | -1 | 0 | 0 | -1 | 0 | 0 | -1 | 0 | 0 | -1 | 0 | 0 | -1 | 0 | 0
GGM21BC7YA475KE36 | Murata | 4.7e-06 | 10 | 35 | X7S | 0805 | 2012 | 0.00125 | 0.00125 | 0.002 | 4.7e-06 | 1.504e-06 | 0.02608696 | 4.822609e-06 | 1.543235e-06 | 0.02898551 | 4.836232e-06 | 1.547594e-06 | 0.0115942 | 4.754493e-06 | 1.521438e-06 | -0.01449275 | 4.631884e-06 | 1.482203e-06 | -0.04637681 | 4.482029e-06 | 1.434249e-06 | -0.09565217 | 4.250435e-06 | 1.360139e-06 | -0.1652174 | 3.923478e-06 | 1.255513e-06 | -0.3507246 | 3.051594e-06 | 9.765101e-07 | -0.4318841 | 2.670145e-06 | 8.544464e-07 | -0.5536232 | 2.097971e-06 | 6.713507e-07 | -0.6956522 | 1.430435e-06 | 4.577391e-07 | -0.7072464 | 1.375942e-06 | 4.403014e-07 | -0.7921739 | 9.767826e-07 | 3.125704e-07 | -1 | 0 | 0 | -1 | 0 | 0 | -1 | 0 | 0 | -1 | 0 | 0 | -1 | 0 | 0
GRM188C81C225KA12 | Murata | 2.2e-06 | 10 | 16 | X6S | 0603 | 1608 | 0.0008 | 0.0008 | 0.0016 | 2.2e-06 | 2.1484375e-06 | 0.01324503 | 2.229139e-06 | 2.176894e-06 | 0.01324503 | 2.229139e-06 | 2.176894e-06 | -0.07284768 | 2.039735e-06 | 1.991929e-06 | -0.1390728 | 1.89404e-06 | 1.849648e-06 | -0.205298 | 1.748344e-06 | 1.707368e-06 | -0.2980132 | 1.544371e-06 | 1.508175e-06 | -0.4112583 | 1.295232e-06 | 1.264875e-06 | -0.6278146 | 8.188079e-07 | 7.996171e-07 | -0.6960265 | 6.687417e-07 | 6.530681e-07 | -0.7748344 | 4.953642e-07 | 4.837541e-07 | -1 | 0 | 0 | -1 | 0 | 0 | -1 | 0 | 0 | -1 | 0 | 0 | -1 | 0 | 0 | -1 | 0 | 0 | -1 | 0 | 0 | -1 | 0 | 0
GRM188C81C225MA12 | Murata | 2.2e-06 | 20 | 16 | X6S | 0603 | 1608 | 0.0008 | 0.0008 | 0.0016 | 2.2e-06 | 2.1484375e-06 | 0.01324503 | 2.229139e-06 | 2.176894e-06 | 0.01324503 | 2.229139e-06 | 2.176894e-06 | -0.07284768 | 2.039735e-06 | 1.991929e-06 | -0.1390728 | 1.89404e-06 | 1.849648e-06 | -0.205298 | 1.748344e-06 | 1.707368e-06 | -0.2980132 | 1.544371e-06 | 1.508175e-06 | -0.4112583 | 1.295232e-06 | 1.264875e-06 | -0.6278146 | 8.188079e-07 | 7.996171e-07 | -0.6960265 | 6.687417e-07 | 6.530681e-07 | -0.7748344 | 4.953642e-07 | 4.837541e-07 | -1 | 0 | 0 | -1 | 0 | 0 | -1 | 0 | 0 | -1 | 0 | 0 | -1 | 0 | 0 | -1 | 0 | 0 | -1 | 0 | 0 | -1 | 0 | 0
GRM188R61E225KA12 | Murata | 2.2e-06 | 10 | 25 | X5R | 0603 | 1608 | 0.0008 | 0.0008 | 0.0016 | 2.2e-06 | 2.1484375e-06 | 0.01324503 | 2.229139e-06 | 2.176894e-06 | 0.01324503 | 2.229139e-06 | 2.176894e-06 | -0.07284768 | 2.039735e-06 | 1.991929e-06 | -0.1390728 | 1.89404e-06 | 1.849648e-06 | -0.205298 | 1.748344e-06 | 1.707368e-06 | -0.2980132 | 1.544371e-06 | 1.508175e-06 | -0.4112583 | 1.295232e-06 | 1.264875e-06 | -0.6278146 | 8.188079e-07 | 7.996171e-07 | -0.6960265 | 6.687417e-07 | 6.530681e-07 | -0.7748344 | 4.953642e-07 | 4.837541e-07 | -0.8443709 | 3.423841e-07 | 3.343595e-07 | -0.8503311 | 3.292715e-07 | 3.215542e-07 | -1 | 0 | 0 | -1 | 0 | 0 | -1 | 0 | 0 | -1 | 0 | 0 | -1 | 0 | 0 | -1 | 0 | 0
GRM188R61E225MA12 | Murata | 2.2e-06 | 20 | 25 | X5R | 0603 | 1608 | 0.0008 | 0.0008 | 0.0016 | 2.2e-06 | 2.1484375e-06 | 0.01324503 | 2.229139e-06 | 2.176894e-06 | 0.01324503 | 2.229139e-06 | 2.176894e-06 | -0.07284768 | 2.039735e-06 | 1.991929e-06 | -0.1390728 | 1.89404e-06 | 1.849648e-06 | -0.205298 | 1.748344e-06 | 1.707368e-06 | -0.2980132 | 1.544371e-06 | 1.508175e-06 | -0.4112583 | 1.295232e-06 | 1.264875e-06 | -0.6278146 | 8.188079e-07 | 7.996171e-07 | -0.6960265 | 6.687417e-07 | 6.530681e-07 | -0.7748344 | 4.953642e-07 | 4.837541e-07 | -0.8443709 | 3.423841e-07 | 3.343595e-07 | -0.8503311 | 3.292715e-07 | 3.215542e-07 | -1 | 0 | 0 | -1 | 0 | 0 | -1 | 0 | 0 | -1 | 0 | 0 | -1 | 0 | 0 | -1 | 0 | 0
GRT188C81C225KE13 | Murata | 2.2e-06 | 10 | 16 | X6S | 0603 | 1608 | 0.0008 | 0.0008 | 0.0016 | 2.2e-06 | 2.1484375e-06 | 0.01324503 | 2.229139e-06 | 2.176894e-06 | 0.01324503 | 2.229139e-06 | 2.176894e-06 | -0.07284768 | 2.039735e-06 | 1.991929e-06 | -0.1390728 | 1.89404e-06 | 1.849648e-06 | -0.205298 | 1.748344e-06 | 1.707368e-06 | -0.2980132 | 1.544371e-06 | 1.508175e-06 | -0.4112583 | 1.295232e-06 | 1.264875e-06 | -0.6278146 | 8.188079e-07 | 7.996171e-07 | -0.6960265 | 6.687417e-07 | 6.530681e-07 | -0.7748344 | 4.953642e-07 | 4.837541e-07 | -1 | 0 | 0 | -1 | 0 | 0 | -1 | 0 | 0 | -1 | 0 | 0 | -1 | 0 | 0 | -1 | 0 | 0 | -1 | 0 | 0 | -1 | 0 | 0
GRT188R61E225KE13 | Murata | 2.2e-06 | 10 | 25 | X5R | 0603 | 1608 | 0.0008 | 0.0008 | 0.0016 | 2.2e-06 | 2.1484375e-06 | 0.01324503 | 2.229139e-06 | 2.176894e-06 | 0.01324503 | 2.229139e-06 | 2.176894e-06 | -0.07284768 | 2.039735e-06 | 1.991929e-06 | -0.1390728 | 1.89404e-06 | 1.849648e-06 | -0.205298 | 1.748344e-06 | 1.707368e-06 | -0.2980132 | 1.544371e-06 | 1.508175e-06 | -0.4112583 | 1.295232e-06 | 1.264875e-06 | -0.6278146 | 8.188079e-07 | 7.996171e-07 | -0.6960265 | 6.687417e-07 | 6.530681e-07 | -0.7748344 | 4.953642e-07 | 4.837541e-07 | -0.8443709 | 3.423841e-07 | 3.343595e-07 | -0.8503311 | 3.292715e-07 | 3.215542e-07 | -1 | 0 | 0 | -1 | 0 | 0 | -1 | 0 | 0 | -1 | 0 | 0 | -1 | 0 | 0 | -1 | 0 | 0
GRT31MC81E106KE01 | Murata | 1e-05 | 10 | 25 | X6S | 1206 | 3216 | 0.00115 | 0.0016 | 0.0032 | 1e-05 | 1.69837e-06 | 0.00736377 | 1.007364e-05 | 1.710876e-06 | 0.004418262 | 1.004418e-05 | 1.705873e-06 | -0.05007364 | 9.499264e-06 | 1.613326e-06 | -0.09278351 | 9.072165e-06 | 1.540789e-06 | -0.1369661 | 8.630339e-06 | 1.46575e-06 | -0.2002946 | 7.997054e-06 | 1.358195e-06 | -0.281296 | 7.18704e-06 | 1.220625e-06 | -0.4786451 | 5.213549e-06 | 8.854534e-07 | -0.5581738 | 4.418262e-06 | 7.503842e-07 | -0.6730486 | 3.269514e-06 | 5.552843e-07 | -0.7908689 | 2.091311e-06 | 3.551819e-07 | -0.7997054 | 2.002946e-06 | 3.401742e-07 | -1 | 0 | 0 | -1 | 0 | 0 | -1 | 0 | 0 | -1 | 0 | 0 | -1 | 0 | 0 | -1 | 0 | 0
GCM21BC71E475KE35 | Murata | 4.7e-06 | 10 | 25 | X7S | 0805 | 2012 | 0.00125 | 0.00125 | 0.002 | 4.7e-06 | 1.504e-06 | 0.02571429 | 4.820857e-06 | 1.542674e-06 | 0.02571429 | 4.820857e-06 | 1.542674e-06 | 0.01142857 | 4.753714e-06 | 1.521189e-06 | -0.01714286 | 4.619429e-06 | 1.478217e-06 | -0.04857143 | 4.471714e-06 | 1.430949e-06 | -0.1 | 4.23e-06 | 1.3536e-06 | -0.1685714 | 3.907714e-06 | 1.250469e-06 | -0.3542857 | 3.034857e-06 | 9.711543e-07 | -0.4371429 | 2.645429e-06 | 8.465371e-07 | -0.56 | 2.068e-06 | 6.6176e-07 | -0.7 | 1.41e-06 | 4.512e-07 | -0.7114286 | 1.356286e-06 | 4.340114e-07 | -1 | 0 | 0 | -1 | 0 | 0 | -1 | 0 | 0 | -1 | 0 | 0 | -1 | 0 | 0 | -1 | 0 | 0
GCM21BC7YA475KE35 | Murata | 4.7e-06 | 10 | 35 | X7S | 0805 | 2012 | 0.00125 | 0.00125 | 0.002 | 4.7e-06 | 1.504e-06 | 0.02571429 | 4.820857e-06 | 1.542674e-06 | 0.02571429 | 4.820857e-06 | 1.542674e-06 | 0.01142857 | 4.753714e-06 | 1.521189e-06 | -0.01714286 | 4.619429e-06 | 1.478217e-06 | -0.04857143 | 4.471714e-06 | 1.430949e-06 | -0.1 | 4.23e-06 | 1.3536e-06 | -0.1685714 | 3.907714e-06 | 1.250469e-06 | -0.3542857 | 3.034857e-06 | 9.711543e-07 | -0.4371429 | 2.645429e-06 | 8.465371e-07 | -0.56 | 2.068e-06 | 6.6176e-07 | -0.7 | 1.41e-06 | 4.512e-07 | -0.7114286 | 1.356286e-06 | 4.340114e-07 | -0.7948571 | 9.641714e-07 | 3.085349e-07 | -1 | 0 | 0 | -1 | 0 | 0 | -1 | 0 | 0 | -1 | 0 | 0 | -1 | 0 | 0
GRT219R61C335KE01 | Murata | 3.3e-06 | 10 | 16 | X5R | 0805 | 2012 | 0.00085 | 0.00125 | 0.002 | 3.3e-06 | 1.552941e-06 | 0.0041841 | 3.313808e-06 | 1.559439e-06 | 0.0041841 | 3.313808e-06 | 1.559439e-06 | -0.0376569 | 3.175732e-06 | 1.494462e-06 | -0.07112971 | 3.065272e-06 | 1.442481e-06 | -0.1046025 | 2.954812e-06 | 1.3905e-06 | -0.1548117 | 2.789121e-06 | 1.312528e-06 | -0.2259414 | 2.554393e-06 | 1.202067e-06 | -0.4142259 | 1.933054e-06 | 9.096727e-07 | -0.4979079 | 1.656904e-06 | 7.797194e-07 | -0.6280335 | 1.22749e-06 | 5.776421e-07 | -1 | 0 | 0 | -1 | 0 | 0 | -1 | 0 | 0 | -1 | 0 | 0 | -1 | 0 | 0 | -1 | 0 | 0 | -1 | 0 | 0 | -1 | 0 | 0
CGA2B1X7S1C474K050BC Equiv. C1005X7S1C474K for Auto | TDK | 4.7e-07 | 10 | 16 | X7S | 0402 | 1005 | 0.0005 | 0.0005 | 0.001 | 4.7e-07 | 1.88e-06 | -0.003851064 | 4.6819e-07 | 1.87276e-06 | -0.004808511 | 4.6774e-07 | 1.87096e-06 | -0.06946809 | 4.3735e-07 | 1.7494e-06 | -0.1241915 | 4.1163e-07 | 1.64652e-06 | -0.1805106 | 3.8516e-07 | 1.54064e-06 | -0.2575532 | 3.4895e-07 | 1.3958e-06 | -0.3544681 | 3.034e-07 | 1.2136e-06 | -0.5738511 | 2.0029e-07 | 8.0116e-07 | -0.6531064 | 1.6304e-07 | 6.5216e-07 | -0.7628511 | 1.1146e-07 | 4.4584e-07 | -1 |  |  | -1 |  |  | -1 |  |  | -1 |  |  | -1 |  |  | -1 |  |  | -1 |  |  | -1
CGA2B1X7S1C474M050BC Equiv. C1005X7S1C474M for Auto | TDK | 4.7e-07 | 20 | 16 | X7S | 0402 | 1005 | 0.0005 | 0.0005 | 0.001 | 4.7e-07 | 1.88e-06 | -0.003851064 | 4.6819e-07 | 1.87276e-06 | -0.004808511 | 4.6774e-07 | 1.87096e-06 | -0.06946809 | 4.3735e-07 | 1.7494e-06 | -0.1241915 | 4.1163e-07 | 1.64652e-06 | -0.1805106 | 3.8516e-07 | 1.54064e-06 | -0.2575532 | 3.4895e-07 | 1.3958e-06 | -0.3544681 | 3.034e-07 | 1.2136e-06 | -0.5738511 | 2.0029e-07 | 8.0116e-07 | -0.6531064 | 1.6304e-07 | 6.5216e-07 | -0.7628511 | 1.1146e-07 | 4.4584e-07 | -1 |  |  | -1 |  |  | -1 |  |  | -1 |  |  | -1 |  |  | -1 |  |  | -1 |  |  | -1
CGA4J1X7R1H475K125AC Equiv. C2012X7R1H475K for Auto | TDK | 4.7e-06 | 10 | 50 | X7R | 0805 | 2012 | 0.00125 | 0.00125 | 0.002 | 4.7e-06 | 1.504e-06 | 0.008510638 | 4.74e-06 | 1.5168e-06 | 0.0106383 | 4.75e-06 | 1.52e-06 | -0.00212766 | 4.69e-06 | 1.5008e-06 | -0.0212766 | 4.6e-06 | 1.472e-06 | -0.04255319 | 4.5e-06 | 1.44e-06 | -0.07659574 | 4.34e-06 | 1.3888e-06 | -0.1255319 | 4.11e-06 | 1.3152e-06 | -0.2765957 | 3.4e-06 | 1.088e-06 | -0.3553191 | 3.03e-06 | 9.696e-07 | -0.4957447 | 2.37e-06 | 7.584e-07 | -0.6765957 | 1.52e-06 | 4.864e-07 | -0.7 | 1.41e-06 | 4.512e-07 | -0.8067553 | 9.0825e-07 | 2.9064e-07 | -0.8113957 | 8.8644e-07 | 2.836608e-07 | -0.8670766 | 6.2474e-07 | 1.999168e-07 | -0.8763574 | 5.8112e-07 | 1.859584e-07 | -1 |  |  | -1
CGA4J1X7R1H475K125AE Equiv. C2012X7R1H475K for Auto | TDK | 4.7e-06 | 10 | 50 | X7R | 0805 | 2012 | 0.00125 | 0.00125 | 0.002 | 4.7e-06 | 1.504e-06 | 0.008510638 | 4.74e-06 | 1.5168e-06 | 0.0106383 | 4.75e-06 | 1.52e-06 | -0.00212766 | 4.69e-06 | 1.5008e-06 | -0.0212766 | 4.6e-06 | 1.472e-06 | -0.04255319 | 4.5e-06 | 1.44e-06 | -0.07659574 | 4.34e-06 | 1.3888e-06 | -0.1255319 | 4.11e-06 | 1.3152e-06 | -0.2765957 | 3.4e-06 | 1.088e-06 | -0.3553191 | 3.03e-06 | 9.696e-07 | -0.4957447 | 2.37e-06 | 7.584e-07 | -0.6765957 | 1.52e-06 | 4.864e-07 | -0.7 | 1.41e-06 | 4.512e-07 | -0.8067553 | 9.0825e-07 | 2.9064e-07 | -0.8113957 | 8.8644e-07 | 2.836608e-07 | -0.8670766 | 6.2474e-07 | 1.999168e-07 | -0.8763574 | 5.8112e-07 | 1.859584e-07 | -1 |  |  | -1
C2012X7R1H475K125AC | TDK | 4.7e-06 | 10 | 50 | X7R | 0805 | 2012 | 0.00125 | 0.00125 | 0.002 | 4.7e-06 | 1.504e-06 | 0.008510638 | 4.74e-06 | 1.5168e-06 | 0.0106383 | 4.75e-06 | 1.52e-06 | -0.00212766 | 4.69e-06 | 1.5008e-06 | -0.0212766 | 4.6e-06 | 1.472e-06 | -0.04255319 | 4.5e-06 | 1.44e-06 | -0.07659574 | 4.34e-06 | 1.3888e-06 | -0.1255319 | 4.11e-06 | 1.3152e-06 | -0.2765957 | 3.4e-06 | 1.088e-06 | -0.3553191 | 3.03e-06 | 9.696e-07 | -0.4957447 | 2.37e-06 | 7.584e-07 | -0.6765957 | 1.52e-06 | 4.864e-07 | -0.7 | 1.41e-06 | 4.512e-07 | -0.8067553 | 9.0825e-07 | 2.9064e-07 | -0.8113957 | 8.8644e-07 | 2.836608e-07 | -0.8670766 | 6.2474e-07 | 1.999168e-07 | -0.8763574 | 5.8112e-07 | 1.859584e-07 | -1 |  |  | -1
C2012X7R1H475K125AE | TDK | 4.7e-06 | 10 | 50 | X7R | 0805 | 2012 | 0.00125 | 0.00125 | 0.002 | 4.7e-06 | 1.504e-06 | 0.008510638 | 4.74e-06 | 1.5168e-06 | 0.0106383 | 4.75e-06 | 1.52e-06 | -0.00212766 | 4.69e-06 | 1.5008e-06 | -0.0212766 | 4.6e-06 | 1.472e-06 | -0.04255319 | 4.5e-06 | 1.44e-06 | -0.07659574 | 4.34e-06 | 1.3888e-06 | -0.1255319 | 4.11e-06 | 1.3152e-06 | -0.2765957 | 3.4e-06 | 1.088e-06 | -0.3553191 | 3.03e-06 | 9.696e-07 | -0.4957447 | 2.37e-06 | 7.584e-07 | -0.6765957 | 1.52e-06 | 4.864e-07 | -0.7 | 1.41e-06 | 4.512e-07 | -0.8067553 | 9.0825e-07 | 2.9064e-07 | -0.8113957 | 8.8644e-07 | 2.836608e-07 | -0.8670766 | 6.2474e-07 | 1.999168e-07 | -0.8763574 | 5.8112e-07 | 1.859584e-07 | -1 |  |  | -1
CGA4J1X8L1E475K125AC Equiv. C2012X8L1E475K for Auto | TDK | 4.7e-06 | 10 | 25 | X8L | 0805 | 2012 | 0.00125 | 0.00125 | 0.002 | 4.7e-06 | 1.504e-06 | 0.008510638 | 4.74e-06 | 1.5168e-06 | 0.0106383 | 4.75e-06 | 1.52e-06 | -0.00212766 | 4.69e-06 | 1.5008e-06 | -0.0212766 | 4.6e-06 | 1.472e-06 | -0.04255319 | 4.5e-06 | 1.44e-06 | -0.07659574 | 4.34e-06 | 1.3888e-06 | -0.1255319 | 4.11e-06 | 1.3152e-06 | -0.2765957 | 3.4e-06 | 1.088e-06 | -0.3553191 | 3.03e-06 | 9.696e-07 | -0.4957447 | 2.37e-06 | 7.584e-07 | -0.6765957 | 1.52e-06 | 4.864e-07 | -0.7 | 1.41e-06 | 4.512e-07 | -1 |  |  | -1 |  |  | -1 |  |  | -1 |  |  | -1 |  |  | -1
CGA4J1X8L1E475K125AE Equiv. C2012X8L1E475K for Auto | TDK | 4.7e-06 | 10 | 25 | X8L | 0805 | 2012 | 0.00125 | 0.00125 | 0.002 | 4.7e-06 | 1.504e-06 | 0.008510638 | 4.74e-06 | 1.5168e-06 | 0.0106383 | 4.75e-06 | 1.52e-06 | -0.00212766 | 4.69e-06 | 1.5008e-06 | -0.0212766 | 4.6e-06 | 1.472e-06 | -0.04255319 | 4.5e-06 | 1.44e-06 | -0.07659574 | 4.34e-06 | 1.3888e-06 | -0.1255319 | 4.11e-06 | 1.3152e-06 | -0.2765957 | 3.4e-06 | 1.088e-06 | -0.3553191 | 3.03e-06 | 9.696e-07 | -0.4957447 | 2.37e-06 | 7.584e-07 | -0.6765957 | 1.52e-06 | 4.864e-07 | -0.7 | 1.41e-06 | 4.512e-07 | -1 |  |  | -1 |  |  | -1 |  |  | -1 |  |  | -1 |  |  | -1
C2012X8L1E475K125AC | TDK | 4.7e-06 | 10 | 25 | X8L | 0805 | 2012 | 0.00125 | 0.00125 | 0.002 | 4.7e-06 | 1.504e-06 | 0.008510638 | 4.74e-06 | 1.5168e-06 | 0.0106383 | 4.75e-06 | 1.52e-06 | -0.00212766 | 4.69e-06 | 1.5008e-06 | -0.0212766 | 4.6e-06 | 1.472e-06 | -0.04255319 | 4.5e-06 | 1.44e-06 | -0.07659574 | 4.34e-06 | 1.3888e-06 | -0.1255319 | 4.11e-06 | 1.3152e-06 | -0.2765957 | 3.4e-06 | 1.088e-06 | -0.3553191 | 3.03e-06 | 9.696e-07 | -0.4957447 | 2.37e-06 | 7.584e-07 | -0.6765957 | 1.52e-06 | 4.864e-07 | -0.7 | 1.41e-06 | 4.512e-07 | -1 |  |  | -1 |  |  | -1 |  |  | -1 |  |  | -1 |  |  | -1
C2012X8L1E475K125AE | TDK | 4.7e-06 | 10 | 25 | X8L | 0805 | 2012 | 0.00125 | 0.00125 | 0.002 | 4.7e-06 | 1.504e-06 | 0.008510638 | 4.74e-06 | 1.5168e-06 | 0.0106383 | 4.75e-06 | 1.52e-06 | -0.00212766 | 4.69e-06 | 1.5008e-06 | -0.0212766 | 4.6e-06 | 1.472e-06 | -0.04255319 | 4.5e-06 | 1.44e-06 | -0.07659574 | 4.34e-06 | 1.3888e-06 | -0.1255319 | 4.11e-06 | 1.3152e-06 | -0.2765957 | 3.4e-06 | 1.088e-06 | -0.3553191 | 3.03e-06 | 9.696e-07 | -0.4957447 | 2.37e-06 | 7.584e-07 | -0.6765957 | 1.52e-06 | 4.864e-07 | -0.7 | 1.41e-06 | 4.512e-07 | -1 |  |  | -1 |  |  | -1 |  |  | -1 |  |  | -1 |  |  | -1
CGA4J1X7R1V475K125AC Equiv. C2012X7R1V475K for Auto | TDK | 4.7e-06 | 10 | 35 | X7R | 0805 | 2012 | 0.00125 | 0.00125 | 0.002 | 4.7e-06 | 1.504e-06 | 0.008510638 | 4.74e-06 | 1.5168e-06 | 0.0106383 | 4.75e-06 | 1.52e-06 | -0.008510638 | 4.66e-06 | 1.4912e-06 | -0.03191489 | 4.55e-06 | 1.456e-06 | -0.05957447 | 4.42e-06 | 1.4144e-06 | -0.1 | 4.23e-06 | 1.3536e-06 | -0.1553191 | 3.97e-06 | 1.2704e-06 | -0.3212766 | 3.19e-06 | 1.0208e-06 | -0.4042553 | 2.8e-06 | 8.96e-07 | -0.5468085 | 2.13e-06 | 6.816e-07 | -0.7170213 | 1.33e-06 | 4.256e-07 | -0.7382979 | 1.23e-06 | 3.936e-07 | -0.8319426 | 7.8987e-07 | 2.527584e-07 | -1 |  |  | -1 |  |  | -1 |  |  | -1 |  |  | -1
CGA4J1X7R1V475M125AC Equiv. C2012X7R1V475M for Auto | TDK | 4.7e-06 | 20 | 35 | X7R | 0805 | 2012 | 0.00125 | 0.00125 | 0.002 | 4.7e-06 | 1.504e-06 | 0.008510638 | 4.74e-06 | 1.5168e-06 | 0.0106383 | 4.75e-06 | 1.52e-06 | -0.008510638 | 4.66e-06 | 1.4912e-06 | -0.03191489 | 4.55e-06 | 1.456e-06 | -0.05957447 | 4.42e-06 | 1.4144e-06 | -0.1 | 4.23e-06 | 1.3536e-06 | -0.1553191 | 3.97e-06 | 1.2704e-06 | -0.3212766 | 3.19e-06 | 1.0208e-06 | -0.4042553 | 2.8e-06 | 8.96e-07 | -0.5468085 | 2.13e-06 | 6.816e-07 | -0.7170213 | 1.33e-06 | 4.256e-07 | -0.7382979 | 1.23e-06 | 3.936e-07 | -0.8319426 | 7.8987e-07 | 2.527584e-07 | -1 |  |  | -1 |  |  | -1 |  |  | -1 |  |  | -1
CGA4J1X8L1C475K125AC Equiv. C2012X8L1C475K for Auto | TDK | 4.7e-06 | 10 | 16 | X8L | 0805 | 2012 | 0.00125 | 0.00125 | 0.002 | 4.7e-06 | 1.504e-06 | 0.008510638 | 4.74e-06 | 1.5168e-06 | 0.0106383 | 4.75e-06 | 1.52e-06 | -0.008510638 | 4.66e-06 | 1.4912e-06 | -0.03191489 | 4.55e-06 | 1.456e-06 | -0.05957447 | 4.42e-06 | 1.4144e-06 | -0.1 | 4.23e-06 | 1.3536e-06 | -0.1553191 | 3.97e-06 | 1.2704e-06 | -0.3212766 | 3.19e-06 | 1.0208e-06 | -0.4042553 | 2.8e-06 | 8.96e-07 | -0.5468085 | 2.13e-06 | 6.816e-07 | -1 |  |  | -1 |  |  | -1 |  |  | -1 |  |  | -1 |  |  | -1 |  |  | -1 |  |  | -1
C2012X8L1C475K125AC | TDK | 4.7e-06 | 10 | 16 | X8L | 0805 | 2012 | 0.00125 | 0.00125 | 0.002 | 4.7e-06 | 1.504e-06 | 0.008510638 | 4.74e-06 | 1.5168e-06 | 0.0106383 | 4.75e-06 | 1.52e-06 | -0.008510638 | 4.66e-06 | 1.4912e-06 | -0.03191489 | 4.55e-06 | 1.456e-06 | -0.05957447 | 4.42e-06 | 1.4144e-06 | -0.1 | 4.23e-06 | 1.3536e-06 | -0.1553191 | 3.97e-06 | 1.2704e-06 | -0.3212766 | 3.19e-06 | 1.0208e-06 | -0.4042553 | 2.8e-06 | 8.96e-07 | -0.5468085 | 2.13e-06 | 6.816e-07 | -1 |  |  | -1 |  |  | -1 |  |  | -1 |  |  | -1 |  |  | -1 |  |  | -1 |  |  | -1
885012106018 | Würth | 2.2e-06 | 20 | 16 | X5R | 0603 | 1608 | 0.0008 | 0.0008 | 0.0016 | 2.2e-06 | 2.1484375e-06 | 0.0089 | 2.22e-06 | 2.16796875e-06 | 0.008061625 | 2.2175e-06 | 2.165527e-06 | -0.11809375 | 1.93625e-06 | 1.890869e-06 | -0.2046875 | 1.746875e-06 | 1.705933e-06 | -0.2795 | 1.585e-06 | 1.547852e-06 | -0.381625 | 1.3625e-06 | 1.330566e-06 | -0.4896875 | 1.11875e-06 | 1.092529e-06 | -0.687 | 6.8825e-07 | 6.721191e-07 | -0.75 | 5.495e-07 | 5.366211e-07 | -0.828 | 3.78e-07 | 3.69140625e-07 |  |  | 0 |  |  | 0 |  |  | 0 |  |  | 0 |  |  | 0 |  |  | 0 |  |  | 0 |  |  | 0
GCH21BC71E475KE11 | Murata | 4.7e-06 | 10 | 25 | X7S | 0805 | 2012 | 0.00125 | 0.00125 | 0.002 | 4.7e-06 | 1.504e-06 | 0.02702703 | 4.827027e-06 | 1.544649e-06 | 0.02972973 | 4.83973e-06 | 1.548714e-06 | 0.005405405 | 4.725405e-06 | 1.51213e-06 | -0.02702703 | 4.572973e-06 | 1.463351e-06 | -0.06216216 | 4.407838e-06 | 1.410508e-06 | -0.1162162 | 4.153784e-06 | 1.329211e-06 | -0.1918919 | 3.798108e-06 | 1.215395e-06 | -0.3837838 | 2.896216e-06 | 9.267892e-07 | -0.4648649 | 2.515135e-06 | 8.048432e-07 | -0.5837838 | 1.956216e-06 | 6.259892e-07 | -0.7162162 | 1.333784e-06 | 4.268108e-07 | -0.727027 | 1.282973e-06 | 4.105514e-07 | -1 | 0 | 0 | -1 | 0 | 0 | -1 | 0 | 0 | -1 | 0 | 0 | -1 | 0 | 0 | -1 | 0 | 0
GCH21BC7YA475KE11 | Murata | 4.7e-06 | 10 | 35 | X7S | 0805 | 2012 | 0.00125 | 0.00125 | 0.002 | 4.7e-06 | 1.504e-06 | 0.02702703 | 4.827027e-06 | 1.544649e-06 | 0.02972973 | 4.83973e-06 | 1.548714e-06 | 0.005405405 | 4.725405e-06 | 1.51213e-06 | -0.02702703 | 4.572973e-06 | 1.463351e-06 | -0.06216216 | 4.407838e-06 | 1.410508e-06 | -0.1162162 | 4.153784e-06 | 1.329211e-06 | -0.1918919 | 3.798108e-06 | 1.215395e-06 | -0.3837838 | 2.896216e-06 | 9.267892e-07 | -0.4648649 | 2.515135e-06 | 8.048432e-07 | -0.5837838 | 1.956216e-06 | 6.259892e-07 | -0.7162162 | 1.333784e-06 | 4.268108e-07 | -0.727027 | 1.282973e-06 | 4.105514e-07 | -0.8067568 | 9.082432e-07 | 2.906378e-07 | -1 | 0 | 0 | -1 | 0 | 0 | -1 | 0 | 0 | -1 | 0 | 0 | -1 | 0 | 0
C2012X5R1C156M125AC | TDK | 1.5e-05 | 20 | 16 | X5R | 0805 | 2012 | 0.00125 | 0.00125 | 0.002 | 1.5e-05 | 4.8e-06 | -0.03933333 | 1.441e-05 | 4.6112e-06 | -0.04866667 | 1.427e-05 | 4.5664e-06 | -0.318 | 1.023e-05 | 3.2736e-06 | -0.4573333 | 8.14e-06 | 2.6048e-06 | -0.5466667 | 6.8e-06 | 2.176e-06 | -0.6446667 | 5.33e-06 | 1.7056e-06 | -0.7373333 | 3.94e-06 | 1.2608e-06 | -0.8546667 | 2.18e-06 | 6.976e-07 | -0.884 | 1.74e-06 | 5.568e-07 | -0.9173333 | 1.24e-06 | 3.968e-07 | -1 |  |  | -1 |  |  | -1 |  |  | -1 |  |  | -1 |  |  | -1 |  |  | -1 |  |  | -1
CGA5L1X5R1C226M160AC Equiv. C3216X5R1C226M for Auto | TDK | 2.2e-05 | 20 | 16 | X5R | 1206 | 3216 | 0.0016 | 0.0016 | 0.0032 | 2.2e-05 | 2.685546875e-06 | -0.008636364 | 2.181e-05 | 2.662354e-06 | -0.01045455 | 2.177e-05 | 2.657471e-06 | -0.1518182 | 1.866e-05 | 2.277832e-06 | -0.2422727 | 1.667e-05 | 2.034912e-06 | -0.3177273 | 1.501e-05 | 1.832275e-06 | -0.4154545 | 1.286e-05 | 1.569824e-06 | -0.5195455 | 1.057e-05 | 1.290283e-06 | -0.7059091 | 6.47e-06 | 7.897949e-07 | -0.7622727 | 5.23e-06 | 6.384277e-07 | -0.835 | 3.63e-06 | 4.431152e-07 | -1 |  |  | -1 |  |  | -1 |  |  | -1 |  |  | -1 |  |  | -1 |  |  | -1 |  |  | -1
CGA4J1X7R1E475K125AC Equiv. C2012X7R1E475K for Auto | TDK | 4.7e-06 | 10 | 25 | X7R | 0805 | 2012 | 0.00125 | 0.00125 | 0.002 | 4.7e-06 | 1.504e-06 | 0.004255319 | 4.72e-06 | 1.5104e-06 | 0.004255319 | 4.72e-06 | 1.5104e-06 | -0.01276596 | 4.64e-06 | 1.4848e-06 | -0.03617021 | 4.53e-06 | 1.4496e-06 | -0.06170213 | 4.41e-06 | 1.4112e-06 | -0.1021277 | 4.22e-06 | 1.3504e-06 | -0.1638298 | 3.93e-06 | 1.2576e-06 | -0.3446809 | 3.08e-06 | 9.856e-07 | -0.4319149 | 2.67e-06 | 8.544e-07 | -0.5702128 | 2.02e-06 | 6.464e-07 | -0.7276596 | 1.28e-06 | 4.096e-07 | -0.7468085 | 1.19e-06 | 3.808e-07 | -1 |  |  | -1 |  |  | -1 |  |  | -1 |  |  | -1 |  |  | -1
CGA4J1X7R1E475M125AC Equiv. C2012X7R1E475M for Auto | TDK | 4.7e-06 | 20 | 25 | X7R | 0805 | 2012 | 0.00125 | 0.00125 | 0.002 | 4.7e-06 | 1.504e-06 | 0.004255319 | 4.72e-06 | 1.5104e-06 | 0.004255319 | 4.72e-06 | 1.5104e-06 | -0.01276596 | 4.64e-06 | 1.4848e-06 | -0.03617021 | 4.53e-06 | 1.4496e-06 | -0.06170213 | 4.41e-06 | 1.4112e-06 | -0.1021277 | 4.22e-06 | 1.3504e-06 | -0.1638298 | 3.93e-06 | 1.2576e-06 | -0.3446809 | 3.08e-06 | 9.856e-07 | -0.4319149 | 2.67e-06 | 8.544e-07 | -0.5702128 | 2.02e-06 | 6.464e-07 | -0.7276596 | 1.28e-06 | 4.096e-07 | -0.7468085 | 1.19e-06 | 3.808e-07 | -1 |  |  | -1 |  |  | -1 |  |  | -1 |  |  | -1 |  |  | -1
CGA4J3X5R1C475K125AB Equiv. C2012X5R1C475K for Auto | TDK | 4.7e-06 | 10 | 16 | X5R | 0805 | 2012 | 0.00125 | 0.00125 | 0.002 | 4.7e-06 | 1.504e-06 | 0.004255319 | 4.72e-06 | 1.5104e-06 | 0.004255319 | 4.72e-06 | 1.5104e-06 | -0.01276596 | 4.64e-06 | 1.4848e-06 | -0.03617021 | 4.53e-06 | 1.4496e-06 | -0.06170213 | 4.41e-06 | 1.4112e-06 | -0.1021277 | 4.22e-06 | 1.3504e-06 | -0.1638298 | 3.93e-06 | 1.2576e-06 | -0.3446809 | 3.08e-06 | 9.856e-07 | -0.4319149 | 2.67e-06 | 8.544e-07 | -0.5702128 | 2.02e-06 | 6.464e-07 | -1 |  |  | -1 |  |  | -1 |  |  | -1 |  |  | -1 |  |  | -1 |  |  | -1 |  |  | -1
CGA4J3X5R1C475M125AB Equiv. C2012X5R1C475M for Auto | TDK | 4.7e-06 | 20 | 16 | X5R | 0805 | 2012 | 0.00125 | 0.00125 | 0.002 | 4.7e-06 | 1.504e-06 | 0.004255319 | 4.72e-06 | 1.5104e-06 | 0.004255319 | 4.72e-06 | 1.5104e-06 | -0.01276596 | 4.64e-06 | 1.4848e-06 | -0.03617021 | 4.53e-06 | 1.4496e-06 | -0.06170213 | 4.41e-06 | 1.4112e-06 | -0.1021277 | 4.22e-06 | 1.3504e-06 | -0.1638298 | 3.93e-06 | 1.2576e-06 | -0.3446809 | 3.08e-06 | 9.856e-07 | -0.4319149 | 2.67e-06 | 8.544e-07 | -0.5702128 | 2.02e-06 | 6.464e-07 | -1 |  |  | -1 |  |  | -1 |  |  | -1 |  |  | -1 |  |  | -1 |  |  | -1 |  |  | -1
CGA4J3X7R1C475K125AB Equiv. C2012X7R1C475K for Auto | TDK | 4.7e-06 | 10 | 16 | X7R | 0805 | 2012 | 0.00125 | 0.00125 | 0.002 | 4.7e-06 | 1.504e-06 | 0.004255319 | 4.72e-06 | 1.5104e-06 | 0.004255319 | 4.72e-06 | 1.5104e-06 | -0.01276596 | 4.64e-06 | 1.4848e-06 | -0.03617021 | 4.53e-06 | 1.4496e-06 | -0.06170213 | 4.41e-06 | 1.4112e-06 | -0.1021277 | 4.22e-06 | 1.3504e-06 | -0.1638298 | 3.93e-06 | 1.2576e-06 | -0.3446809 | 3.08e-06 | 9.856e-07 | -0.4319149 | 2.67e-06 | 8.544e-07 | -0.5702128 | 2.02e-06 | 6.464e-07 | -1 |  |  | -1 |  |  | -1 |  |  | -1 |  |  | -1 |  |  | -1 |  |  | -1 |  |  | -1
CGA4J3X7R1C475M125AB Equiv. C2012X7R1C475M for Auto | TDK | 4.7e-06 | 20 | 16 | X7R | 0805 | 2012 | 0.00125 | 0.00125 | 0.002 | 4.7e-06 | 1.504e-06 | 0.004255319 | 4.72e-06 | 1.5104e-06 | 0.004255319 | 4.72e-06 | 1.5104e-06 | -0.01276596 | 4.64e-06 | 1.4848e-06 | -0.03617021 | 4.53e-06 | 1.4496e-06 | -0.06170213 | 4.41e-06 | 1.4112e-06 | -0.1021277 | 4.22e-06 | 1.3504e-06 | -0.1638298 | 3.93e-06 | 1.2576e-06 | -0.3446809 | 3.08e-06 | 9.856e-07 | -0.4319149 | 2.67e-06 | 8.544e-07 | -0.5702128 | 2.02e-06 | 6.464e-07 | -1 |  |  | -1 |  |  | -1 |  |  | -1 |  |  | -1 |  |  | -1 |  |  | -1 |  |  | -1
GRM188R6YA225KA12 | Murata | 2.2e-06 | 10 | 35 | X5R | 0603 | 1608 | 0.0008 | 0.0008 | 0.0016 | 2.2e-06 | 2.1484375e-06 | 0.03921569 | 2.286275e-06 | 2.23269e-06 | 0.03267974 | 2.271895e-06 | 2.218648e-06 | -0.07189542 | 2.04183e-06 | 1.993975e-06 | -0.1503268 | 1.869281e-06 | 1.82547e-06 | -0.2222222 | 1.711111e-06 | 1.671007e-06 | -0.3267974 | 1.481046e-06 | 1.446334e-06 | -0.4326797 | 1.248105e-06 | 1.218852e-06 | -0.6300654 | 8.138562e-07 | 7.947815e-07 | -0.6908497 | 6.801307e-07 | 6.641902e-07 | -0.7679739 | 5.104575e-07 | 4.984937e-07 | -0.8470588 | 3.364706e-07 | 3.285846e-07 | -0.8535948 | 3.220915e-07 | 3.145425e-07 | -0.8934641 | 2.343791e-07 | 2.288858e-07 | -1 | 0 | 0 | -1 | 0 | 0 | -1 | 0 | 0 | -1 | 0 | 0 | -1 | 0 | 0
GRM188R6YA225MA12 | Murata | 2.2e-06 | 20 | 35 | X5R | 0603 | 1608 | 0.0008 | 0.0008 | 0.0016 | 2.2e-06 | 2.1484375e-06 | 0.03921569 | 2.286275e-06 | 2.23269e-06 | 0.03267974 | 2.271895e-06 | 2.218648e-06 | -0.07189542 | 2.04183e-06 | 1.993975e-06 | -0.1503268 | 1.869281e-06 | 1.82547e-06 | -0.2222222 | 1.711111e-06 | 1.671007e-06 | -0.3267974 | 1.481046e-06 | 1.446334e-06 | -0.4326797 | 1.248105e-06 | 1.218852e-06 | -0.6300654 | 8.138562e-07 | 7.947815e-07 | -0.6908497 | 6.801307e-07 | 6.641902e-07 | -0.7679739 | 5.104575e-07 | 4.984937e-07 | -0.8470588 | 3.364706e-07 | 3.285846e-07 | -0.8535948 | 3.220915e-07 | 3.145425e-07 | -0.8934641 | 2.343791e-07 | 2.288858e-07 | -1 | 0 | 0 | -1 | 0 | 0 | -1 | 0 | 0 | -1 | 0 | 0 | -1 | 0 | 0
GRT188R6YA225KE13 | Murata | 2.2e-06 | 10 | 35 | X5R | 0603 | 1608 | 0.0008 | 0.0008 | 0.0016 | 2.2e-06 | 2.1484375e-06 | 0.03921569 | 2.286275e-06 | 2.23269e-06 | 0.03267974 | 2.271895e-06 | 2.218648e-06 | -0.07189542 | 2.04183e-06 | 1.993975e-06 | -0.1503268 | 1.869281e-06 | 1.82547e-06 | -0.2222222 | 1.711111e-06 | 1.671007e-06 | -0.3267974 | 1.481046e-06 | 1.446334e-06 | -0.4326797 | 1.248105e-06 | 1.218852e-06 | -0.6300654 | 8.138562e-07 | 7.947815e-07 | -0.6908497 | 6.801307e-07 | 6.641902e-07 | -0.7679739 | 5.104575e-07 | 4.984937e-07 | -0.8470588 | 3.364706e-07 | 3.285846e-07 | -0.8535948 | 3.220915e-07 | 3.145425e-07 | -0.8934641 | 2.343791e-07 | 2.288858e-07 | -1 | 0 | 0 | -1 | 0 | 0 | -1 | 0 | 0 | -1 | 0 | 0 | -1 | 0 | 0
GXT188R6YA225KE13 | Murata | 2.2e-06 | 10 | 35 | X5R | 0603 | 1608 | 0.0008 | 0.0008 | 0.0016 | 2.2e-06 | 2.1484375e-06 | 0.03921569 | 2.286275e-06 | 2.23269e-06 | 0.03267974 | 2.271895e-06 | 2.218648e-06 | -0.07189542 | 2.04183e-06 | 1.993975e-06 | -0.1503268 | 1.869281e-06 | 1.82547e-06 | -0.2222222 | 1.711111e-06 | 1.671007e-06 | -0.3267974 | 1.481046e-06 | 1.446334e-06 | -0.4326797 | 1.248105e-06 | 1.218852e-06 | -0.6300654 | 8.138562e-07 | 7.947815e-07 | -0.6908497 | 6.801307e-07 | 6.641902e-07 | -0.7679739 | 5.104575e-07 | 4.984937e-07 | -0.8470588 | 3.364706e-07 | 3.285846e-07 | -0.8535948 | 3.220915e-07 | 3.145425e-07 | -0.8934641 | 2.343791e-07 | 2.288858e-07 | -1 | 0 | 0 | -1 | 0 | 0 | -1 | 0 | 0 | -1 | 0 | 0 | -1 | 0 | 0
C3216X5R1C336M160AB | TDK | 3.3e-05 | 20 | 16 | X5R | 1206 | 3216 | 0.0016 | 0.0016 | 0.0032 | 3.3e-05 | 4.02832e-06 | -0.01454545 | 3.252e-05 | 3.969727e-06 | -0.01818182 | 3.24e-05 | 3.955078125e-06 | -0.2666667 | 2.42e-05 | 2.954102e-06 | -0.4054545 | 1.962e-05 | 2.39502e-06 | -0.5006061 | 1.648e-05 | 2.01171875e-06 | -0.6042424 | 1.306e-05 | 1.594238e-06 | -0.6984848 | 9.95e-06 | 1.2146e-06 | -0.8339394 | 5.48e-06 | 6.689453125e-07 | -0.8666667 | 4.4e-06 | 5.37109375e-07 | -0.9066667 | 3.08e-06 | 3.759765625e-07 | -1 |  |  | -1 |  |  | -1 |  |  | -1 |  |  | -1 |  |  | -1 |  |  | -1 |  |  | -1
C3216X5R1E336M160AC | TDK | 3.3e-05 | 20 | 25 | X5R | 1206 | 3216 | 0.0016 | 0.0016 | 0.0032 | 3.3e-05 | 4.02832e-06 | -0.01454545 | 3.252e-05 | 3.969727e-06 | -0.01818182 | 3.24e-05 | 3.955078125e-06 | -0.2666667 | 2.42e-05 | 2.954102e-06 | -0.4054545 | 1.962e-05 | 2.39502e-06 | -0.5006061 | 1.648e-05 | 2.01171875e-06 | -0.6042424 | 1.306e-05 | 1.594238e-06 | -0.6984848 | 9.95e-06 | 1.2146e-06 | -0.8339394 | 5.48e-06 | 6.689453125e-07 | -0.8666667 | 4.4e-06 | 5.37109375e-07 | -0.9066667 | 3.08e-06 | 3.759765625e-07 | -0.9378788 | 2.05e-06 | 2.502441e-07 | -0.9418182 | 1.92e-06 | 2.34375e-07 | -1 |  |  | -1 |  |  | -1 |  |  | -1 |  |  | -1 |  |  | -1
C2012X5R2A475K125AC | TDK | 4.7e-06 | 10 | 100 | X5R | 0805 | 2012 | 0.00125 | 0.00125 | 0.002 | 4.7e-06 | 1.504e-06 | 0.006382979 | 4.73e-06 | 1.5136e-06 | 0.008510638 | 4.74e-06 | 1.5168e-06 | -0.03191489 | 4.55e-06 | 1.456e-06 | -0.05319149 | 4.45e-06 | 1.424e-06 | -0.07234043 | 4.36e-06 | 1.3952e-06 | -0.09787234 | 4.24e-06 | 1.3568e-06 | -0.1531915 | 3.98e-06 | 1.2736e-06 | -0.3085106 | 3.25e-06 | 1.04e-06 | -0.3893617 | 2.87e-06 | 9.184e-07 | -0.5276596 | 2.22e-06 | 7.104e-07 | -0.693617 | 1.44e-06 | 4.608e-07 | -0.7148936 | 1.34e-06 | 4.288e-07 | -0.8099745 | 8.9312e-07 | 2.857984e-07 | -0.8194383 | 8.4864e-07 | 2.715648e-07 | -0.8752489 | 5.8633e-07 | 1.876256e-07 | -0.8831745 | 5.4908e-07 | 1.757056e-07 | -0.9254638 | 3.5032e-07 | 1.121024e-07 | -0.9439766 | 2.6331e-07 | 8.42592e-08
C1608X5R1C475K080AC | TDK | 4.7e-06 | 10 | 16 | X5R | 0603 | 1608 | 0.0008 | 0.0008 | 0.0016 | 4.7e-06 | 4.58984375e-06 | -0.04255319 | 4.5e-06 | 4.39453125e-06 | -0.05319149 | 4.45e-06 | 4.345703125e-06 | -0.3255319 | 3.17e-06 | 3.095703125e-06 | -0.4659574 | 2.51e-06 | 2.451171875e-06 | -0.5574468 | 2.08e-06 | 2.03125e-06 | -0.6553191 | 1.62e-06 | 1.58203125e-06 | -0.7404255 | 1.22e-06 | 1.19140625e-06 | -0.8598638 | 6.5864e-07 | 6.43203125e-07 | -0.8880128 | 5.2634e-07 | 5.140039e-07 | -0.9217809 | 3.6763e-07 | 3.590137e-07 | -1 |  |  | -1 |  |  | -1 |  |  | -1 |  |  | -1 |  |  | -1 |  |  | -1 |  |  | -1
CGA4J1X7R1V475K125AE Equiv. C2012X7R1V475K for Auto | TDK | 4.7e-06 | 10 | 35 | X7R | 0805 | 2012 | 0.00125 | 0.00125 | 0.002 | 4.7e-06 | 1.504e-06 | 0.008510638 | 4.74e-06 | 1.5168e-06 | 0.0106383 | 4.75e-06 | 1.52e-06 | -0.008510638 | 4.66e-06 | 1.4912e-06 | -0.03191489 | 4.55e-06 | 1.456e-06 | -0.05957447 | 4.42e-06 | 1.4144e-06 | -0.1 | 4.23e-06 | 1.3536e-06 | -0.1553191 | 3.97e-06 | 1.2704e-06 | -0.3212766 | 3.19e-06 | 1.0208e-06 | -0.4042553 | 2.8e-06 | 8.96e-07 | -0.5468085 | 2.13e-06 | 6.816e-07 | -0.7170213 | 1.33e-06 | 4.256e-07 | -0.7382979 | 1.23e-06 | 3.936e-07 | -0.8319426 | 7.8987e-07 | 2.527584e-07 | -1 |  |  | -1 |  |  | -1 |  |  | -1 |  |  | -1
CGA4J1X7R1V475M125AE Equiv. C2012X7R1V475M for Auto | TDK | 4.7e-06 | 20 | 35 | X7R | 0805 | 2012 | 0.00125 | 0.00125 | 0.002 | 4.7e-06 | 1.504e-06 | 0.008510638 | 4.74e-06 | 1.5168e-06 | 0.0106383 | 4.75e-06 | 1.52e-06 | -0.008510638 | 4.66e-06 | 1.4912e-06 | -0.03191489 | 4.55e-06 | 1.456e-06 | -0.05957447 | 4.42e-06 | 1.4144e-06 | -0.1 | 4.23e-06 | 1.3536e-06 | -0.1553191 | 3.97e-06 | 1.2704e-06 | -0.3212766 | 3.19e-06 | 1.0208e-06 | -0.4042553 | 2.8e-06 | 8.96e-07 | -0.5468085 | 2.13e-06 | 6.816e-07 | -0.7170213 | 1.33e-06 | 4.256e-07 | -0.7382979 | 1.23e-06 | 3.936e-07 | -0.8319426 | 7.8987e-07 | 2.527584e-07 | -1 |  |  | -1 |  |  | -1 |  |  | -1 |  |  | -1
885012107027 | Würth | 1e-05 | 10 | 25 | X5R | 0805 | 2012 | 0.00125 | 0.00125 | 0.002 | 1e-05 | 3.2e-06 | -0.023312 | 9.652e-06 | 3.08864e-06 | -0.0361 | 9.48e-06 | 3.0336e-06 | -0.275 | 6.99e-06 | 2.2368e-06 | -0.37196 | 6.0396e-06 | 1.932672e-06 | -0.4568 | 5.208e-06 | 1.66656e-06 | -0.578 | 4.02e-06 | 1.2864e-06 | -0.65288 | 3.2972e-06 | 1.055104e-06 | -0.802 | 1.86e-06 | 5.952e-07 | -0.8404 | 1.492e-06 | 4.7744e-07 | -0.889 | 1.042e-06 | 3.3344e-07 | -0.9318 | 6.428e-07 | 2.05696e-07 | -0.935 | 6.12e-07 | 1.9584e-07 |  |  | 0 |  |  | 0 |  |  | 0 |  |  | 0 |  |  | 0 |  |  | 0
GCJ21BR71C475KA01 | Murata | 4.7e-06 | 10 | 16 | X7R | 0805 | 2012 | 0.00125 | 0.00125 | 0.002 | 4.7e-06 | 1.504e-06 | 0.03135889 | 4.847387e-06 | 1.551164e-06 | 0.03832753 | 4.880139e-06 | 1.561645e-06 | 0.02090592 | 4.798258e-06 | 1.535443e-06 | -0.01393728 | 4.634495e-06 | 1.483038e-06 | -0.05574913 | 4.437979e-06 | 1.420153e-06 | -0.1254355 | 4.110453e-06 | 1.315345e-06 | -0.2195122 | 3.668293e-06 | 1.173854e-06 | -0.4390244 | 2.636585e-06 | 8.437073e-07 | -0.5226481 | 2.243554e-06 | 7.179373e-07 | -0.6376307 | 1.703136e-06 | 5.450035e-07 | -1 | 0 | 0 | -1 | 0 | 0 | -1 | 0 | 0 | -1 | 0 | 0 | -1 | 0 | 0 | -1 | 0 | 0 | -1 | 0 | 0 | -1 | 0 | 0
GCJ21BR71C475MA01 | Murata | 4.7e-06 | 20 | 16 | X7R | 0805 | 2012 | 0.00125 | 0.00125 | 0.002 | 4.7e-06 | 1.504e-06 | 0.03135889 | 4.847387e-06 | 1.551164e-06 | 0.03832753 | 4.880139e-06 | 1.561645e-06 | 0.02090592 | 4.798258e-06 | 1.535443e-06 | -0.01393728 | 4.634495e-06 | 1.483038e-06 | -0.05574913 | 4.437979e-06 | 1.420153e-06 | -0.1254355 | 4.110453e-06 | 1.315345e-06 | -0.2195122 | 3.668293e-06 | 1.173854e-06 | -0.4390244 | 2.636585e-06 | 8.437073e-07 | -0.5226481 | 2.243554e-06 | 7.179373e-07 | -0.6376307 | 1.703136e-06 | 5.450035e-07 | -1 | 0 | 0 | -1 | 0 | 0 | -1 | 0 | 0 | -1 | 0 | 0 | -1 | 0 | 0 | -1 | 0 | 0 | -1 | 0 | 0 | -1 | 0 | 0
GCH21BR71C475KE01 | Murata | 4.7e-06 | 10 | 16 | X7R | 0805 | 2012 | 0.00125 | 0.00125 | 0.002 | 4.7e-06 | 1.504e-06 | 0.04452055 | 4.909247e-06 | 1.570959e-06 | 0.05136986 | 4.941438e-06 | 1.58126e-06 | 0.01027397 | 4.748288e-06 | 1.519452e-06 | -0.04109589 | 4.506849e-06 | 1.442192e-06 | -0.0890411 | 4.281507e-06 | 1.370082e-06 | -0.1609589 | 3.943493e-06 | 1.261918e-06 | -0.25 | 3.525e-06 | 1.128e-06 | -0.4452055 | 2.607534e-06 | 8.34411e-07 | -0.5239726 | 2.237329e-06 | 7.159452e-07 | -0.6472603 | 1.657877e-06 | 5.305205e-07 | -1 | 0 | 0 | -1 | 0 | 0 | -1 | 0 | 0 | -1 | 0 | 0 | -1 | 0 | 0 | -1 | 0 | 0 | -1 | 0 | 0 | -1 | 0 | 0
GCM21BR71C475KA67 | Murata | 4.7e-06 | 10 | 16 | X7R | 0805 | 2012 | 0.00125 | 0.00125 | 0.002 | 4.7e-06 | 1.504e-06 | 0.04452055 | 4.909247e-06 | 1.570959e-06 | 0.05136986 | 4.941438e-06 | 1.58126e-06 | 0.01027397 | 4.748288e-06 | 1.519452e-06 | -0.04109589 | 4.506849e-06 | 1.442192e-06 | -0.0890411 | 4.281507e-06 | 1.370082e-06 | -0.1609589 | 3.943493e-06 | 1.261918e-06 | -0.25 | 3.525e-06 | 1.128e-06 | -0.4452055 | 2.607534e-06 | 8.34411e-07 | -0.5239726 | 2.237329e-06 | 7.159452e-07 | -0.6472603 | 1.657877e-06 | 5.305205e-07 | -1 | 0 | 0 | -1 | 0 | 0 | -1 | 0 | 0 | -1 | 0 | 0 | -1 | 0 | 0 | -1 | 0 | 0 | -1 | 0 | 0 | -1 | 0 | 0
GCM21BR71C475KA73 | Murata | 4.7e-06 | 10 | 16 | X7R | 0805 | 2012 | 0.00125 | 0.00125 | 0.002 | 4.7e-06 | 1.504e-06 | 0.04452055 | 4.909247e-06 | 1.570959e-06 | 0.05136986 | 4.941438e-06 | 1.58126e-06 | 0.01027397 | 4.748288e-06 | 1.519452e-06 | -0.04109589 | 4.506849e-06 | 1.442192e-06 | -0.0890411 | 4.281507e-06 | 1.370082e-06 | -0.1609589 | 3.943493e-06 | 1.261918e-06 | -0.25 | 3.525e-06 | 1.128e-06 | -0.4452055 | 2.607534e-06 | 8.34411e-07 | -0.5239726 | 2.237329e-06 | 7.159452e-07 | -0.6472603 | 1.657877e-06 | 5.305205e-07 | -1 | 0 | 0 | -1 | 0 | 0 | -1 | 0 | 0 | -1 | 0 | 0 | -1 | 0 | 0 | -1 | 0 | 0 | -1 | 0 | 0 | -1 | 0 | 0
GGM21BR71C475KA73 | Murata | 4.7e-06 | 10 | 16 | X7R | 0805 | 2012 | 0.00125 | 0.00125 | 0.002 | 4.7e-06 | 1.504e-06 | 0.04452055 | 4.909247e-06 | 1.570959e-06 | 0.05136986 | 4.941438e-06 | 1.58126e-06 | 0.01027397 | 4.748288e-06 | 1.519452e-06 | -0.04109589 | 4.506849e-06 | 1.442192e-06 | -0.0890411 | 4.281507e-06 | 1.370082e-06 | -0.1609589 | 3.943493e-06 | 1.261918e-06 | -0.25 | 3.525e-06 | 1.128e-06 | -0.4452055 | 2.607534e-06 | 8.34411e-07 | -0.5239726 | 2.237329e-06 | 7.159452e-07 | -0.6472603 | 1.657877e-06 | 5.305205e-07 | -1 | 0 | 0 | -1 | 0 | 0 | -1 | 0 | 0 | -1 | 0 | 0 | -1 | 0 | 0 | -1 | 0 | 0 | -1 | 0 | 0 | -1 | 0 | 0
CGA4J1X7R1E475K125AE Equiv. C2012X7R1E475K for Auto | TDK | 4.7e-06 | 10 | 25 | X7R | 0805 | 2012 | 0.00125 | 0.00125 | 0.002 | 4.7e-06 | 1.504e-06 | 0.004255319 | 4.72e-06 | 1.5104e-06 | 0.004255319 | 4.72e-06 | 1.5104e-06 | -0.01276596 | 4.64e-06 | 1.4848e-06 | -0.03617021 | 4.53e-06 | 1.4496e-06 | -0.06170213 | 4.41e-06 | 1.4112e-06 | -0.1021277 | 4.22e-06 | 1.3504e-06 | -0.1638298 | 3.93e-06 | 1.2576e-06 | -0.3446809 | 3.08e-06 | 9.856e-07 | -0.4319149 | 2.67e-06 | 8.544e-07 | -0.5702128 | 2.02e-06 | 6.464e-07 | -0.7276596 | 1.28e-06 | 4.096e-07 | -0.7468085 | 1.19e-06 | 3.808e-07 | -1 |  |  | -1 |  |  | -1 |  |  | -1 |  |  | -1 |  |  | -1
CGA4J1X7R1E475M125AE Equiv. C2012X7R1E475M for Auto | TDK | 4.7e-06 | 20 | 25 | X7R | 0805 | 2012 | 0.00125 | 0.00125 | 0.002 | 4.7e-06 | 1.504e-06 | 0.004255319 | 4.72e-06 | 1.5104e-06 | 0.004255319 | 4.72e-06 | 1.5104e-06 | -0.01276596 | 4.64e-06 | 1.4848e-06 | -0.03617021 | 4.53e-06 | 1.4496e-06 | -0.06170213 | 4.41e-06 | 1.4112e-06 | -0.1021277 | 4.22e-06 | 1.3504e-06 | -0.1638298 | 3.93e-06 | 1.2576e-06 | -0.3446809 | 3.08e-06 | 9.856e-07 | -0.4319149 | 2.67e-06 | 8.544e-07 | -0.5702128 | 2.02e-06 | 6.464e-07 | -0.7276596 | 1.28e-06 | 4.096e-07 | -0.7468085 | 1.19e-06 | 3.808e-07 | -1 |  |  | -1 |  |  | -1 |  |  | -1 |  |  | -1 |  |  | -1
CGA4J3X7R1C475K125AE Equiv. C2012X7R1C475K for Auto | TDK | 4.7e-06 | 10 | 16 | X7R | 0805 | 2012 | 0.00125 | 0.00125 | 0.002 | 4.7e-06 | 1.504e-06 | 0.004255319 | 4.72e-06 | 1.5104e-06 | 0.004255319 | 4.72e-06 | 1.5104e-06 | -0.01276596 | 4.64e-06 | 1.4848e-06 | -0.03617021 | 4.53e-06 | 1.4496e-06 | -0.06170213 | 4.41e-06 | 1.4112e-06 | -0.1021277 | 4.22e-06 | 1.3504e-06 | -0.1638298 | 3.93e-06 | 1.2576e-06 | -0.3446809 | 3.08e-06 | 9.856e-07 | -0.4319149 | 2.67e-06 | 8.544e-07 | -0.5702128 | 2.02e-06 | 6.464e-07 | -1 |  |  | -1 |  |  | -1 |  |  | -1 |  |  | -1 |  |  | -1 |  |  | -1 |  |  | -1
CGA4J3X7R1C475M125AE Equiv. C2012X7R1C475M for Auto | TDK | 4.7e-06 | 20 | 16 | X7R | 0805 | 2012 | 0.00125 | 0.00125 | 0.002 | 4.7e-06 | 1.504e-06 | 0.004255319 | 4.72e-06 | 1.5104e-06 | 0.004255319 | 4.72e-06 | 1.5104e-06 | -0.01276596 | 4.64e-06 | 1.4848e-06 | -0.03617021 | 4.53e-06 | 1.4496e-06 | -0.06170213 | 4.41e-06 | 1.4112e-06 | -0.1021277 | 4.22e-06 | 1.3504e-06 | -0.1638298 | 3.93e-06 | 1.2576e-06 | -0.3446809 | 3.08e-06 | 9.856e-07 | -0.4319149 | 2.67e-06 | 8.544e-07 | -0.5702128 | 2.02e-06 | 6.464e-07 | -1 |  |  | -1 |  |  | -1 |  |  | -1 |  |  | -1 |  |  | -1 |  |  | -1 |  |  | -1
GRT155C81C474KE01 | Murata | 4.7e-07 | 10 | 16 | X6S | 0402 | 1005 | 0.0005 | 0.0005 | 0.001 | 4.7e-07 | 1.88e-06 | 0.05970149 | 4.980597e-07 | 1.992239e-06 | 0.05970149 | 4.980597e-07 | 1.992239e-06 | -0.03731343 | 4.524627e-07 | 1.809851e-06 | -0.119403 | 4.138806e-07 | 1.655522e-06 | -0.1902985 | 3.805597e-07 | 1.522239e-06 | -0.2835821 | 3.367164e-07 | 1.346866e-06 | -0.3880597 | 2.876119e-07 | 1.150448e-06 | -0.5820896 | 1.964179e-07 | 7.856716e-07 | -0.6421642 | 1.681828e-07 | 6.727313e-07 | -0.7205224 | 1.313545e-07 | 5.254179e-07 | -1 | 0 | 0 | -1 | 0 | 0 | -1 | 0 | 0 | -1 | 0 | 0 | -1 | 0 | 0 | -1 | 0 | 0 | -1 | 0 | 0 | -1 | 0 | 0
GRT155R61C474KE01 | Murata | 4.7e-07 | 10 | 16 | X5R | 0402 | 1005 | 0.0005 | 0.0005 | 0.001 | 4.7e-07 | 1.88e-06 | 0.05970149 | 4.980597e-07 | 1.992239e-06 | 0.05970149 | 4.980597e-07 | 1.992239e-06 | -0.03731343 | 4.524627e-07 | 1.809851e-06 | -0.119403 | 4.138806e-07 | 1.655522e-06 | -0.1902985 | 3.805597e-07 | 1.522239e-06 | -0.2835821 | 3.367164e-07 | 1.346866e-06 | -0.3880597 | 2.876119e-07 | 1.150448e-06 | -0.5820896 | 1.964179e-07 | 7.856716e-07 | -0.6421642 | 1.681828e-07 | 6.727313e-07 | -0.7205224 | 1.313545e-07 | 5.254179e-07 | -1 | 0 | 0 | -1 | 0 | 0 | -1 | 0 | 0 | -1 | 0 | 0 | -1 | 0 | 0 | -1 | 0 | 0 | -1 | 0 | 0 | -1 | 0 | 0
GRT155R61E474KE01 | Murata | 4.7e-07 | 10 | 25 | X5R | 0402 | 1005 | 0.0005 | 0.0005 | 0.001 | 4.7e-07 | 1.88e-06 | 0.05970149 | 4.980597e-07 | 1.992239e-06 | 0.05970149 | 4.980597e-07 | 1.992239e-06 | -0.03731343 | 4.524627e-07 | 1.809851e-06 | -0.119403 | 4.138806e-07 | 1.655522e-06 | -0.1902985 | 3.805597e-07 | 1.522239e-06 | -0.2835821 | 3.367164e-07 | 1.346866e-06 | -0.3880597 | 2.876119e-07 | 1.150448e-06 | -0.5820896 | 1.964179e-07 | 7.856716e-07 | -0.6421642 | 1.681828e-07 | 6.727313e-07 | -0.7205224 | 1.313545e-07 | 5.254179e-07 | -0.7958955 | 9.59291e-08 | 3.837164e-07 | -0.8018657 | 9.312313e-08 | 3.724925e-07 | -1 | 0 | 0 | -1 | 0 | 0 | -1 | 0 | 0 | -1 | 0 | 0 | -1 | 0 | 0 | -1 | 0 | 0
GRT155R6YA474KE01 | Murata | 4.7e-07 | 10 | 35 | X5R | 0402 | 1005 | 0.0005 | 0.0005 | 0.001 | 4.7e-07 | 1.88e-06 | 0.05970149 | 4.980597e-07 | 1.992239e-06 | 0.05970149 | 4.980597e-07 | 1.992239e-06 | -0.03731343 | 4.524627e-07 | 1.809851e-06 | -0.119403 | 4.138806e-07 | 1.655522e-06 | -0.1902985 | 3.805597e-07 | 1.522239e-06 | -0.2835821 | 3.367164e-07 | 1.346866e-06 | -0.3880597 | 2.876119e-07 | 1.150448e-06 | -0.5820896 | 1.964179e-07 | 7.856716e-07 | -0.6421642 | 1.681828e-07 | 6.727313e-07 | -0.7205224 | 1.313545e-07 | 5.254179e-07 | -0.7958955 | 9.59291e-08 | 3.837164e-07 | -0.8018657 | 9.312313e-08 | 3.724925e-07 | -0.8440299 | 7.330597e-08 | 2.932239e-07 | -1 | 0 | 0 | -1 | 0 | 0 | -1 | 0 | 0 | -1 | 0 | 0 | -1 | 0 | 0
GXT155C81C474KE01 | Murata | 4.7e-07 | 10 | 16 | X6S | 0402 | 1005 | 0.0005 | 0.0005 | 0.001 | 4.7e-07 | 1.88e-06 | 0.05970149 | 4.980597e-07 | 1.992239e-06 | 0.05970149 | 4.980597e-07 | 1.992239e-06 | -0.03731343 | 4.524627e-07 | 1.809851e-06 | -0.119403 | 4.138806e-07 | 1.655522e-06 | -0.1902985 | 3.805597e-07 | 1.522239e-06 | -0.2835821 | 3.367164e-07 | 1.346866e-06 | -0.3880597 | 2.876119e-07 | 1.150448e-06 | -0.5820896 | 1.964179e-07 | 7.856716e-07 | -0.6421642 | 1.681828e-07 | 6.727313e-07 | -0.7205224 | 1.313545e-07 | 5.254179e-07 | -1 | 0 | 0 | -1 | 0 | 0 | -1 | 0 | 0 | -1 | 0 | 0 | -1 | 0 | 0 | -1 | 0 | 0 | -1 | 0 | 0 | -1 | 0 | 0
GXT155R61C474KE01 | Murata | 4.7e-07 | 10 | 16 | X5R | 0402 | 1005 | 0.0005 | 0.0005 | 0.001 | 4.7e-07 | 1.88e-06 | 0.05970149 | 4.980597e-07 | 1.992239e-06 | 0.05970149 | 4.980597e-07 | 1.992239e-06 | -0.03731343 | 4.524627e-07 | 1.809851e-06 | -0.119403 | 4.138806e-07 | 1.655522e-06 | -0.1902985 | 3.805597e-07 | 1.522239e-06 | -0.2835821 | 3.367164e-07 | 1.346866e-06 | -0.3880597 | 2.876119e-07 | 1.150448e-06 | -0.5820896 | 1.964179e-07 | 7.856716e-07 | -0.6421642 | 1.681828e-07 | 6.727313e-07 | -0.7205224 | 1.313545e-07 | 5.254179e-07 | -1 | 0 | 0 | -1 | 0 | 0 | -1 | 0 | 0 | -1 | 0 | 0 | -1 | 0 | 0 | -1 | 0 | 0 | -1 | 0 | 0 | -1 | 0 | 0
GXT155R61E474KE01 | Murata | 4.7e-07 | 10 | 25 | X5R | 0402 | 1005 | 0.0005 | 0.0005 | 0.001 | 4.7e-07 | 1.88e-06 | 0.05970149 | 4.980597e-07 | 1.992239e-06 | 0.05970149 | 4.980597e-07 | 1.992239e-06 | -0.03731343 | 4.524627e-07 | 1.809851e-06 | -0.119403 | 4.138806e-07 | 1.655522e-06 | -0.1902985 | 3.805597e-07 | 1.522239e-06 | -0.2835821 | 3.367164e-07 | 1.346866e-06 | -0.3880597 | 2.876119e-07 | 1.150448e-06 | -0.5820896 | 1.964179e-07 | 7.856716e-07 | -0.6421642 | 1.681828e-07 | 6.727313e-07 | -0.7205224 | 1.313545e-07 | 5.254179e-07 | -0.7958955 | 9.59291e-08 | 3.837164e-07 | -0.8018657 | 9.312313e-08 | 3.724925e-07 | -1 | 0 | 0 | -1 | 0 | 0 | -1 | 0 | 0 | -1 | 0 | 0 | -1 | 0 | 0 | -1 | 0 | 0
GXT155R6YA474KE01 | Murata | 4.7e-07 | 10 | 35 | X5R | 0402 | 1005 | 0.0005 | 0.0005 | 0.001 | 4.7e-07 | 1.88e-06 | 0.05970149 | 4.980597e-07 | 1.992239e-06 | 0.05970149 | 4.980597e-07 | 1.992239e-06 | -0.03731343 | 4.524627e-07 | 1.809851e-06 | -0.119403 | 4.138806e-07 | 1.655522e-06 | -0.1902985 | 3.805597e-07 | 1.522239e-06 | -0.2835821 | 3.367164e-07 | 1.346866e-06 | -0.3880597 | 2.876119e-07 | 1.150448e-06 | -0.5820896 | 1.964179e-07 | 7.856716e-07 | -0.6421642 | 1.681828e-07 | 6.727313e-07 | -0.7205224 | 1.313545e-07 | 5.254179e-07 | -0.7958955 | 9.59291e-08 | 3.837164e-07 | -0.8018657 | 9.312313e-08 | 3.724925e-07 | -0.8440299 | 7.330597e-08 | 2.932239e-07 | -1 | 0 | 0 | -1 | 0 | 0 | -1 | 0 | 0 | -1 | 0 | 0 | -1 | 0 | 0
C2012X5R1E106K125AB | TDK | 1e-05 | 10 | 25 | X5R | 0805 | 2012 | 0.00125 | 0.00125 | 0.002 | 1e-05 | 3.2e-06 | -0.035 | 9.65e-06 | 3.088e-06 | -0.043 | 9.57e-06 | 3.0624e-06 | -0.217 | 7.83e-06 | 2.5056e-06 | -0.323 | 6.77e-06 | 2.1664e-06 | -0.418 | 5.82e-06 | 1.8624e-06 | -0.52 | 4.8e-06 | 1.536e-06 | -0.621 | 3.79e-06 | 1.2128e-06 | -0.781 | 2.19e-06 | 7.008e-07 | -0.822 | 1.78e-06 | 5.696e-07 | -0.879 | 1.21e-06 | 3.872e-07 | -0.921213 | 7.8787e-07 | 2.521184e-07 | -0.926525 | 7.3475e-07 | 2.3512e-07 | -1 |  |  | -1 |  |  | -1 |  |  | -1 |  |  | -1 |  |  | -1
C2012X5R1V106K125AC | TDK | 1e-05 | 10 | 35 | X5R | 0805 | 2012 | 0.00125 | 0.00125 | 0.002 | 1e-05 | 3.2e-06 | -0.035 | 9.65e-06 | 3.088e-06 | -0.043 | 9.57e-06 | 3.0624e-06 | -0.217 | 7.83e-06 | 2.5056e-06 | -0.323 | 6.77e-06 | 2.1664e-06 | -0.418 | 5.82e-06 | 1.8624e-06 | -0.52 | 4.8e-06 | 1.536e-06 | -0.621 | 3.79e-06 | 1.2128e-06 | -0.781 | 2.19e-06 | 7.008e-07 | -0.822 | 1.78e-06 | 5.696e-07 | -0.879 | 1.21e-06 | 3.872e-07 | -0.921213 | 7.8787e-07 | 2.521184e-07 | -0.926525 | 7.3475e-07 | 2.3512e-07 | -0.947893 | 5.2107e-07 | 1.667424e-07 | -1 |  |  | -1 |  |  | -1 |  |  | -1 |  |  | -1
C2012X6S1C106K125AC | TDK | 1e-05 | 10 | 16 | X6S | 0805 | 2012 | 0.00125 | 0.00125 | 0.002 | 1e-05 | 3.2e-06 | -0.035 | 9.65e-06 | 3.088e-06 | -0.043 | 9.57e-06 | 3.0624e-06 | -0.217 | 7.83e-06 | 2.5056e-06 | -0.323 | 6.77e-06 | 2.1664e-06 | -0.418 | 5.82e-06 | 1.8624e-06 | -0.52 | 4.8e-06 | 1.536e-06 | -0.621 | 3.79e-06 | 1.2128e-06 | -0.781 | 2.19e-06 | 7.008e-07 | -0.822 | 1.78e-06 | 5.696e-07 | -0.879 | 1.21e-06 | 3.872e-07 | -1 |  |  | -1 |  |  | -1 |  |  | -1 |  |  | -1 |  |  | -1 |  |  | -1 |  |  | -1
C1005X5R1E105K050BC | TDK | 1e-06 | 10 | 25 | X5R | 0402 | 1005 | 0.0005 | 0.0005 | 0.001 | 1e-06 | 4e-06 | -0.06263 | 9.3737e-07 | 3.74948e-06 | -0.07829 | 9.2171e-07 | 3.68684e-06 | -0.31054 | 6.8946e-07 | 2.75784e-06 | -0.42716 | 5.7284e-07 | 2.29136e-06 | -0.52368 | 4.7632e-07 | 1.90528e-06 | -0.62232 | 3.7768e-07 | 1.51072e-06 | -0.71299 | 2.8701e-07 | 1.14804e-06 | -0.84307 | 1.5693e-07 | 6.2772e-07 | -0.87449 | 1.2551e-07 | 5.0204e-07 | -0.91255 | 8.745e-08 | 3.498e-07 | -0.94175 | 5.825e-08 | 2.33e-07 | -0.9454 | 5.46e-08 | 2.184e-07 | -1 |  |  | -1 |  |  | -1 |  |  | -1 |  |  | -1 |  |  | -1
885012106029 | Würth | 2.2e-06 | 10 | 16 | X5R | 0603 | 1608 | 0.0008 | 0.0008 | 0.0016 | 2.2e-06 | 2.1484375e-06 | 0.000555 | 2.205e-06 | 2.15332e-06 | -0.00367875 | 2.195e-06 | 2.143555e-06 | -0.144025 | 1.885e-06 | 1.84082e-06 | -0.23475 | 1.68625e-06 | 1.646729e-06 | -0.31 | 1.52e-06 | 1.484375e-06 | -0.412375 | 1.29375e-06 | 1.263428e-06 | -0.5188125 | 1.058125e-06 | 1.033325e-06 | -0.70825 | 6.4275e-07 | 6.276855e-07 | -0.7675 | 5.12e-07 | 5e-07 | -0.839 | 3.53e-07 | 3.447265625e-07 |  |  | 0 |  |  | 0 |  |  | 0 |  |  | 0 |  |  | 0 |  |  | 0 |  |  | 0 |  |  | 0
885012107013 | Würth | 4.7e-06 | 20 | 16 | X5R | 0805 | 2012 | 0.00125 | 0.00125 | 0.002 | 4.7e-06 | 1.504e-06 | 0.0104 | 4.748e-06 | 1.51936e-06 | 0.013 | 4.76e-06 | 1.5232e-06 | -0.04235 | 4.5e-06 | 1.44e-06 | -0.09483 | 4.255e-06 | 1.3616e-06 | -0.146 | 4.01e-06 | 1.2832e-06 | -0.222 | 3.66e-06 | 1.1712e-06 | -0.3151 | 3.224e-06 | 1.03168e-06 | -0.53 | 2.21e-06 | 7.072e-07 | -0.612 | 1.82e-06 | 5.824e-07 | -0.726 | 1.29e-06 | 4.128e-07 |  |  | 0 |  |  | 0 |  |  | 0 |  |  | 0 |  |  | 0 |  |  | 0 |  |  | 0 |  |  | 0
CGA4J3X5R1E475K125AB Equiv. C2012X5R1E475K for Auto | TDK | 4.7e-06 | 10 | 25 | X5R | 0805 | 2012 | 0.00125 | 0.00125 | 0.002 | 4.7e-06 | 1.504e-06 | 0.008510638 | 4.74e-06 | 1.5168e-06 | 0.008510638 | 4.74e-06 | 1.5168e-06 | -0.03191489 | 4.55e-06 | 1.456e-06 | -0.06170213 | 4.41e-06 | 1.4112e-06 | -0.09148936 | 4.27e-06 | 1.3664e-06 | -0.1382979 | 4.05e-06 | 1.296e-06 | -0.206383 | 3.73e-06 | 1.1936e-06 | -0.3978723 | 2.83e-06 | 9.056e-07 | -0.4893617 | 2.4e-06 | 7.68e-07 | -0.6361702 | 1.71e-06 | 5.472e-07 | -0.7765957 | 1.05e-06 | 3.36e-07 | -0.7953362 | 9.6192e-07 | 3.078144e-07 | -1 |  |  | -1 |  |  | -1 |  |  | -1 |  |  | -1 |  |  | -1
CGA4J3X5R1E475M125AB Equiv. C2012X5R1E475M for Auto | TDK | 4.7e-06 | 20 | 25 | X5R | 0805 | 2012 | 0.00125 | 0.00125 | 0.002 | 4.7e-06 | 1.504e-06 | 0.008510638 | 4.74e-06 | 1.5168e-06 | 0.008510638 | 4.74e-06 | 1.5168e-06 | -0.03191489 | 4.55e-06 | 1.456e-06 | -0.06170213 | 4.41e-06 | 1.4112e-06 | -0.09148936 | 4.27e-06 | 1.3664e-06 | -0.1382979 | 4.05e-06 | 1.296e-06 | -0.206383 | 3.73e-06 | 1.1936e-06 | -0.3978723 | 2.83e-06 | 9.056e-07 | -0.4893617 | 2.4e-06 | 7.68e-07 | -0.6361702 | 1.71e-06 | 5.472e-07 | -0.7765957 | 1.05e-06 | 3.36e-07 | -0.7953362 | 9.6192e-07 | 3.078144e-07 | -1 |  |  | -1 |  |  | -1 |  |  | -1 |  |  | -1 |  |  | -1
CGA4J3X5R1V475K125AB Equiv. C2012X5R1V475K for Auto | TDK | 4.7e-06 | 10 | 35 | X5R | 0805 | 2012 | 0.00125 | 0.00125 | 0.002 | 4.7e-06 | 1.504e-06 | 0.008510638 | 4.74e-06 | 1.5168e-06 | 0.008510638 | 4.74e-06 | 1.5168e-06 | -0.03191489 | 4.55e-06 | 1.456e-06 | -0.06170213 | 4.41e-06 | 1.4112e-06 | -0.09148936 | 4.27e-06 | 1.3664e-06 | -0.1382979 | 4.05e-06 | 1.296e-06 | -0.206383 | 3.73e-06 | 1.1936e-06 | -0.3978723 | 2.83e-06 | 9.056e-07 | -0.4893617 | 2.4e-06 | 7.68e-07 | -0.6361702 | 1.71e-06 | 5.472e-07 | -0.7765957 | 1.05e-06 | 3.36e-07 | -0.7953362 | 9.6192e-07 | 3.078144e-07 | -1 |  |  | -1 |  |  | -1 |  |  | -1 |  |  | -1 |  |  | -1
CGA4J3X5R1V475M125AB Equiv. C2012X5R1V475M for Auto | TDK | 4.7e-06 | 20 | 35 | X5R | 0805 | 2012 | 0.00125 | 0.00125 | 0.002 | 4.7e-06 | 1.504e-06 | 0.008510638 | 4.74e-06 | 1.5168e-06 | 0.008510638 | 4.74e-06 | 1.5168e-06 | -0.03191489 | 4.55e-06 | 1.456e-06 | -0.06170213 | 4.41e-06 | 1.4112e-06 | -0.09148936 | 4.27e-06 | 1.3664e-06 | -0.1382979 | 4.05e-06 | 1.296e-06 | -0.206383 | 3.73e-06 | 1.1936e-06 | -0.3978723 | 2.83e-06 | 9.056e-07 | -0.4893617 | 2.4e-06 | 7.68e-07 | -0.6361702 | 1.71e-06 | 5.472e-07 | -0.7765957 | 1.05e-06 | 3.36e-07 | -0.7953362 | 9.6192e-07 | 3.078144e-07 | -1 |  |  | -1 |  |  | -1 |  |  | -1 |  |  | -1 |  |  | -1
C2012X6S1E475K125AC | TDK | 4.7e-06 | 10 | 25 | X6S | 0805 | 2012 | 0.00125 | 0.00125 | 0.002 | 4.7e-06 | 1.504e-06 | 0.008510638 | 4.74e-06 | 1.5168e-06 | 0.008510638 | 4.74e-06 | 1.5168e-06 | -0.03191489 | 4.55e-06 | 1.456e-06 | -0.06170213 | 4.41e-06 | 1.4112e-06 | -0.09148936 | 4.27e-06 | 1.3664e-06 | -0.1382979 | 4.05e-06 | 1.296e-06 | -0.206383 | 3.73e-06 | 1.1936e-06 | -0.3978723 | 2.83e-06 | 9.056e-07 | -0.4893617 | 2.4e-06 | 7.68e-07 | -0.6361702 | 1.71e-06 | 5.472e-07 | -0.7765957 | 1.05e-06 | 3.36e-07 | -0.7953362 | 9.6192e-07 | 3.078144e-07 | -1 |  |  | -1 |  |  | -1 |  |  | -1 |  |  | -1 |  |  | -1
C2012X6S1V475K125AB | TDK | 4.7e-06 | 10 | 35 | X6S | 0805 | 2012 | 0.00125 | 0.00125 | 0.002 | 4.7e-06 | 1.504e-06 | 0.008510638 | 4.74e-06 | 1.5168e-06 | 0.008510638 | 4.74e-06 | 1.5168e-06 | -0.03191489 | 4.55e-06 | 1.456e-06 | -0.06170213 | 4.41e-06 | 1.4112e-06 | -0.09148936 | 4.27e-06 | 1.3664e-06 | -0.1382979 | 4.05e-06 | 1.296e-06 | -0.206383 | 3.73e-06 | 1.1936e-06 | -0.3978723 | 2.83e-06 | 9.056e-07 | -0.4893617 | 2.4e-06 | 7.68e-07 | -0.6361702 | 1.71e-06 | 5.472e-07 | -0.7765957 | 1.05e-06 | 3.36e-07 | -0.7953362 | 9.6192e-07 | 3.078144e-07 | -1 |  |  | -1 |  |  | -1 |  |  | -1 |  |  | -1 |  |  | -1
C2012X7R1C475K125AB | TDK | 4.7e-06 | 10 | 16 | X7R | 0805 | 2012 | 0.00125 | 0.00125 | 0.002 | 4.7e-06 | 1.504e-06 | 0.008510638 | 4.74e-06 | 1.5168e-06 | 0.008510638 | 4.74e-06 | 1.5168e-06 | -0.03191489 | 4.55e-06 | 1.456e-06 | -0.06170213 | 4.41e-06 | 1.4112e-06 | -0.09148936 | 4.27e-06 | 1.3664e-06 | -0.1382979 | 4.05e-06 | 1.296e-06 | -0.206383 | 3.73e-06 | 1.1936e-06 | -0.3978723 | 2.83e-06 | 9.056e-07 | -0.4893617 | 2.4e-06 | 7.68e-07 | -0.6361702 | 1.71e-06 | 5.472e-07 | -1 |  |  | -1 |  |  | -1 |  |  | -1 |  |  | -1 |  |  | -1 |  |  | -1 |  |  | -1
C2012X7R1E475K125AB | TDK | 4.7e-06 | 10 | 25 | X7R | 0805 | 2012 | 0.00125 | 0.00125 | 0.002 | 4.7e-06 | 1.504e-06 | 0.008510638 | 4.74e-06 | 1.5168e-06 | 0.008510638 | 4.74e-06 | 1.5168e-06 | -0.03191489 | 4.55e-06 | 1.456e-06 | -0.06170213 | 4.41e-06 | 1.4112e-06 | -0.09148936 | 4.27e-06 | 1.3664e-06 | -0.1382979 | 4.05e-06 | 1.296e-06 | -0.206383 | 3.73e-06 | 1.1936e-06 | -0.3978723 | 2.83e-06 | 9.056e-07 | -0.4893617 | 2.4e-06 | 7.68e-07 | -0.6361702 | 1.71e-06 | 5.472e-07 | -0.7765957 | 1.05e-06 | 3.36e-07 | -0.7953362 | 9.6192e-07 | 3.078144e-07 | -1 |  |  | -1 |  |  | -1 |  |  | -1 |  |  | -1 |  |  | -1
C2012X7R1V475K125AC | TDK | 4.7e-06 | 10 | 35 | X7R | 0805 | 2012 | 0.00125 | 0.00125 | 0.002 | 4.7e-06 | 1.504e-06 | 0.008510638 | 4.74e-06 | 1.5168e-06 | 0.008510638 | 4.74e-06 | 1.5168e-06 | -0.03191489 | 4.55e-06 | 1.456e-06 | -0.06170213 | 4.41e-06 | 1.4112e-06 | -0.09148936 | 4.27e-06 | 1.3664e-06 | -0.1382979 | 4.05e-06 | 1.296e-06 | -0.206383 | 3.73e-06 | 1.1936e-06 | -0.3978723 | 2.83e-06 | 9.056e-07 | -0.4893617 | 2.4e-06 | 7.68e-07 | -0.6361702 | 1.71e-06 | 5.472e-07 | -0.7765957 | 1.05e-06 | 3.36e-07 | -0.7953362 | 9.6192e-07 | 3.078144e-07 | -1 |  |  | -1 |  |  | -1 |  |  | -1 |  |  | -1 |  |  | -1
C1005X5R1V105K050BE | TDK | 1e-06 | 10 | 35 | X5R | 0402 | 1005 | 0.0005 | 0.0005 | 0.001 | 1e-06 | 4e-06 | -0.046 | 9.54e-07 | 3.816e-06 | -0.0575 | 9.425e-07 | 3.77e-06 | -0.26808 | 7.3192e-07 | 2.92768e-06 | -0.38225 | 6.1775e-07 | 2.471e-06 | -0.47805 | 5.2195e-07 | 2.0878e-06 | -0.57495 | 4.2505e-07 | 1.7002e-06 | -0.66594 | 3.3406e-07 | 1.33624e-06 | -0.81206 | 1.8794e-07 | 7.5176e-07 | -0.84962 | 1.5038e-07 | 6.0152e-07 | -0.89554 | 1.0446e-07 | 4.1784e-07 | -0.9304 | 6.96e-08 | 2.784e-07 | -0.93476 | 6.524e-08 | 2.6096e-07 | -0.95354 | 4.646e-08 | 1.8584e-07 | -1 |  |  | -1 |  |  | -1 |  |  | -1 |  |  | -1
885012207053 | Würth | 4.7e-06 | 10 | 16 | X7R | 0805 | 2012 | 0.00125 | 0.00125 | 0.002 | 4.7e-06 | 1.504e-06 | 0.0286 | 4.835e-06 | 1.5472e-06 | 0.0378625 | 4.87625e-06 | 1.5604e-06 | -0.00171875 | 4.69375e-06 | 1.502e-06 | -0.04990625 | 4.466875e-06 | 1.4294e-06 | -0.11435 | 4.165e-06 | 1.3328e-06 | -0.205125 | 3.73875e-06 | 1.1964e-06 | -0.3164375 | 3.210625e-06 | 1.0274e-06 | -0.5435 | 2.1475e-06 | 6.872e-07 | -0.6245 | 1.765e-06 | 5.648e-07 | -0.734 | 1.25e-06 | 4e-07 |  |  | 0 |  |  | 0 |  |  | 0 |  |  | 0 |  |  | 0 |  |  | 0 |  |  | 0 |  |  | 0
GRM155R61H474KE11 | Murata | 4.7e-07 | 10 | 50 | X5R | 0402 | 1005 | 0.0005 | 0.0005 | 0.001 | 4.7e-07 | 1.88e-06 | 0.0327381 | 4.853869e-07 | 1.941548e-06 | 0.0327381 | 4.853869e-07 | 1.941548e-06 | -0.0327381 | 4.546131e-07 | 1.818452e-06 | -0.0952381 | 4.252381e-07 | 1.700952e-06 | -0.1547619 | 3.972619e-07 | 1.589048e-06 | -0.2440476 | 3.552976e-07 | 1.42119e-06 | -0.3452381 | 3.077381e-07 | 1.230952e-06 | -0.5535714 | 2.098214e-07 | 8.392857e-07 | -0.625 | 1.7625e-07 | 7.05e-07 | -0.7199405 | 1.31628e-07 | 5.265119e-07 | -0.8136905 | 8.756548e-08 | 3.502619e-07 | -0.821131 | 8.406845e-08 | 3.362738e-07 | -0.8708333 | 6.070833e-08 | 2.428333e-07 | -0.8741071 | 5.916964e-08 | 2.366786e-07 | -0.9044643 | 4.490179e-08 | 1.796071e-07 | -0.9080357 | 4.322321e-08 | 1.728929e-07 | -1 | 0 | 0 | -1 | 0 | 0
GRM155R61H474ME11 | Murata | 4.7e-07 | 20 | 50 | X5R | 0402 | 1005 | 0.0005 | 0.0005 | 0.001 | 4.7e-07 | 1.88e-06 | 0.0327381 | 4.853869e-07 | 1.941548e-06 | 0.0327381 | 4.853869e-07 | 1.941548e-06 | -0.0327381 | 4.546131e-07 | 1.818452e-06 | -0.0952381 | 4.252381e-07 | 1.700952e-06 | -0.1547619 | 3.972619e-07 | 1.589048e-06 | -0.2440476 | 3.552976e-07 | 1.42119e-06 | -0.3452381 | 3.077381e-07 | 1.230952e-06 | -0.5535714 | 2.098214e-07 | 8.392857e-07 | -0.625 | 1.7625e-07 | 7.05e-07 | -0.7199405 | 1.31628e-07 | 5.265119e-07 | -0.8136905 | 8.756548e-08 | 3.502619e-07 | -0.821131 | 8.406845e-08 | 3.362738e-07 | -0.8708333 | 6.070833e-08 | 2.428333e-07 | -0.8741071 | 5.916964e-08 | 2.366786e-07 | -0.9044643 | 4.490179e-08 | 1.796071e-07 | -0.9080357 | 4.322321e-08 | 1.728929e-07 | -1 | 0 | 0 | -1 | 0 | 0
CGA2B1X7S1C474K050BE Equiv. C1005X7S1C474K for Auto | TDK | 4.7e-07 | 10 | 16 | X7S | 0402 | 1005 | 0.0005 | 0.0005 | 0.001 | 4.7e-07 | 1.88e-06 | -0.003851064 | 4.6819e-07 | 1.87276e-06 | -0.004808511 | 4.6774e-07 | 1.87096e-06 | -0.06946809 | 4.3735e-07 | 1.7494e-06 | -0.1241915 | 4.1163e-07 | 1.64652e-06 | -0.1805106 | 3.8516e-07 | 1.54064e-06 | -0.2575532 | 3.4895e-07 | 1.3958e-06 | -0.3544681 | 3.034e-07 | 1.2136e-06 | -0.5738511 | 2.0029e-07 | 8.0116e-07 | -0.6531064 | 1.6304e-07 | 6.5216e-07 | -0.7628511 | 1.1146e-07 | 4.4584e-07 | -1 |  |  | -1 |  |  | -1 |  |  | -1 |  |  | -1 |  |  | -1 |  |  | -1 |  |  | -1
CGA2B1X7S1C474M050BE Equiv. C1005X7S1C474M for Auto | TDK | 4.7e-07 | 20 | 16 | X7S | 0402 | 1005 | 0.0005 | 0.0005 | 0.001 | 4.7e-07 | 1.88e-06 | -0.003851064 | 4.6819e-07 | 1.87276e-06 | -0.004808511 | 4.6774e-07 | 1.87096e-06 | -0.06946809 | 4.3735e-07 | 1.7494e-06 | -0.1241915 | 4.1163e-07 | 1.64652e-06 | -0.1805106 | 3.8516e-07 | 1.54064e-06 | -0.2575532 | 3.4895e-07 | 1.3958e-06 | -0.3544681 | 3.034e-07 | 1.2136e-06 | -0.5738511 | 2.0029e-07 | 8.0116e-07 | -0.6531064 | 1.6304e-07 | 6.5216e-07 | -0.7628511 | 1.1146e-07 | 4.4584e-07 | -1 |  |  | -1 |  |  | -1 |  |  | -1 |  |  | -1 |  |  | -1 |  |  | -1 |  |  | -1
885012107018 | Würth | 4.7e-06 | 20 | 25 | X5R | 0805 | 2012 | 0.00125 | 0.00125 | 0.002 | 4.7e-06 | 1.504e-06 | -0.021312 | 4.6008e-06 | 1.472256e-06 | -0.02664 | 4.576e-06 | 1.46432e-06 | -0.0666 | 4.39e-06 | 1.4048e-06 | -0.122728 | 4.1244e-06 | 1.319808e-06 | -0.17184 | 3.892e-06 | 1.24544e-06 | -0.242 | 3.56e-06 | 1.1392e-06 | -0.33144 | 3.1388e-06 | 1.004416e-06 | -0.549 | 2.12e-06 | 6.784e-07 | -0.6282 | 1.752e-06 | 5.6064e-07 | -0.7384 | 1.228e-06 | 3.9296e-07 | -0.8476 | 7.164e-07 | 2.29248e-07 | -0.856 | 6.76e-07 | 2.1632e-07 |  |  | 0 |  |  | 0 |  |  | 0 |  |  | 0 |  |  | 0 |  |  | 0
GRM21BR61H475KE51 | Murata | 4.7e-06 | 10 | 50 | X5R | 0805 | 2012 | 0.00125 | 0.00125 | 0.002 | 4.7e-06 | 1.504e-06 | 0.006024096 | 4.728313e-06 | 1.51306e-06 | 0.006024096 | 4.728313e-06 | 1.51306e-06 | -0.04518072 | 4.487651e-06 | 1.436048e-06 | -0.0873494 | 4.289458e-06 | 1.372627e-06 | -0.1325301 | 4.077108e-06 | 1.304675e-06 | -0.1987952 | 3.765663e-06 | 1.205012e-06 | -0.2861446 | 3.35512e-06 | 1.073639e-06 | -0.4939759 | 2.378313e-06 | 7.610602e-07 | -0.5753012 | 1.996084e-06 | 6.38747e-07 | -0.6837349 | 1.486446e-06 | 4.756627e-07 | -0.7843373 | 1.013614e-06 | 3.243566e-07 | -0.7918675 | 9.782229e-07 | 3.130313e-07 | -0.8472892 | 7.17741e-07 | 2.296771e-07 | -0.8518072 | 6.96506e-07 | 2.228819e-07 | -0.8945783 | 4.954819e-07 | 1.585542e-07 | -0.8978916 | 4.799096e-07 | 1.535711e-07 | -1 | 0 | 0 | -1 | 0 | 0
GRM21BR61H475ME51 | Murata | 4.7e-06 | 20 | 50 | X5R | 0805 | 2012 | 0.00125 | 0.00125 | 0.002 | 4.7e-06 | 1.504e-06 | 0.006024096 | 4.728313e-06 | 1.51306e-06 | 0.006024096 | 4.728313e-06 | 1.51306e-06 | -0.04518072 | 4.487651e-06 | 1.436048e-06 | -0.0873494 | 4.289458e-06 | 1.372627e-06 | -0.1325301 | 4.077108e-06 | 1.304675e-06 | -0.1987952 | 3.765663e-06 | 1.205012e-06 | -0.2861446 | 3.35512e-06 | 1.073639e-06 | -0.4939759 | 2.378313e-06 | 7.610602e-07 | -0.5753012 | 1.996084e-06 | 6.38747e-07 | -0.6837349 | 1.486446e-06 | 4.756627e-07 | -0.7843373 | 1.013614e-06 | 3.243566e-07 | -0.7918675 | 9.782229e-07 | 3.130313e-07 | -0.8472892 | 7.17741e-07 | 2.296771e-07 | -0.8518072 | 6.96506e-07 | 2.228819e-07 | -0.8945783 | 4.954819e-07 | 1.585542e-07 | -0.8978916 | 4.799096e-07 | 1.535711e-07 | -1 | 0 | 0 | -1 | 0 | 0
GRT21BR61H475KE13 | Murata | 4.7e-06 | 10 | 50 | X5R | 0805 | 2012 | 0.00125 | 0.00125 | 0.002 | 4.7e-06 | 1.504e-06 | 0.006024096 | 4.728313e-06 | 1.51306e-06 | 0.006024096 | 4.728313e-06 | 1.51306e-06 | -0.04518072 | 4.487651e-06 | 1.436048e-06 | -0.0873494 | 4.289458e-06 | 1.372627e-06 | -0.1325301 | 4.077108e-06 | 1.304675e-06 | -0.1987952 | 3.765663e-06 | 1.205012e-06 | -0.2861446 | 3.35512e-06 | 1.073639e-06 | -0.4939759 | 2.378313e-06 | 7.610602e-07 | -0.5753012 | 1.996084e-06 | 6.38747e-07 | -0.6837349 | 1.486446e-06 | 4.756627e-07 | -0.7843373 | 1.013614e-06 | 3.243566e-07 | -0.7918675 | 9.782229e-07 | 3.130313e-07 | -0.8472892 | 7.17741e-07 | 2.296771e-07 | -0.8518072 | 6.96506e-07 | 2.228819e-07 | -0.8945783 | 4.954819e-07 | 1.585542e-07 | -0.8978916 | 4.799096e-07 | 1.535711e-07 | -1 | 0 | 0 | -1 | 0 | 0
GRM21BC8YA475KE51 | Murata | 4.7e-06 | 10 | 35 | X6S | 0805 | 2012 | 0.00125 | 0.00125 | 0.002 | 4.7e-06 | 1.504e-06 | 0.006024096 | 4.728313e-06 | 1.51306e-06 | 0.006024096 | 4.728313e-06 | 1.51306e-06 | -0.04518072 | 4.487651e-06 | 1.436048e-06 | -0.0873494 | 4.289458e-06 | 1.372627e-06 | -0.1325301 | 4.077108e-06 | 1.304675e-06 | -0.1987952 | 3.765663e-06 | 1.205012e-06 | -0.2861446 | 3.35512e-06 | 1.073639e-06 | -0.4939759 | 2.378313e-06 | 7.610602e-07 | -0.5753012 | 1.996084e-06 | 6.38747e-07 | -0.6837349 | 1.486446e-06 | 4.756627e-07 | -0.7843373 | 1.013614e-06 | 3.243566e-07 | -0.7918675 | 9.782229e-07 | 3.130313e-07 | -0.8472892 | 7.17741e-07 | 2.296771e-07 | -1 | 0 | 0 | -1 | 0 | 0 | -1 | 0 | 0 | -1 | 0 | 0 | -1 | 0 | 0
GRM21BC8YA475ME51 | Murata | 4.7e-06 | 20 | 35 | X6S | 0805 | 2012 | 0.00125 | 0.00125 | 0.002 | 4.7e-06 | 1.504e-06 | 0.006024096 | 4.728313e-06 | 1.51306e-06 | 0.006024096 | 4.728313e-06 | 1.51306e-06 | -0.04518072 | 4.487651e-06 | 1.436048e-06 | -0.0873494 | 4.289458e-06 | 1.372627e-06 | -0.1325301 | 4.077108e-06 | 1.304675e-06 | -0.1987952 | 3.765663e-06 | 1.205012e-06 | -0.2861446 | 3.35512e-06 | 1.073639e-06 | -0.4939759 | 2.378313e-06 | 7.610602e-07 | -0.5753012 | 1.996084e-06 | 6.38747e-07 | -0.6837349 | 1.486446e-06 | 4.756627e-07 | -0.7843373 | 1.013614e-06 | 3.243566e-07 | -0.7918675 | 9.782229e-07 | 3.130313e-07 | -0.8472892 | 7.17741e-07 | 2.296771e-07 | -1 | 0 | 0 | -1 | 0 | 0 | -1 | 0 | 0 | -1 | 0 | 0 | -1 | 0 | 0
GRM21BR71C475KE51 | Murata | 4.7e-06 | 10 | 16 | X7R | 0805 | 2012 | 0.00125 | 0.00125 | 0.002 | 4.7e-06 | 1.504e-06 | 0.006024096 | 4.728313e-06 | 1.51306e-06 | 0.006024096 | 4.728313e-06 | 1.51306e-06 | -0.04518072 | 4.487651e-06 | 1.436048e-06 | -0.0873494 | 4.289458e-06 | 1.372627e-06 | -0.1325301 | 4.077108e-06 | 1.304675e-06 | -0.1987952 | 3.765663e-06 | 1.205012e-06 | -0.2861446 | 3.35512e-06 | 1.073639e-06 | -0.4939759 | 2.378313e-06 | 7.610602e-07 | -0.5753012 | 1.996084e-06 | 6.38747e-07 | -0.6837349 | 1.486446e-06 | 4.756627e-07 | -1 | 0 | 0 | -1 | 0 | 0 | -1 | 0 | 0 | -1 | 0 | 0 | -1 | 0 | 0 | -1 | 0 | 0 | -1 | 0 | 0 | -1 | 0 | 0
GRM21BR71C475ME51 | Murata | 4.7e-06 | 20 | 16 | X7R | 0805 | 2012 | 0.00125 | 0.00125 | 0.002 | 4.7e-06 | 1.504e-06 | 0.006024096 | 4.728313e-06 | 1.51306e-06 | 0.006024096 | 4.728313e-06 | 1.51306e-06 | -0.04518072 | 4.487651e-06 | 1.436048e-06 | -0.0873494 | 4.289458e-06 | 1.372627e-06 | -0.1325301 | 4.077108e-06 | 1.304675e-06 | -0.1987952 | 3.765663e-06 | 1.205012e-06 | -0.2861446 | 3.35512e-06 | 1.073639e-06 | -0.4939759 | 2.378313e-06 | 7.610602e-07 | -0.5753012 | 1.996084e-06 | 6.38747e-07 | -0.6837349 | 1.486446e-06 | 4.756627e-07 | -1 | 0 | 0 | -1 | 0 | 0 | -1 | 0 | 0 | -1 | 0 | 0 | -1 | 0 | 0 | -1 | 0 | 0 | -1 | 0 | 0 | -1 | 0 | 0
GRT21BC8YA475KE13 | Murata | 4.7e-06 | 10 | 35 | X6S | 0805 | 2012 | 0.00125 | 0.00125 | 0.002 | 4.7e-06 | 1.504e-06 | 0.006024096 | 4.728313e-06 | 1.51306e-06 | 0.006024096 | 4.728313e-06 | 1.51306e-06 | -0.04518072 | 4.487651e-06 | 1.436048e-06 | -0.0873494 | 4.289458e-06 | 1.372627e-06 | -0.1325301 | 4.077108e-06 | 1.304675e-06 | -0.1987952 | 3.765663e-06 | 1.205012e-06 | -0.2861446 | 3.35512e-06 | 1.073639e-06 | -0.4939759 | 2.378313e-06 | 7.610602e-07 | -0.5753012 | 1.996084e-06 | 6.38747e-07 | -0.6837349 | 1.486446e-06 | 4.756627e-07 | -0.7843373 | 1.013614e-06 | 3.243566e-07 | -0.7918675 | 9.782229e-07 | 3.130313e-07 | -0.8472892 | 7.17741e-07 | 2.296771e-07 | -1 | 0 | 0 | -1 | 0 | 0 | -1 | 0 | 0 | -1 | 0 | 0 | -1 | 0 | 0
GRT21BR71C475KE13 | Murata | 4.7e-06 | 10 | 16 | X7R | 0805 | 2012 | 0.00125 | 0.00125 | 0.002 | 4.7e-06 | 1.504e-06 | 0.006024096 | 4.728313e-06 | 1.51306e-06 | 0.006024096 | 4.728313e-06 | 1.51306e-06 | -0.04518072 | 4.487651e-06 | 1.436048e-06 | -0.0873494 | 4.289458e-06 | 1.372627e-06 | -0.1325301 | 4.077108e-06 | 1.304675e-06 | -0.1987952 | 3.765663e-06 | 1.205012e-06 | -0.2861446 | 3.35512e-06 | 1.073639e-06 | -0.4939759 | 2.378313e-06 | 7.610602e-07 | -0.5753012 | 1.996084e-06 | 6.38747e-07 | -0.6837349 | 1.486446e-06 | 4.756627e-07 | -1 | 0 | 0 | -1 | 0 | 0 | -1 | 0 | 0 | -1 | 0 | 0 | -1 | 0 | 0 | -1 | 0 | 0 | -1 | 0 | 0 | -1 | 0 | 0
C2012X7R1C475K125AE | TDK | 4.7e-06 | 10 | 16 | X7R | 0805 | 2012 | 0.00125 | 0.00125 | 0.002 | 4.7e-06 | 1.504e-06 | 0.008510638 | 4.74e-06 | 1.5168e-06 | 0.008510638 | 4.74e-06 | 1.5168e-06 | -0.03191489 | 4.55e-06 | 1.456e-06 | -0.06170213 | 4.41e-06 | 1.4112e-06 | -0.09148936 | 4.27e-06 | 1.3664e-06 | -0.1382979 | 4.05e-06 | 1.296e-06 | -0.206383 | 3.73e-06 | 1.1936e-06 | -0.3978723 | 2.83e-06 | 9.056e-07 | -0.4893617 | 2.4e-06 | 7.68e-07 | -0.6361702 | 1.71e-06 | 5.472e-07 | -1 |  |  | -1 |  |  | -1 |  |  | -1 |  |  | -1 |  |  | -1 |  |  | -1 |  |  | -1
C2012X7R1E475K125AE | TDK | 4.7e-06 | 10 | 25 | X7R | 0805 | 2012 | 0.00125 | 0.00125 | 0.002 | 4.7e-06 | 1.504e-06 | 0.008510638 | 4.74e-06 | 1.5168e-06 | 0.008510638 | 4.74e-06 | 1.5168e-06 | -0.03191489 | 4.55e-06 | 1.456e-06 | -0.06170213 | 4.41e-06 | 1.4112e-06 | -0.09148936 | 4.27e-06 | 1.3664e-06 | -0.1382979 | 4.05e-06 | 1.296e-06 | -0.206383 | 3.73e-06 | 1.1936e-06 | -0.3978723 | 2.83e-06 | 9.056e-07 | -0.4893617 | 2.4e-06 | 7.68e-07 | -0.6361702 | 1.71e-06 | 5.472e-07 | -0.7765957 | 1.05e-06 | 3.36e-07 | -0.7953362 | 9.6192e-07 | 3.078144e-07 | -1 |  |  | -1 |  |  | -1 |  |  | -1 |  |  | -1 |  |  | -1
C2012X7R1V475K125AE | TDK | 4.7e-06 | 10 | 35 | X7R | 0805 | 2012 | 0.00125 | 0.00125 | 0.002 | 4.7e-06 | 1.504e-06 | 0.008510638 | 4.74e-06 | 1.5168e-06 | 0.008510638 | 4.74e-06 | 1.5168e-06 | -0.03191489 | 4.55e-06 | 1.456e-06 | -0.06170213 | 4.41e-06 | 1.4112e-06 | -0.09148936 | 4.27e-06 | 1.3664e-06 | -0.1382979 | 4.05e-06 | 1.296e-06 | -0.206383 | 3.73e-06 | 1.1936e-06 | -0.3978723 | 2.83e-06 | 9.056e-07 | -0.4893617 | 2.4e-06 | 7.68e-07 | -0.6361702 | 1.71e-06 | 5.472e-07 | -0.7765957 | 1.05e-06 | 3.36e-07 | -0.7953362 | 9.6192e-07 | 3.078144e-07 | -1 |  |  | -1 |  |  | -1 |  |  | -1 |  |  | -1 |  |  | -1
CGA3E1X5R1C155K080AC Equiv. C1608X5R1C155K for Auto | TDK | 1.5e-06 | 10 | 16 | X5R | 0603 | 1608 | 0.0008 | 0.0008 | 0.0016 | 1.5e-06 | 1.46484375e-06 | 0.006666667 | 1.51e-06 | 1.474609375e-06 | 0.01333333 | 1.52e-06 | 1.484375e-06 | -0.04 | 1.44e-06 | 1.40625e-06 | -0.07333333 | 1.39e-06 | 1.357421875e-06 | -0.1066667 | 1.34e-06 | 1.30859375e-06 | -0.16 | 1.26e-06 | 1.23046875e-06 | -0.24 | 1.14e-06 | 1.11328125e-06 | -0.4492667 | 8.261e-07 | 8.067383e-07 | -0.54222 | 6.8667e-07 | 6.705762e-07 | -0.6810867 | 4.7837e-07 | 4.671582e-07 | -1 |  |  | -1 |  |  | -1 |  |  | -1 |  |  | -1 |  |  | -1 |  |  | -1 |  |  | -1
CGA3E1X5R1C155M080AC Equiv. C1608X5R1C155M for Auto | TDK | 1.5e-06 | 20 | 16 | X5R | 0603 | 1608 | 0.0008 | 0.0008 | 0.0016 | 1.5e-06 | 1.46484375e-06 | 0.006666667 | 1.51e-06 | 1.474609375e-06 | 0.01333333 | 1.52e-06 | 1.484375e-06 | -0.04 | 1.44e-06 | 1.40625e-06 | -0.07333333 | 1.39e-06 | 1.357421875e-06 | -0.1066667 | 1.34e-06 | 1.30859375e-06 | -0.16 | 1.26e-06 | 1.23046875e-06 | -0.24 | 1.14e-06 | 1.11328125e-06 | -0.4492667 | 8.261e-07 | 8.067383e-07 | -0.54222 | 6.8667e-07 | 6.705762e-07 | -0.6810867 | 4.7837e-07 | 4.671582e-07 | -1 |  |  | -1 |  |  | -1 |  |  | -1 |  |  | -1 |  |  | -1 |  |  | -1 |  |  | -1
885012108017 | Würth | 1e-05 | 20 | 16 | X5R | 1206 | 3216 | 0.0016 | 0.0016 | 0.0032 | 1e-05 | 1.220703125e-06 | 0.03345 | 1.035e-05 | 1.263428e-06 | 0.0418125 | 1.04375e-05 | 1.274109e-06 | 0.036075 | 1.03625e-05 | 1.264954e-06 | 0.0058875 | 1.0039375e-05 | 1.22551e-06 | -0.0376 | 9.615e-06 | 1.173706e-06 | -0.1011375 | 8.99125e-06 | 1.097565e-06 | -0.19108125 | 8.089375e-06 | 9.874725e-07 | -0.4125 | 5.875e-06 | 7.171631e-07 | -0.5035 | 4.965e-06 | 6.060791e-07 | -0.637 | 3.63e-06 | 4.431152e-07 |  |  | 0 |  |  | 0 |  |  | 0 |  |  | 0 |  |  | 0 |  |  | 0 |  |  | 0 |  |  | 0
GCH31CR71C106KE01 | Murata | 1e-05 | 10 | 16 | X7R | 1206 | 3216 | 0.0016 | 0.0016 | 0.0032 | 1e-05 | 1.220703125e-06 | 0.02991453 | 1.029915e-05 | 1.25722e-06 | 0.03418803 | 1.034188e-05 | 1.262437e-06 | 0.03276353 | 1.032764e-05 | 1.260698e-06 | 0.01566952 | 1.01567e-05 | 1.239831e-06 | -0.005698006 | 9.94302e-06 | 1.213748e-06 | -0.04273504 | 9.57265e-06 | 1.168536e-06 | -0.0968661 | 9.031339e-06 | 1.102458e-06 | -0.2592593 | 7.407407e-06 | 9.042245e-07 | -0.3376068 | 6.623932e-06 | 8.085854e-07 | -0.465812 | 5.34188e-06 | 6.52085e-07 | -1 | 0 | 0 | -1 | 0 | 0 | -1 | 0 | 0 | -1 | 0 | 0 | -1 | 0 | 0 | -1 | 0 | 0 | -1 | 0 | 0 | -1 | 0 | 0
GCM31CR71C106KA49 | Murata | 1e-05 | 10 | 16 | X7R | 1206 | 3216 | 0.0016 | 0.0016 | 0.0032 | 1e-05 | 1.220703125e-06 | 0.02991453 | 1.029915e-05 | 1.25722e-06 | 0.03418803 | 1.034188e-05 | 1.262437e-06 | 0.03276353 | 1.032764e-05 | 1.260698e-06 | 0.01566952 | 1.01567e-05 | 1.239831e-06 | -0.005698006 | 9.94302e-06 | 1.213748e-06 | -0.04273504 | 9.57265e-06 | 1.168536e-06 | -0.0968661 | 9.031339e-06 | 1.102458e-06 | -0.2592593 | 7.407407e-06 | 9.042245e-07 | -0.3376068 | 6.623932e-06 | 8.085854e-07 | -0.465812 | 5.34188e-06 | 6.52085e-07 | -1 | 0 | 0 | -1 | 0 | 0 | -1 | 0 | 0 | -1 | 0 | 0 | -1 | 0 | 0 | -1 | 0 | 0 | -1 | 0 | 0 | -1 | 0 | 0
GCM31CR71C106KA64 | Murata | 1e-05 | 10 | 16 | X7R | 1206 | 3216 | 0.0016 | 0.0016 | 0.0032 | 1e-05 | 1.220703125e-06 | 0.02991453 | 1.029915e-05 | 1.25722e-06 | 0.03418803 | 1.034188e-05 | 1.262437e-06 | 0.03276353 | 1.032764e-05 | 1.260698e-06 | 0.01566952 | 1.01567e-05 | 1.239831e-06 | -0.005698006 | 9.94302e-06 | 1.213748e-06 | -0.04273504 | 9.57265e-06 | 1.168536e-06 | -0.0968661 | 9.031339e-06 | 1.102458e-06 | -0.2592593 | 7.407407e-06 | 9.042245e-07 | -0.3376068 | 6.623932e-06 | 8.085854e-07 | -0.465812 | 5.34188e-06 | 6.52085e-07 | -1 | 0 | 0 | -1 | 0 | 0 | -1 | 0 | 0 | -1 | 0 | 0 | -1 | 0 | 0 | -1 | 0 | 0 | -1 | 0 | 0 | -1 | 0 | 0
GGM31CR71C106KA64 | Murata | 1e-05 | 10 | 16 | X7R | 1206 | 3216 | 0.0016 | 0.0016 | 0.0032 | 1e-05 | 1.220703125e-06 | 0.02991453 | 1.029915e-05 | 1.25722e-06 | 0.03418803 | 1.034188e-05 | 1.262437e-06 | 0.03276353 | 1.032764e-05 | 1.260698e-06 | 0.01566952 | 1.01567e-05 | 1.239831e-06 | -0.005698006 | 9.94302e-06 | 1.213748e-06 | -0.04273504 | 9.57265e-06 | 1.168536e-06 | -0.0968661 | 9.031339e-06 | 1.102458e-06 | -0.2592593 | 7.407407e-06 | 9.042245e-07 | -0.3376068 | 6.623932e-06 | 8.085854e-07 | -0.465812 | 5.34188e-06 | 6.52085e-07 | -1 | 0 | 0 | -1 | 0 | 0 | -1 | 0 | 0 | -1 | 0 | 0 | -1 | 0 | 0 | -1 | 0 | 0 | -1 | 0 | 0 | -1 | 0 | 0
GRM185R61E105KA12 | Murata | 1e-06 | 10 | 25 | X5R | 0603 | 1608 | 0.0005 | 0.0008 | 0.0016 | 1e-06 | 1.5625e-06 | 0.03289474 | 1.032895e-06 | 1.613898e-06 | 0.03289474 | 1.032895e-06 | 1.613898e-06 | -0.03618421 | 9.638158e-07 | 1.505962e-06 | -0.1052632 | 8.947368e-07 | 1.398026e-06 | -0.1726974 | 8.273026e-07 | 1.29266e-06 | -0.2680921 | 7.319079e-07 | 1.143606e-06 | -0.3766447 | 6.233553e-07 | 9.739926e-07 | -0.5822368 | 4.177632e-07 | 6.527549e-07 | -0.6463816 | 3.536184e-07 | 5.525288e-07 | -0.7286184 | 2.713816e-07 | 4.240337e-07 | -0.8207237 | 1.792763e-07 | 2.801192e-07 | -0.8289474 | 1.710526e-07 | 2.672697e-07 | -1 | 0 | 0 | -1 | 0 | 0 | -1 | 0 | 0 | -1 | 0 | 0 | -1 | 0 | 0 | -1 | 0 | 0
GRM185R61E105MA12 | Murata | 1e-06 | 20 | 25 | X5R | 0603 | 1608 | 0.0005 | 0.0008 | 0.0016 | 1e-06 | 1.5625e-06 | 0.03289474 | 1.032895e-06 | 1.613898e-06 | 0.03289474 | 1.032895e-06 | 1.613898e-06 | -0.03618421 | 9.638158e-07 | 1.505962e-06 | -0.1052632 | 8.947368e-07 | 1.398026e-06 | -0.1726974 | 8.273026e-07 | 1.29266e-06 | -0.2680921 | 7.319079e-07 | 1.143606e-06 | -0.3766447 | 6.233553e-07 | 9.739926e-07 | -0.5822368 | 4.177632e-07 | 6.527549e-07 | -0.6463816 | 3.536184e-07 | 5.525288e-07 | -0.7286184 | 2.713816e-07 | 4.240337e-07 | -0.8207237 | 1.792763e-07 | 2.801192e-07 | -0.8289474 | 1.710526e-07 | 2.672697e-07 | -1 | 0 | 0 | -1 | 0 | 0 | -1 | 0 | 0 | -1 | 0 | 0 | -1 | 0 | 0 | -1 | 0 | 0
GCM31CC71E106KA01 | Murata | 1e-05 | 10 | 25 | X7S | 1206 | 3216 | 0.0016 | 0.0016 | 0.0032 | 1e-05 | 1.220703125e-06 | 0.01382979 | 1.01383e-05 | 1.237585e-06 | 0.01489362 | 1.014894e-05 | 1.238884e-06 | 0.004255319 | 1.004255e-05 | 1.225898e-06 | -0.007446809 | 9.925532e-06 | 1.211613e-06 | -0.01808511 | 9.819149e-06 | 1.198627e-06 | -0.03617021 | 9.638298e-06 | 1.17655e-06 | -0.06276596 | 9.37234e-06 | 1.144085e-06 | -0.1595745 | 8.404255e-06 | 1.02591e-06 | -0.2244681 | 7.755319e-06 | 9.466942e-07 | -0.3595745 | 6.404255e-06 | 7.817694e-07 | -0.5797872 | 4.202128e-06 | 5.12955e-07 | -0.6010638 | 3.989362e-06 | 4.869826e-07 | -1 | 0 | 0 | -1 | 0 | 0 | -1 | 0 | 0 | -1 | 0 | 0 | -1 | 0 | 0 | -1 | 0 | 0
CGA4J1X7R1E475K125AD Equiv. C2012X7R1E475K for Auto | TDK | 4.7e-06 | 10 | 25 | X7R | 0805 | 2012 | 0.00125 | 0.00125 | 0.002 | 4.7e-06 | 1.504e-06 | 0.008510638 | 4.74e-06 | 1.5168e-06 | 0.008510638 | 4.74e-06 | 1.5168e-06 | -0.03191489 | 4.55e-06 | 1.456e-06 | -0.06170213 | 4.41e-06 | 1.4112e-06 | -0.09148936 | 4.27e-06 | 1.3664e-06 | -0.1382979 | 4.05e-06 | 1.296e-06 | -0.206383 | 3.73e-06 | 1.1936e-06 | -0.3978723 | 2.83e-06 | 9.056e-07 | -0.4893617 | 2.4e-06 | 7.68e-07 | -0.6361702 | 1.71e-06 | 5.472e-07 | -0.7765957 | 1.05e-06 | 3.36e-07 | -0.7953362 | 9.6192e-07 | 3.078144e-07 | -1 |  |  | -1 |  |  | -1 |  |  | -1 |  |  | -1 |  |  | -1
CGA4J1X7R1E475M125AD Equiv. C2012X7R1E475M for Auto | TDK | 4.7e-06 | 20 | 25 | X7R | 0805 | 2012 | 0.00125 | 0.00125 | 0.002 | 4.7e-06 | 1.504e-06 | 0.008510638 | 4.74e-06 | 1.5168e-06 | 0.008510638 | 4.74e-06 | 1.5168e-06 | -0.03191489 | 4.55e-06 | 1.456e-06 | -0.06170213 | 4.41e-06 | 1.4112e-06 | -0.09148936 | 4.27e-06 | 1.3664e-06 | -0.1382979 | 4.05e-06 | 1.296e-06 | -0.206383 | 3.73e-06 | 1.1936e-06 | -0.3978723 | 2.83e-06 | 9.056e-07 | -0.4893617 | 2.4e-06 | 7.68e-07 | -0.6361702 | 1.71e-06 | 5.472e-07 | -0.7765957 | 1.05e-06 | 3.36e-07 | -0.7953362 | 9.6192e-07 | 3.078144e-07 | -1 |  |  | -1 |  |  | -1 |  |  | -1 |  |  | -1 |  |  | -1
CGA4J3X7R1C475K125AD Equiv. C2012X7R1C475K for Auto | TDK | 4.7e-06 | 10 | 16 | X7R | 0805 | 2012 | 0.00125 | 0.00125 | 0.002 | 4.7e-06 | 1.504e-06 | 0.008510638 | 4.74e-06 | 1.5168e-06 | 0.008510638 | 4.74e-06 | 1.5168e-06 | -0.03191489 | 4.55e-06 | 1.456e-06 | -0.06170213 | 4.41e-06 | 1.4112e-06 | -0.09148936 | 4.27e-06 | 1.3664e-06 | -0.1382979 | 4.05e-06 | 1.296e-06 | -0.206383 | 3.73e-06 | 1.1936e-06 | -0.3978723 | 2.83e-06 | 9.056e-07 | -0.4893617 | 2.4e-06 | 7.68e-07 | -0.6361702 | 1.71e-06 | 5.472e-07 | -1 |  |  | -1 |  |  | -1 |  |  | -1 |  |  | -1 |  |  | -1 |  |  | -1 |  |  | -1
CGA4J3X7R1C475M125AD Equiv. C2012X7R1C475M for Auto | TDK | 4.7e-06 | 20 | 16 | X7R | 0805 | 2012 | 0.00125 | 0.00125 | 0.002 | 4.7e-06 | 1.504e-06 | 0.008510638 | 4.74e-06 | 1.5168e-06 | 0.008510638 | 4.74e-06 | 1.5168e-06 | -0.03191489 | 4.55e-06 | 1.456e-06 | -0.06170213 | 4.41e-06 | 1.4112e-06 | -0.09148936 | 4.27e-06 | 1.3664e-06 | -0.1382979 | 4.05e-06 | 1.296e-06 | -0.206383 | 3.73e-06 | 1.1936e-06 | -0.3978723 | 2.83e-06 | 9.056e-07 | -0.4893617 | 2.4e-06 | 7.68e-07 | -0.6361702 | 1.71e-06 | 5.472e-07 | -1 |  |  | -1 |  |  | -1 |  |  | -1 |  |  | -1 |  |  | -1 |  |  | -1 |  |  | -1
GRM31CR71C106KAC7 | Murata | 1e-05 | 10 | 16 | X7R | 1206 | 3216 | 0.0016 | 0.0016 | 0.0032 | 1e-05 | 1.220703125e-06 | 0.008391608 | 1.008392e-05 | 1.230947e-06 | 0.008391608 | 1.008392e-05 | 1.230947e-06 | -0.01398601 | 9.86014e-06 | 1.20363e-06 | -0.03076923 | 9.692308e-06 | 1.183143e-06 | -0.04755245 | 9.524476e-06 | 1.162656e-06 | -0.07412587 | 9.258741e-06 | 1.130217e-06 | -0.1132867 | 8.867133e-06 | 1.082414e-06 | -0.2433566 | 7.566434e-06 | 9.236369e-07 | -0.3188811 | 6.811189e-06 | 8.314439e-07 | -0.4601399 | 5.398601e-06 | 6.59009e-07 | -1 | 0 | 0 | -1 | 0 | 0 | -1 | 0 | 0 | -1 | 0 | 0 | -1 | 0 | 0 | -1 | 0 | 0 | -1 | 0 | 0 | -1 | 0 | 0
GRM31CR71C106MAC7 | Murata | 1e-05 | 20 | 16 | X7R | 1206 | 3216 | 0.0016 | 0.0016 | 0.0032 | 1e-05 | 1.220703125e-06 | 0.008391608 | 1.008392e-05 | 1.230947e-06 | 0.008391608 | 1.008392e-05 | 1.230947e-06 | -0.01398601 | 9.86014e-06 | 1.20363e-06 | -0.03076923 | 9.692308e-06 | 1.183143e-06 | -0.04755245 | 9.524476e-06 | 1.162656e-06 | -0.07412587 | 9.258741e-06 | 1.130217e-06 | -0.1132867 | 8.867133e-06 | 1.082414e-06 | -0.2433566 | 7.566434e-06 | 9.236369e-07 | -0.3188811 | 6.811189e-06 | 8.314439e-07 | -0.4601399 | 5.398601e-06 | 6.59009e-07 | -1 | 0 | 0 | -1 | 0 | 0 | -1 | 0 | 0 | -1 | 0 | 0 | -1 | 0 | 0 | -1 | 0 | 0 | -1 | 0 | 0 | -1 | 0 | 0
GCM31CC71E106KA03 | Murata | 1e-05 | 10 | 25 | X7S | 1206 | 3216 | 0.0016 | 0.0016 | 0.0032 | 1e-05 | 1.220703125e-06 | 0.01358412 | 1.013584e-05 | 1.237285e-06 | 0.01462905 | 1.014629e-05 | 1.238561e-06 | 0.003134796 | 1.003135e-05 | 1.22453e-06 | -0.008359457 | 9.916405e-06 | 1.210499e-06 | -0.01985371 | 9.801463e-06 | 1.196468e-06 | -0.03761755 | 9.623824e-06 | 1.174783e-06 | -0.06478579 | 9.352142e-06 | 1.141619e-06 | -0.1650993 | 8.349007e-06 | 1.019166e-06 | -0.2319749 | 7.680251e-06 | 9.375306e-07 | -0.368861 | 6.31139e-06 | 7.704333e-07 | -0.5862069 | 4.137931e-06 | 5.051185e-07 | -0.6060606 | 3.939394e-06 | 4.80883e-07 | -1 | 0 | 0 | -1 | 0 | 0 | -1 | 0 | 0 | -1 | 0 | 0 | -1 | 0 | 0 | -1 | 0 | 0
GGM31CC71E106KA03 | Murata | 1e-05 | 10 | 25 | X7S | 1206 | 3216 | 0.0016 | 0.0016 | 0.0032 | 1e-05 | 1.220703125e-06 | 0.01358412 | 1.013584e-05 | 1.237285e-06 | 0.01462905 | 1.014629e-05 | 1.238561e-06 | 0.003134796 | 1.003135e-05 | 1.22453e-06 | -0.008359457 | 9.916405e-06 | 1.210499e-06 | -0.01985371 | 9.801463e-06 | 1.196468e-06 | -0.03761755 | 9.623824e-06 | 1.174783e-06 | -0.06478579 | 9.352142e-06 | 1.141619e-06 | -0.1650993 | 8.349007e-06 | 1.019166e-06 | -0.2319749 | 7.680251e-06 | 9.375306e-07 | -0.368861 | 6.31139e-06 | 7.704333e-07 | -0.5862069 | 4.137931e-06 | 5.051185e-07 | -0.6060606 | 3.939394e-06 | 4.80883e-07 | -1 | 0 | 0 | -1 | 0 | 0 | -1 | 0 | 0 | -1 | 0 | 0 | -1 | 0 | 0 | -1 | 0 | 0
C1608X6S1C475K080AC | TDK | 4.7e-06 | 10 | 16 | X6S | 0603 | 1608 | 0.0008 | 0.0008 | 0.0016 | 4.7e-06 | 4.58984375e-06 | -0.04255319 | 4.5e-06 | 4.39453125e-06 | -0.05319149 | 4.45e-06 | 4.345703125e-06 | -0.3255319 | 3.17e-06 | 3.095703125e-06 | -0.4659574 | 2.51e-06 | 2.451171875e-06 | -0.5574468 | 2.08e-06 | 2.03125e-06 | -0.6553191 | 1.62e-06 | 1.58203125e-06 | -0.7404255 | 1.22e-06 | 1.19140625e-06 | -0.8598638 | 6.5864e-07 | 6.43203125e-07 | -0.8880128 | 5.2634e-07 | 5.140039e-07 | -0.9217809 | 3.6763e-07 | 3.590137e-07 | -1 |  |  | -1 |  |  | -1 |  |  | -1 |  |  | -1 |  |  | -1 |  |  | -1 |  |  | -1
C1608X5R1C475K080AE | TDK | 4.7e-06 | 10 | 16 | X5R | 0603 | 1608 | 0.0008 | 0.0008 | 0.0016 | 4.7e-06 | 4.58984375e-06 | -0.04255319 | 4.5e-06 | 4.39453125e-06 | -0.05319149 | 4.45e-06 | 4.345703125e-06 | -0.3255319 | 3.17e-06 | 3.095703125e-06 | -0.4659574 | 2.51e-06 | 2.451171875e-06 | -0.5574468 | 2.08e-06 | 2.03125e-06 | -0.6553191 | 1.62e-06 | 1.58203125e-06 | -0.7404255 | 1.22e-06 | 1.19140625e-06 | -0.8598638 | 6.5864e-07 | 6.43203125e-07 | -0.8880128 | 5.2634e-07 | 5.140039e-07 | -0.9217809 | 3.6763e-07 | 3.590137e-07 | -1 |  |  | -1 |  |  | -1 |  |  | -1 |  |  | -1 |  |  | -1 |  |  | -1 |  |  | -1
C2012X5R1C475K125AC | TDK | 4.7e-06 | 10 | 16 | X5R | 0805 | 2012 | 0.00125 | 0.00125 | 0.002 | 4.7e-06 | 1.504e-06 | 0 | 4.7e-06 | 1.504e-06 | 0 | 4.7e-06 | 1.504e-06 | -0.04893617 | 4.47e-06 | 1.4304e-06 | -0.08723404 | 4.29e-06 | 1.3728e-06 | -0.1276596 | 4.1e-06 | 1.312e-06 | -0.1893617 | 3.81e-06 | 1.2192e-06 | -0.2723404 | 3.42e-06 | 1.0944e-06 | -0.4914894 | 2.39e-06 | 7.648e-07 | -0.5851064 | 1.95e-06 | 6.24e-07 | -0.7085106 | 1.37e-06 | 4.384e-07 | -1 |  |  | -1 |  |  | -1 |  |  | -1 |  |  | -1 |  |  | -1 |  |  | -1 |  |  | -1
C3216X5R1H106K160AB | TDK | 1e-05 | 10 | 50 | X5R | 1206 | 3216 | 0.0016 | 0.0016 | 0.0032 | 1e-05 | 1.220703125e-06 | 0.009 | 1.009e-05 | 1.231689e-06 | 0.011 | 1.011e-05 | 1.234131e-06 | -0.01 | 9.9e-06 | 1.208496e-06 | -0.029 | 9.71e-06 | 1.185303e-06 | -0.05 | 9.5e-06 | 1.159668e-06 | -0.084 | 9.16e-06 | 1.118164e-06 | -0.133 | 8.67e-06 | 1.05835e-06 | -0.31 | 6.9e-06 | 8.422852e-07 | -0.397 | 6.03e-06 | 7.36084e-07 | -0.547 | 4.53e-06 | 5.529785e-07 | -0.714 | 2.86e-06 | 3.491211e-07 | -0.735 | 2.65e-06 | 3.234863e-07 | -0.829 | 1.71e-06 | 2.087402e-07 | -0.835 | 1.65e-06 | 2.01416e-07 | -0.886 | 1.14e-06 | 1.391602e-07 | -0.893 | 1.07e-06 | 1.306152e-07 | -1 |  |  | -1
GCM31CD7YA106KE35 | Murata | 1e-05 | 10 | 35 | X7T | 1206 | 3216 | 0.0016 | 0.0016 | 0.0032 | 1e-05 | 1.220703125e-06 | 0.005347594 | 1.005348e-05 | 1.227231e-06 | 0.006417112 | 1.006417e-05 | 1.228537e-06 | -0.004278075 | 9.957219e-06 | 1.215481e-06 | -0.01604278 | 9.839572e-06 | 1.20112e-06 | -0.03101604 | 9.68984e-06 | 1.182842e-06 | -0.05454545 | 9.454545e-06 | 1.154119e-06 | -0.09197861 | 9.080214e-06 | 1.108425e-06 | -0.2106952 | 7.893048e-06 | 9.635069e-07 | -0.2770053 | 7.229947e-06 | 8.825618e-07 | -0.397861 | 6.02139e-06 | 7.35033e-07 | -0.5818182 | 4.181818e-06 | 5.104759e-07 | -0.6 | 4e-06 | 4.8828125e-07 | -0.7283422 | 2.716578e-06 | 3.316135e-07 | -1 | 0 | 0 | -1 | 0 | 0 | -1 | 0 | 0 | -1 | 0 | 0 | -1 | 0 | 0
GCM31CD7YA106KE36 | Murata | 1e-05 | 10 | 35 | X7T | 1206 | 3216 | 0.0016 | 0.0016 | 0.0032 | 1e-05 | 1.220703125e-06 | 0.005347594 | 1.005348e-05 | 1.227231e-06 | 0.006417112 | 1.006417e-05 | 1.228537e-06 | -0.004278075 | 9.957219e-06 | 1.215481e-06 | -0.01604278 | 9.839572e-06 | 1.20112e-06 | -0.03101604 | 9.68984e-06 | 1.182842e-06 | -0.05454545 | 9.454545e-06 | 1.154119e-06 | -0.09197861 | 9.080214e-06 | 1.108425e-06 | -0.2106952 | 7.893048e-06 | 9.635069e-07 | -0.2770053 | 7.229947e-06 | 8.825618e-07 | -0.397861 | 6.02139e-06 | 7.35033e-07 | -0.5818182 | 4.181818e-06 | 5.104759e-07 | -0.6 | 4e-06 | 4.8828125e-07 | -0.7283422 | 2.716578e-06 | 3.316135e-07 | -1 | 0 | 0 | -1 | 0 | 0 | -1 | 0 | 0 | -1 | 0 | 0 | -1 | 0 | 0
CGA6P1X8L1C226M250AC Equiv. C3225X8L1C226M for Auto | TDK | 2.2e-05 | 20 | 16 | X8L | 1210 | 3225 | 0.0025 | 0.0025 | 0.0032 | 2.2e-05 | 1.1e-06 | 0.03227273 | 2.271e-05 | 1.1355e-06 | 0.04045455 | 2.289e-05 | 1.1445e-06 | 0.03590909 | 2.279e-05 | 1.1395e-06 | 0.02454545 | 2.254e-05 | 1.127e-06 | 0.01363636 | 2.23e-05 | 1.115e-06 | -0.01636364 | 2.164e-05 | 1.082e-06 | -0.05363636 | 2.082e-05 | 1.041e-06 | -0.1827273 | 1.798e-05 | 8.99e-07 | -0.2527273 | 1.644e-05 | 8.22e-07 | -0.3945455 | 1.332e-05 | 6.66e-07 | -1 |  |  | -1 |  |  | -1 |  |  | -1 |  |  | -1 |  |  | -1 |  |  | -1 |  |  | -1
C3225X8L1C226M250AC | TDK | 2.2e-05 | 20 | 16 | X8L | 1210 | 3225 | 0.0025 | 0.0025 | 0.0032 | 2.2e-05 | 1.1e-06 | 0.03227273 | 2.271e-05 | 1.1355e-06 | 0.04045455 | 2.289e-05 | 1.1445e-06 | 0.03590909 | 2.279e-05 | 1.1395e-06 | 0.02454545 | 2.254e-05 | 1.127e-06 | 0.01363636 | 2.23e-05 | 1.115e-06 | -0.01636364 | 2.164e-05 | 1.082e-06 | -0.05363636 | 2.082e-05 | 1.041e-06 | -0.1827273 | 1.798e-05 | 8.99e-07 | -0.2527273 | 1.644e-05 | 8.22e-07 | -0.3945455 | 1.332e-05 | 6.66e-07 | -1 |  |  | -1 |  |  | -1 |  |  | -1 |  |  | -1 |  |  | -1 |  |  | -1 |  |  | -1
GCM31CD71H106KE35 | Murata | 1e-05 | 10 | 50 | X7T | 1206 | 3216 | 0.0016 | 0.0016 | 0.0032 | 1e-05 | 1.220703125e-06 | 0.009625668 | 1.009626e-05 | 1.232453e-06 | 0.009625668 | 1.009626e-05 | 1.232453e-06 | -0.006417112 | 9.935829e-06 | 1.21287e-06 | -0.02139037 | 9.786096e-06 | 1.194592e-06 | -0.03636364 | 9.636364e-06 | 1.176314e-06 | -0.06096257 | 9.390374e-06 | 1.146286e-06 | -0.09625668 | 9.037433e-06 | 1.103202e-06 | -0.2106952 | 7.893048e-06 | 9.635069e-07 | -0.2759358 | 7.240642e-06 | 8.838674e-07 | -0.4010695 | 5.989305e-06 | 7.311163e-07 | -0.5946524 | 4.053476e-06 | 4.948091e-07 | -0.6128342 | 3.871658e-06 | 4.726145e-07 | -0.7379679 | 2.620321e-06 | 3.198634e-07 | -0.7465241 | 2.534759e-06 | 3.094189e-07 | -0.8203209 | 1.796791e-06 | 2.193349e-07 | -0.828877 | 1.71123e-06 | 2.088904e-07 | -1 | 0 | 0 | -1 | 0 | 0
CGA5L1X7R1H106K160AC Equiv. C3216X7R1H106K for Auto | TDK | 1e-05 | 10 | 50 | X7R | 1206 | 3216 | 0.0016 | 0.0016 | 0.0032 | 1e-05 | 1.220703125e-06 | 0.008 | 1.008e-05 | 1.23046875e-06 | 0.01 | 1.01e-05 | 1.23291e-06 | 0.003 | 1.003e-05 | 1.224365e-06 | -0.012 | 9.88e-06 | 1.206055e-06 | -0.029 | 9.71e-06 | 1.185303e-06 | -0.058 | 9.42e-06 | 1.149902e-06 | -0.099 | 9.01e-06 | 1.099854e-06 | -0.232 | 7.68e-06 | 9.375e-07 | -0.305 | 6.95e-06 | 8.483887e-07 | -0.441 | 5.59e-06 | 6.82373e-07 | -0.63 | 3.7e-06 | 4.516602e-07 | -0.654 | 3.46e-06 | 4.223633e-07 | -0.774 | 2.26e-06 | 2.758789e-07 | -0.779 | 2.21e-06 | 2.697754e-07 | -0.844 | 1.56e-06 | 1.904296875e-07 | -0.855 | 1.45e-06 | 1.77002e-07 | -1 |  |  | -1
CNA5L1X7R1H106K160AE | TDK | 1e-05 | 10 | 50 | X7R | 1206 | 3216 | 0.0016 | 0.0016 | 0.0032 | 1e-05 | 1.220703125e-06 | 0.008 | 1.008e-05 | 1.23046875e-06 | 0.01 | 1.01e-05 | 1.23291e-06 | 0.003 | 1.003e-05 | 1.224365e-06 | -0.012 | 9.88e-06 | 1.206055e-06 | -0.029 | 9.71e-06 | 1.185303e-06 | -0.058 | 9.42e-06 | 1.149902e-06 | -0.099 | 9.01e-06 | 1.099854e-06 | -0.232 | 7.68e-06 | 9.375e-07 | -0.305 | 6.95e-06 | 8.483887e-07 | -0.441 | 5.59e-06 | 6.82373e-07 | -0.63 | 3.7e-06 | 4.516602e-07 | -0.654 | 3.46e-06 | 4.223633e-07 | -0.774 | 2.26e-06 | 2.758789e-07 | -0.779 | 2.21e-06 | 2.697754e-07 | -0.844 | 1.56e-06 | 1.904296875e-07 | -0.855 | 1.45e-06 | 1.77002e-07 | -1 |  |  | -1
CGA5L1X7R1H106K160AE Equiv. C3216X7R1H106K for Auto | TDK | 1e-05 | 10 | 50 | X7R | 1206 | 3216 | 0.0016 | 0.0016 | 0.0032 | 1e-05 | 1.220703125e-06 | 0.008 | 1.008e-05 | 1.23046875e-06 | 0.01 | 1.01e-05 | 1.23291e-06 | 0.003 | 1.003e-05 | 1.224365e-06 | -0.012 | 9.88e-06 | 1.206055e-06 | -0.029 | 9.71e-06 | 1.185303e-06 | -0.058 | 9.42e-06 | 1.149902e-06 | -0.099 | 9.01e-06 | 1.099854e-06 | -0.232 | 7.68e-06 | 9.375e-07 | -0.305 | 6.95e-06 | 8.483887e-07 | -0.441 | 5.59e-06 | 6.82373e-07 | -0.63 | 3.7e-06 | 4.516602e-07 | -0.654 | 3.46e-06 | 4.223633e-07 | -0.774 | 2.26e-06 | 2.758789e-07 | -0.779 | 2.21e-06 | 2.697754e-07 | -0.844 | 1.56e-06 | 1.904296875e-07 | -0.855 | 1.45e-06 | 1.77002e-07 | -1 |  |  | -1
C3216X7R1H106K160AC | TDK | 1e-05 | 10 | 50 | X7R | 1206 | 3216 | 0.0016 | 0.0016 | 0.0032 | 1e-05 | 1.220703125e-06 | 0.008 | 1.008e-05 | 1.23046875e-06 | 0.01 | 1.01e-05 | 1.23291e-06 | 0.003 | 1.003e-05 | 1.224365e-06 | -0.012 | 9.88e-06 | 1.206055e-06 | -0.029 | 9.71e-06 | 1.185303e-06 | -0.058 | 9.42e-06 | 1.149902e-06 | -0.099 | 9.01e-06 | 1.099854e-06 | -0.232 | 7.68e-06 | 9.375e-07 | -0.305 | 6.95e-06 | 8.483887e-07 | -0.441 | 5.59e-06 | 6.82373e-07 | -0.63 | 3.7e-06 | 4.516602e-07 | -0.654 | 3.46e-06 | 4.223633e-07 | -0.774 | 2.26e-06 | 2.758789e-07 | -0.779 | 2.21e-06 | 2.697754e-07 | -0.844 | 1.56e-06 | 1.904296875e-07 | -0.855 | 1.45e-06 | 1.77002e-07 | -1 |  |  | -1
CNC5L1X7R1H106K160AE | TDK | 1e-05 | 10 | 50 | X7R | 1206 | 3216 | 0.0016 | 0.0016 | 0.0032 | 1e-05 | 1.220703125e-06 | 0.008 | 1.008e-05 | 1.23046875e-06 | 0.01 | 1.01e-05 | 1.23291e-06 | 0.003 | 1.003e-05 | 1.224365e-06 | -0.012 | 9.88e-06 | 1.206055e-06 | -0.029 | 9.71e-06 | 1.185303e-06 | -0.058 | 9.42e-06 | 1.149902e-06 | -0.099 | 9.01e-06 | 1.099854e-06 | -0.232 | 7.68e-06 | 9.375e-07 | -0.305 | 6.95e-06 | 8.483887e-07 | -0.441 | 5.59e-06 | 6.82373e-07 | -0.63 | 3.7e-06 | 4.516602e-07 | -0.654 | 3.46e-06 | 4.223633e-07 | -0.774 | 2.26e-06 | 2.758789e-07 | -0.779 | 2.21e-06 | 2.697754e-07 | -0.844 | 1.56e-06 | 1.904296875e-07 | -0.855 | 1.45e-06 | 1.77002e-07 | -1 |  |  | -1
C3216X7R1H106K160AE | TDK | 1e-05 | 10 | 50 | X7R | 1206 | 3216 | 0.0016 | 0.0016 | 0.0032 | 1e-05 | 1.220703125e-06 | 0.008 | 1.008e-05 | 1.23046875e-06 | 0.01 | 1.01e-05 | 1.23291e-06 | 0.003 | 1.003e-05 | 1.224365e-06 | -0.012 | 9.88e-06 | 1.206055e-06 | -0.029 | 9.71e-06 | 1.185303e-06 | -0.058 | 9.42e-06 | 1.149902e-06 | -0.099 | 9.01e-06 | 1.099854e-06 | -0.232 | 7.68e-06 | 9.375e-07 | -0.305 | 6.95e-06 | 8.483887e-07 | -0.441 | 5.59e-06 | 6.82373e-07 | -0.63 | 3.7e-06 | 4.516602e-07 | -0.654 | 3.46e-06 | 4.223633e-07 | -0.774 | 2.26e-06 | 2.758789e-07 | -0.779 | 2.21e-06 | 2.697754e-07 | -0.844 | 1.56e-06 | 1.904296875e-07 | -0.855 | 1.45e-06 | 1.77002e-07 | -1 |  |  | -1
CGA5L1X8L1E106K160AC Equiv. C3216X8L1E106K for Auto | TDK | 1e-05 | 10 | 25 | X8L | 1206 | 3216 | 0.0016 | 0.0016 | 0.0032 | 1e-05 | 1.220703125e-06 | 0.008 | 1.008e-05 | 1.23046875e-06 | 0.01 | 1.01e-05 | 1.23291e-06 | 0.003 | 1.003e-05 | 1.224365e-06 | -0.012 | 9.88e-06 | 1.206055e-06 | -0.029 | 9.71e-06 | 1.185303e-06 | -0.058 | 9.42e-06 | 1.149902e-06 | -0.099 | 9.01e-06 | 1.099854e-06 | -0.232 | 7.68e-06 | 9.375e-07 | -0.305 | 6.95e-06 | 8.483887e-07 | -0.441 | 5.59e-06 | 6.82373e-07 | -0.63 | 3.7e-06 | 4.516602e-07 | -0.654 | 3.46e-06 | 4.223633e-07 | -1 |  |  | -1 |  |  | -1 |  |  | -1 |  |  | -1 |  |  | -1
CGA5L1X8L1E106K160AE Equiv. C3216X8L1E106K for Auto | TDK | 1e-05 | 10 | 25 | X8L | 1206 | 3216 | 0.0016 | 0.0016 | 0.0032 | 1e-05 | 1.220703125e-06 | 0.008 | 1.008e-05 | 1.23046875e-06 | 0.01 | 1.01e-05 | 1.23291e-06 | 0.003 | 1.003e-05 | 1.224365e-06 | -0.012 | 9.88e-06 | 1.206055e-06 | -0.029 | 9.71e-06 | 1.185303e-06 | -0.058 | 9.42e-06 | 1.149902e-06 | -0.099 | 9.01e-06 | 1.099854e-06 | -0.232 | 7.68e-06 | 9.375e-07 | -0.305 | 6.95e-06 | 8.483887e-07 | -0.441 | 5.59e-06 | 6.82373e-07 | -0.63 | 3.7e-06 | 4.516602e-07 | -0.654 | 3.46e-06 | 4.223633e-07 | -1 |  |  | -1 |  |  | -1 |  |  | -1 |  |  | -1 |  |  | -1
C3216X8L1E106K160AC | TDK | 1e-05 | 10 | 25 | X8L | 1206 | 3216 | 0.0016 | 0.0016 | 0.0032 | 1e-05 | 1.220703125e-06 | 0.008 | 1.008e-05 | 1.23046875e-06 | 0.01 | 1.01e-05 | 1.23291e-06 | 0.003 | 1.003e-05 | 1.224365e-06 | -0.012 | 9.88e-06 | 1.206055e-06 | -0.029 | 9.71e-06 | 1.185303e-06 | -0.058 | 9.42e-06 | 1.149902e-06 | -0.099 | 9.01e-06 | 1.099854e-06 | -0.232 | 7.68e-06 | 9.375e-07 | -0.305 | 6.95e-06 | 8.483887e-07 | -0.441 | 5.59e-06 | 6.82373e-07 | -0.63 | 3.7e-06 | 4.516602e-07 | -0.654 | 3.46e-06 | 4.223633e-07 | -1 |  |  | -1 |  |  | -1 |  |  | -1 |  |  | -1 |  |  | -1
C3216X8L1E106K160AE | TDK | 1e-05 | 10 | 25 | X8L | 1206 | 3216 | 0.0016 | 0.0016 | 0.0032 | 1e-05 | 1.220703125e-06 | 0.008 | 1.008e-05 | 1.23046875e-06 | 0.01 | 1.01e-05 | 1.23291e-06 | 0.003 | 1.003e-05 | 1.224365e-06 | -0.012 | 9.88e-06 | 1.206055e-06 | -0.029 | 9.71e-06 | 1.185303e-06 | -0.058 | 9.42e-06 | 1.149902e-06 | -0.099 | 9.01e-06 | 1.099854e-06 | -0.232 | 7.68e-06 | 9.375e-07 | -0.305 | 6.95e-06 | 8.483887e-07 | -0.441 | 5.59e-06 | 6.82373e-07 | -0.63 | 3.7e-06 | 4.516602e-07 | -0.654 | 3.46e-06 | 4.223633e-07 | -1 |  |  | -1 |  |  | -1 |  |  | -1 |  |  | -1 |  |  | -1
GRM31CC81E106KA12 | Murata | 1e-05 | 10 | 25 | X6S | 1206 | 3216 | 0.0016 | 0.0016 | 0.0032 | 1e-05 | 1.220703125e-06 | 0.02346041 | 1.02346e-05 | 1.249341e-06 | 0.02785924 | 1.027859e-05 | 1.254711e-06 | 0.02639296 | 1.026393e-05 | 1.252921e-06 | 0.004398827 | 1.004399e-05 | 1.226073e-06 | -0.02346041 | 9.765396e-06 | 1.192065e-06 | -0.07331378 | 9.266862e-06 | 1.131209e-06 | -0.1480938 | 8.519062e-06 | 1.039925e-06 | -0.3548387 | 6.451613e-06 | 7.875504e-07 | -0.4428152 | 5.571848e-06 | 6.801572e-07 | -0.5674487 | 4.325513e-06 | 5.280167e-07 | -0.7067449 | 2.932551e-06 | 3.579775e-07 | -0.7184751 | 2.815249e-06 | 3.436584e-07 | -1 | 0 | 0 | -1 | 0 | 0 | -1 | 0 | 0 | -1 | 0 | 0 | -1 | 0 | 0 | -1 | 0 | 0
GRM31CC81E106MA12 | Murata | 1e-05 | 20 | 25 | X6S | 1206 | 3216 | 0.0016 | 0.0016 | 0.0032 | 1e-05 | 1.220703125e-06 | 0.02346041 | 1.02346e-05 | 1.249341e-06 | 0.02785924 | 1.027859e-05 | 1.254711e-06 | 0.02639296 | 1.026393e-05 | 1.252921e-06 | 0.004398827 | 1.004399e-05 | 1.226073e-06 | -0.02346041 | 9.765396e-06 | 1.192065e-06 | -0.07331378 | 9.266862e-06 | 1.131209e-06 | -0.1480938 | 8.519062e-06 | 1.039925e-06 | -0.3548387 | 6.451613e-06 | 7.875504e-07 | -0.4428152 | 5.571848e-06 | 6.801572e-07 | -0.5674487 | 4.325513e-06 | 5.280167e-07 | -0.7067449 | 2.932551e-06 | 3.579775e-07 | -0.7184751 | 2.815249e-06 | 3.436584e-07 | -1 | 0 | 0 | -1 | 0 | 0 | -1 | 0 | 0 | -1 | 0 | 0 | -1 | 0 | 0 | -1 | 0 | 0
GRM31CR71E106KA12 | Murata | 1e-05 | 10 | 25 | X7R | 1206 | 3216 | 0.0016 | 0.0016 | 0.0032 | 1e-05 | 1.220703125e-06 | 0.02346041 | 1.02346e-05 | 1.249341e-06 | 0.02785924 | 1.027859e-05 | 1.254711e-06 | 0.02639296 | 1.026393e-05 | 1.252921e-06 | 0.004398827 | 1.004399e-05 | 1.226073e-06 | -0.02346041 | 9.765396e-06 | 1.192065e-06 | -0.07331378 | 9.266862e-06 | 1.131209e-06 | -0.1480938 | 8.519062e-06 | 1.039925e-06 | -0.3548387 | 6.451613e-06 | 7.875504e-07 | -0.4428152 | 5.571848e-06 | 6.801572e-07 | -0.5674487 | 4.325513e-06 | 5.280167e-07 | -0.7067449 | 2.932551e-06 | 3.579775e-07 | -0.7184751 | 2.815249e-06 | 3.436584e-07 | -1 | 0 | 0 | -1 | 0 | 0 | -1 | 0 | 0 | -1 | 0 | 0 | -1 | 0 | 0 | -1 | 0 | 0
GRM31CR71E106MA12 | Murata | 1e-05 | 20 | 25 | X7R | 1206 | 3216 | 0.0016 | 0.0016 | 0.0032 | 1e-05 | 1.220703125e-06 | 0.02346041 | 1.02346e-05 | 1.249341e-06 | 0.02785924 | 1.027859e-05 | 1.254711e-06 | 0.02639296 | 1.026393e-05 | 1.252921e-06 | 0.004398827 | 1.004399e-05 | 1.226073e-06 | -0.02346041 | 9.765396e-06 | 1.192065e-06 | -0.07331378 | 9.266862e-06 | 1.131209e-06 | -0.1480938 | 8.519062e-06 | 1.039925e-06 | -0.3548387 | 6.451613e-06 | 7.875504e-07 | -0.4428152 | 5.571848e-06 | 6.801572e-07 | -0.5674487 | 4.325513e-06 | 5.280167e-07 | -0.7067449 | 2.932551e-06 | 3.579775e-07 | -0.7184751 | 2.815249e-06 | 3.436584e-07 | -1 | 0 | 0 | -1 | 0 | 0 | -1 | 0 | 0 | -1 | 0 | 0 | -1 | 0 | 0 | -1 | 0 | 0
GRT31CR71E106KE13 | Murata | 1e-05 | 10 | 25 | X7R | 1206 | 3216 | 0.0016 | 0.0016 | 0.0032 | 1e-05 | 1.220703125e-06 | 0.02346041 | 1.02346e-05 | 1.249341e-06 | 0.02785924 | 1.027859e-05 | 1.254711e-06 | 0.02639296 | 1.026393e-05 | 1.252921e-06 | 0.004398827 | 1.004399e-05 | 1.226073e-06 | -0.02346041 | 9.765396e-06 | 1.192065e-06 | -0.07331378 | 9.266862e-06 | 1.131209e-06 | -0.1480938 | 8.519062e-06 | 1.039925e-06 | -0.3548387 | 6.451613e-06 | 7.875504e-07 | -0.4428152 | 5.571848e-06 | 6.801572e-07 | -0.5674487 | 4.325513e-06 | 5.280167e-07 | -0.7067449 | 2.932551e-06 | 3.579775e-07 | -0.7184751 | 2.815249e-06 | 3.436584e-07 | -1 | 0 | 0 | -1 | 0 | 0 | -1 | 0 | 0 | -1 | 0 | 0 | -1 | 0 | 0 | -1 | 0 | 0
GCJ32EL8EF226KE08 | Murata | 2.2e-05 | 10 | 25 | X8L | 1210 | 3225 | 0.0025 | 0.0025 | 0.0032 | 2.2e-05 | 1.1e-06 | 0.01470588 | 2.232353e-05 | 1.116176e-06 | 0.01470588 | 2.232353e-05 | 1.116176e-06 | 0.009803922 | 2.221569e-05 | 1.110784e-06 | 0 | 2.2e-05 | 1.1e-06 | -0.009803922 | 2.178431e-05 | 1.089216e-06 | -0.0245098 | 2.146078e-05 | 1.073039e-06 | -0.04901961 | 2.092157e-05 | 1.046078e-06 | -0.1372549 | 1.898039e-05 | 9.490196e-07 | -0.1960784 | 1.768627e-05 | 8.843137e-07 | -0.3235294 | 1.488235e-05 | 7.441176e-07 | -0.5406863 | 1.01049e-05 | 5.052451e-07 | -0.5622549 | 9.630392e-06 | 4.815196e-07 | -1 | 0 | 0 | -1 | 0 | 0 | -1 | 0 | 0 | -1 | 0 | 0 | -1 | 0 | 0 | -1 | 0 | 0
GCM32EL8EF226KE08 | Murata | 2.2e-05 | 10 | 25 | X8L | 1210 | 3225 | 0.0025 | 0.0025 | 0.0032 | 2.2e-05 | 1.1e-06 | 0.01477833 | 2.232512e-05 | 1.116256e-06 | 0.01477833 | 2.232512e-05 | 1.116256e-06 | 0.009852217 | 2.221675e-05 | 1.110837e-06 | 0 | 2.2e-05 | 1.1e-06 | -0.009852217 | 2.178325e-05 | 1.089163e-06 | -0.02463054 | 2.145813e-05 | 1.072906e-06 | -0.04926108 | 2.091626e-05 | 1.045813e-06 | -0.137931 | 1.896552e-05 | 9.482759e-07 | -0.1921182 | 1.77734e-05 | 8.8867e-07 | -0.320197 | 1.495567e-05 | 7.477833e-07 | -0.5394089 | 1.0133e-05 | 5.066502e-07 | -0.5605911 | 9.666995e-06 | 4.833498e-07 | -1 | 0 | 0 | -1 | 0 | 0 | -1 | 0 | 0 | -1 | 0 | 0 | -1 | 0 | 0 | -1 | 0 | 0
GCJ31CC71E106KA15 | Murata | 1e-05 | 10 | 25 | X7S | 1206 | 3216 | 0.0016 | 0.0016 | 0.0032 | 1e-05 | 1.220703125e-06 | 0.0078125 | 1.0078125e-05 | 1.23024e-06 | 0.0078125 | 1.0078125e-05 | 1.23024e-06 | -0.001116071 | 9.988839e-06 | 1.219341e-06 | -0.01116071 | 9.888393e-06 | 1.207079e-06 | -0.02120536 | 9.787946e-06 | 1.194818e-06 | -0.03794643 | 9.620536e-06 | 1.174382e-06 | -0.06361607 | 9.363839e-06 | 1.143047e-06 | -0.1595982 | 8.404018e-06 | 1.025881e-06 | -0.2232143 | 7.767857e-06 | 9.482247e-07 | -0.3549107 | 6.450893e-06 | 7.874625e-07 | -0.5669643 | 4.330357e-06 | 5.28608e-07 | -0.5870536 | 4.129464e-06 | 5.04085e-07 | -1 | 0 | 0 | -1 | 0 | 0 | -1 | 0 | 0 | -1 | 0 | 0 | -1 | 0 | 0 | -1 | 0 | 0
GCJ31CC71E106MA15 | Murata | 1e-05 | 20 | 25 | X7S | 1206 | 3216 | 0.0016 | 0.0016 | 0.0032 | 1e-05 | 1.220703125e-06 | 0.0078125 | 1.0078125e-05 | 1.23024e-06 | 0.0078125 | 1.0078125e-05 | 1.23024e-06 | -0.001116071 | 9.988839e-06 | 1.219341e-06 | -0.01116071 | 9.888393e-06 | 1.207079e-06 | -0.02120536 | 9.787946e-06 | 1.194818e-06 | -0.03794643 | 9.620536e-06 | 1.174382e-06 | -0.06361607 | 9.363839e-06 | 1.143047e-06 | -0.1595982 | 8.404018e-06 | 1.025881e-06 | -0.2232143 | 7.767857e-06 | 9.482247e-07 | -0.3549107 | 6.450893e-06 | 7.874625e-07 | -0.5669643 | 4.330357e-06 | 5.28608e-07 | -0.5870536 | 4.129464e-06 | 5.04085e-07 | -1 | 0 | 0 | -1 | 0 | 0 | -1 | 0 | 0 | -1 | 0 | 0 | -1 | 0 | 0 | -1 | 0 | 0
GRM185R61C105KE44 | Murata | 1e-06 | 10 | 16 | X5R | 0603 | 1608 | 0.0005 | 0.0008 | 0.0016 | 1e-06 | 1.5625e-06 | 0.002702703 | 1.002703e-06 | 1.566723e-06 | -0.005405405 | 9.945946e-07 | 1.554054e-06 | -0.1121622 | 8.878378e-07 | 1.387247e-06 | -0.1810811 | 8.189189e-07 | 1.279561e-06 | -0.2418919 | 7.581081e-07 | 1.184544e-06 | -0.3216216 | 6.783784e-07 | 1.059966e-06 | -0.4148649 | 5.851351e-07 | 9.142736e-07 | -0.6108108 | 3.891892e-07 | 6.081081e-07 | -0.6810811 | 3.189189e-07 | 4.983108e-07 | -0.7702703 | 2.297297e-07 | 3.589527e-07 | -1 | 0 | 0 | -1 | 0 | 0 | -1 | 0 | 0 | -1 | 0 | 0 | -1 | 0 | 0 | -1 | 0 | 0 | -1 | 0 | 0 | -1 | 0 | 0
GRM185R61C105ME44 | Murata | 1e-06 | 20 | 16 | X5R | 0603 | 1608 | 0.0005 | 0.0008 | 0.0016 | 1e-06 | 1.5625e-06 | 0.002702703 | 1.002703e-06 | 1.566723e-06 | -0.005405405 | 9.945946e-07 | 1.554054e-06 | -0.1121622 | 8.878378e-07 | 1.387247e-06 | -0.1810811 | 8.189189e-07 | 1.279561e-06 | -0.2418919 | 7.581081e-07 | 1.184544e-06 | -0.3216216 | 6.783784e-07 | 1.059966e-06 | -0.4148649 | 5.851351e-07 | 9.142736e-07 | -0.6108108 | 3.891892e-07 | 6.081081e-07 | -0.6810811 | 3.189189e-07 | 4.983108e-07 | -0.7702703 | 2.297297e-07 | 3.589527e-07 | -1 | 0 | 0 | -1 | 0 | 0 | -1 | 0 | 0 | -1 | 0 | 0 | -1 | 0 | 0 | -1 | 0 | 0 | -1 | 0 | 0 | -1 | 0 | 0
GRM033C71C104KE14 | Murata | 1e-07 | 10 | 16 | X7S | 0201 | 0603 | 0.0003 | 0.0003 | 0.0006 | 1e-07 | 1.851852e-06 | 0.03153745 | 1.031537e-07 | 1.910255e-06 | 0.02759527 | 1.027595e-07 | 1.902954e-06 | -0.08935611 | 9.106439e-08 | 1.686378e-06 | -0.1760841 | 8.239159e-08 | 1.52577e-06 | -0.2509855 | 7.490145e-08 | 1.387064e-06 | -0.3508541 | 6.491459e-08 | 1.202122e-06 | -0.457293 | 5.42707e-08 | 1.005013e-06 | -0.6491459 | 3.508541e-08 | 6.497299e-07 | -0.7082786 | 2.917214e-08 | 5.402249e-07 | -0.7805519 | 2.194481e-08 | 4.063854e-07 | -1 | 0 | 0 | -1 | 0 | 0 | -1 | 0 | 0 | -1 | 0 | 0 | -1 | 0 | 0 | -1 | 0 | 0 | -1 | 0 | 0 | -1 | 0 | 0
GRM033C71C104ME14 | Murata | 1e-07 | 20 | 16 | X7S | 0201 | 0603 | 0.0003 | 0.0003 | 0.0006 | 1e-07 | 1.851852e-06 | 0.03153745 | 1.031537e-07 | 1.910255e-06 | 0.02759527 | 1.027595e-07 | 1.902954e-06 | -0.08935611 | 9.106439e-08 | 1.686378e-06 | -0.1760841 | 8.239159e-08 | 1.52577e-06 | -0.2509855 | 7.490145e-08 | 1.387064e-06 | -0.3508541 | 6.491459e-08 | 1.202122e-06 | -0.457293 | 5.42707e-08 | 1.005013e-06 | -0.6491459 | 3.508541e-08 | 6.497299e-07 | -0.7082786 | 2.917214e-08 | 5.402249e-07 | -0.7805519 | 2.194481e-08 | 4.063854e-07 | -1 | 0 | 0 | -1 | 0 | 0 | -1 | 0 | 0 | -1 | 0 | 0 | -1 | 0 | 0 | -1 | 0 | 0 | -1 | 0 | 0 | -1 | 0 | 0
GRM033C81C104KE14 | Murata | 1e-07 | 10 | 16 | X6S | 0201 | 0603 | 0.0003 | 0.0003 | 0.0006 | 1e-07 | 1.851852e-06 | 0.03153745 | 1.031537e-07 | 1.910255e-06 | 0.02759527 | 1.027595e-07 | 1.902954e-06 | -0.08935611 | 9.106439e-08 | 1.686378e-06 | -0.1760841 | 8.239159e-08 | 1.52577e-06 | -0.2509855 | 7.490145e-08 | 1.387064e-06 | -0.3508541 | 6.491459e-08 | 1.202122e-06 | -0.457293 | 5.42707e-08 | 1.005013e-06 | -0.6491459 | 3.508541e-08 | 6.497299e-07 | -0.7082786 | 2.917214e-08 | 5.402249e-07 | -0.7805519 | 2.194481e-08 | 4.063854e-07 | -1 | 0 | 0 | -1 | 0 | 0 | -1 | 0 | 0 | -1 | 0 | 0 | -1 | 0 | 0 | -1 | 0 | 0 | -1 | 0 | 0 | -1 | 0 | 0
GRM033C81C104ME14 | Murata | 1e-07 | 20 | 16 | X6S | 0201 | 0603 | 0.0003 | 0.0003 | 0.0006 | 1e-07 | 1.851852e-06 | 0.03153745 | 1.031537e-07 | 1.910255e-06 | 0.02759527 | 1.027595e-07 | 1.902954e-06 | -0.08935611 | 9.106439e-08 | 1.686378e-06 | -0.1760841 | 8.239159e-08 | 1.52577e-06 | -0.2509855 | 7.490145e-08 | 1.387064e-06 | -0.3508541 | 6.491459e-08 | 1.202122e-06 | -0.457293 | 5.42707e-08 | 1.005013e-06 | -0.6491459 | 3.508541e-08 | 6.497299e-07 | -0.7082786 | 2.917214e-08 | 5.402249e-07 | -0.7805519 | 2.194481e-08 | 4.063854e-07 | -1 | 0 | 0 | -1 | 0 | 0 | -1 | 0 | 0 | -1 | 0 | 0 | -1 | 0 | 0 | -1 | 0 | 0 | -1 | 0 | 0 | -1 | 0 | 0
GRM033C81E104KE14 | Murata | 1e-07 | 10 | 25 | X6S | 0201 | 0603 | 0.0003 | 0.0003 | 0.0006 | 1e-07 | 1.851852e-06 | 0.03153745 | 1.031537e-07 | 1.910255e-06 | 0.02759527 | 1.027595e-07 | 1.902954e-06 | -0.08935611 | 9.106439e-08 | 1.686378e-06 | -0.1760841 | 8.239159e-08 | 1.52577e-06 | -0.2509855 | 7.490145e-08 | 1.387064e-06 | -0.3508541 | 6.491459e-08 | 1.202122e-06 | -0.457293 | 5.42707e-08 | 1.005013e-06 | -0.6491459 | 3.508541e-08 | 6.497299e-07 | -0.7082786 | 2.917214e-08 | 5.402249e-07 | -0.7805519 | 2.194481e-08 | 4.063854e-07 | -0.8528252 | 1.471748e-08 | 2.725459e-07 | -0.8593955 | 1.406045e-08 | 2.603786e-07 | -1 | 0 | 0 | -1 | 0 | 0 | -1 | 0 | 0 | -1 | 0 | 0 | -1 | 0 | 0 | -1 | 0 | 0
GRM033C81E104ME14 | Murata | 1e-07 | 20 | 25 | X6S | 0201 | 0603 | 0.0003 | 0.0003 | 0.0006 | 1e-07 | 1.851852e-06 | 0.03153745 | 1.031537e-07 | 1.910255e-06 | 0.02759527 | 1.027595e-07 | 1.902954e-06 | -0.08935611 | 9.106439e-08 | 1.686378e-06 | -0.1760841 | 8.239159e-08 | 1.52577e-06 | -0.2509855 | 7.490145e-08 | 1.387064e-06 | -0.3508541 | 6.491459e-08 | 1.202122e-06 | -0.457293 | 5.42707e-08 | 1.005013e-06 | -0.6491459 | 3.508541e-08 | 6.497299e-07 | -0.7082786 | 2.917214e-08 | 5.402249e-07 | -0.7805519 | 2.194481e-08 | 4.063854e-07 | -0.8528252 | 1.471748e-08 | 2.725459e-07 | -0.8593955 | 1.406045e-08 | 2.603786e-07 | -1 | 0 | 0 | -1 | 0 | 0 | -1 | 0 | 0 | -1 | 0 | 0 | -1 | 0 | 0 | -1 | 0 | 0
GRM033R61C104KE14 | Murata | 1e-07 | 10 | 16 | X5R | 0201 | 0603 | 0.0003 | 0.0003 | 0.0006 | 1e-07 | 1.851852e-06 | 0.03153745 | 1.031537e-07 | 1.910255e-06 | 0.02759527 | 1.027595e-07 | 1.902954e-06 | -0.08935611 | 9.106439e-08 | 1.686378e-06 | -0.1760841 | 8.239159e-08 | 1.52577e-06 | -0.2509855 | 7.490145e-08 | 1.387064e-06 | -0.3508541 | 6.491459e-08 | 1.202122e-06 | -0.457293 | 5.42707e-08 | 1.005013e-06 | -0.6491459 | 3.508541e-08 | 6.497299e-07 | -0.7082786 | 2.917214e-08 | 5.402249e-07 | -0.7805519 | 2.194481e-08 | 4.063854e-07 | -1 | 0 | 0 | -1 | 0 | 0 | -1 | 0 | 0 | -1 | 0 | 0 | -1 | 0 | 0 | -1 | 0 | 0 | -1 | 0 | 0 | -1 | 0 | 0
GRM033R61C104ME14 | Murata | 1e-07 | 20 | 16 | X5R | 0201 | 0603 | 0.0003 | 0.0003 | 0.0006 | 1e-07 | 1.851852e-06 | 0.03153745 | 1.031537e-07 | 1.910255e-06 | 0.02759527 | 1.027595e-07 | 1.902954e-06 | -0.08935611 | 9.106439e-08 | 1.686378e-06 | -0.1760841 | 8.239159e-08 | 1.52577e-06 | -0.2509855 | 7.490145e-08 | 1.387064e-06 | -0.3508541 | 6.491459e-08 | 1.202122e-06 | -0.457293 | 5.42707e-08 | 1.005013e-06 | -0.6491459 | 3.508541e-08 | 6.497299e-07 | -0.7082786 | 2.917214e-08 | 5.402249e-07 | -0.7805519 | 2.194481e-08 | 4.063854e-07 | -1 | 0 | 0 | -1 | 0 | 0 | -1 | 0 | 0 | -1 | 0 | 0 | -1 | 0 | 0 | -1 | 0 | 0 | -1 | 0 | 0 | -1 | 0 | 0
GRM033R61E104KE14 | Murata | 1e-07 | 10 | 25 | X5R | 0201 | 0603 | 0.0003 | 0.0003 | 0.0006 | 1e-07 | 1.851852e-06 | 0.03153745 | 1.031537e-07 | 1.910255e-06 | 0.02759527 | 1.027595e-07 | 1.902954e-06 | -0.08935611 | 9.106439e-08 | 1.686378e-06 | -0.1760841 | 8.239159e-08 | 1.52577e-06 | -0.2509855 | 7.490145e-08 | 1.387064e-06 | -0.3508541 | 6.491459e-08 | 1.202122e-06 | -0.457293 | 5.42707e-08 | 1.005013e-06 | -0.6491459 | 3.508541e-08 | 6.497299e-07 | -0.7082786 | 2.917214e-08 | 5.402249e-07 | -0.7805519 | 2.194481e-08 | 4.063854e-07 | -0.8528252 | 1.471748e-08 | 2.725459e-07 | -0.8593955 | 1.406045e-08 | 2.603786e-07 | -1 | 0 | 0 | -1 | 0 | 0 | -1 | 0 | 0 | -1 | 0 | 0 | -1 | 0 | 0 | -1 | 0 | 0
GRM033R61E104ME14 | Murata | 1e-07 | 20 | 25 | X5R | 0201 | 0603 | 0.0003 | 0.0003 | 0.0006 | 1e-07 | 1.851852e-06 | 0.03153745 | 1.031537e-07 | 1.910255e-06 | 0.02759527 | 1.027595e-07 | 1.902954e-06 | -0.08935611 | 9.106439e-08 | 1.686378e-06 | -0.1760841 | 8.239159e-08 | 1.52577e-06 | -0.2509855 | 7.490145e-08 | 1.387064e-06 | -0.3508541 | 6.491459e-08 | 1.202122e-06 | -0.457293 | 5.42707e-08 | 1.005013e-06 | -0.6491459 | 3.508541e-08 | 6.497299e-07 | -0.7082786 | 2.917214e-08 | 5.402249e-07 | -0.7805519 | 2.194481e-08 | 4.063854e-07 | -0.8528252 | 1.471748e-08 | 2.725459e-07 | -0.8593955 | 1.406045e-08 | 2.603786e-07 | -1 | 0 | 0 | -1 | 0 | 0 | -1 | 0 | 0 | -1 | 0 | 0 | -1 | 0 | 0 | -1 | 0 | 0
GRM033R6YA104KE14 | Murata | 1e-07 | 10 | 35 | X5R | 0201 | 0603 | 0.0003 | 0.0003 | 0.0006 | 1e-07 | 1.851852e-06 | 0.03153745 | 1.031537e-07 | 1.910255e-06 | 0.02759527 | 1.027595e-07 | 1.902954e-06 | -0.08935611 | 9.106439e-08 | 1.686378e-06 | -0.1760841 | 8.239159e-08 | 1.52577e-06 | -0.2509855 | 7.490145e-08 | 1.387064e-06 | -0.3508541 | 6.491459e-08 | 1.202122e-06 | -0.457293 | 5.42707e-08 | 1.005013e-06 | -0.6491459 | 3.508541e-08 | 6.497299e-07 | -0.7082786 | 2.917214e-08 | 5.402249e-07 | -0.7805519 | 2.194481e-08 | 4.063854e-07 | -0.8528252 | 1.471748e-08 | 2.725459e-07 | -0.8593955 | 1.406045e-08 | 2.603786e-07 | -0.8947438 | 1.052562e-08 | 1.94919e-07 | -1 | 0 | 0 | -1 | 0 | 0 | -1 | 0 | 0 | -1 | 0 | 0 | -1 | 0 | 0
GRM033R6YA104ME14 | Murata | 1e-07 | 20 | 35 | X5R | 0201 | 0603 | 0.0003 | 0.0003 | 0.0006 | 1e-07 | 1.851852e-06 | 0.03153745 | 1.031537e-07 | 1.910255e-06 | 0.02759527 | 1.027595e-07 | 1.902954e-06 | -0.08935611 | 9.106439e-08 | 1.686378e-06 | -0.1760841 | 8.239159e-08 | 1.52577e-06 | -0.2509855 | 7.490145e-08 | 1.387064e-06 | -0.3508541 | 6.491459e-08 | 1.202122e-06 | -0.457293 | 5.42707e-08 | 1.005013e-06 | -0.6491459 | 3.508541e-08 | 6.497299e-07 | -0.7082786 | 2.917214e-08 | 5.402249e-07 | -0.7805519 | 2.194481e-08 | 4.063854e-07 | -0.8528252 | 1.471748e-08 | 2.725459e-07 | -0.8593955 | 1.406045e-08 | 2.603786e-07 | -0.8947438 | 1.052562e-08 | 1.94919e-07 | -1 | 0 | 0 | -1 | 0 | 0 | -1 | 0 | 0 | -1 | 0 | 0 | -1 | 0 | 0
GRM033Z71C104KE14 | Murata | 1e-07 | 10 | 16 | X7R(Murata) | 0201 | 0603 | 0.0003 | 0.0003 | 0.0006 | 1e-07 | 1.851852e-06 | 0.03153745 | 1.031537e-07 | 1.910255e-06 | 0.02759527 | 1.027595e-07 | 1.902954e-06 | -0.08935611 | 9.106439e-08 | 1.686378e-06 | -0.1760841 | 8.239159e-08 | 1.52577e-06 | -0.2509855 | 7.490145e-08 | 1.387064e-06 | -0.3508541 | 6.491459e-08 | 1.202122e-06 | -0.457293 | 5.42707e-08 | 1.005013e-06 | -0.6491459 | 3.508541e-08 | 6.497299e-07 | -0.7082786 | 2.917214e-08 | 5.402249e-07 | -0.7805519 | 2.194481e-08 | 4.063854e-07 | -1 | 0 | 0 | -1 | 0 | 0 | -1 | 0 | 0 | -1 | 0 | 0 | -1 | 0 | 0 | -1 | 0 | 0 | -1 | 0 | 0 | -1 | 0 | 0
GRM033Z71C104ME14 | Murata | 1e-07 | 20 | 16 | X7R(Murata) | 0201 | 0603 | 0.0003 | 0.0003 | 0.0006 | 1e-07 | 1.851852e-06 | 0.03153745 | 1.031537e-07 | 1.910255e-06 | 0.02759527 | 1.027595e-07 | 1.902954e-06 | -0.08935611 | 9.106439e-08 | 1.686378e-06 | -0.1760841 | 8.239159e-08 | 1.52577e-06 | -0.2509855 | 7.490145e-08 | 1.387064e-06 | -0.3508541 | 6.491459e-08 | 1.202122e-06 | -0.457293 | 5.42707e-08 | 1.005013e-06 | -0.6491459 | 3.508541e-08 | 6.497299e-07 | -0.7082786 | 2.917214e-08 | 5.402249e-07 | -0.7805519 | 2.194481e-08 | 4.063854e-07 | -1 | 0 | 0 | -1 | 0 | 0 | -1 | 0 | 0 | -1 | 0 | 0 | -1 | 0 | 0 | -1 | 0 | 0 | -1 | 0 | 0 | -1 | 0 | 0
GRT033C71C104KE01 | Murata | 1e-07 | 10 | 16 | X7S | 0201 | 0603 | 0.0003 | 0.0003 | 0.0006 | 1e-07 | 1.851852e-06 | 0.03153745 | 1.031537e-07 | 1.910255e-06 | 0.02759527 | 1.027595e-07 | 1.902954e-06 | -0.08935611 | 9.106439e-08 | 1.686378e-06 | -0.1760841 | 8.239159e-08 | 1.52577e-06 | -0.2509855 | 7.490145e-08 | 1.387064e-06 | -0.3508541 | 6.491459e-08 | 1.202122e-06 | -0.457293 | 5.42707e-08 | 1.005013e-06 | -0.6491459 | 3.508541e-08 | 6.497299e-07 | -0.7082786 | 2.917214e-08 | 5.402249e-07 | -0.7805519 | 2.194481e-08 | 4.063854e-07 | -1 | 0 | 0 | -1 | 0 | 0 | -1 | 0 | 0 | -1 | 0 | 0 | -1 | 0 | 0 | -1 | 0 | 0 | -1 | 0 | 0 | -1 | 0 | 0
GRT033C81C104KE01 | Murata | 1e-07 | 10 | 16 | X6S | 0201 | 0603 | 0.0003 | 0.0003 | 0.0006 | 1e-07 | 1.851852e-06 | 0.03153745 | 1.031537e-07 | 1.910255e-06 | 0.02759527 | 1.027595e-07 | 1.902954e-06 | -0.08935611 | 9.106439e-08 | 1.686378e-06 | -0.1760841 | 8.239159e-08 | 1.52577e-06 | -0.2509855 | 7.490145e-08 | 1.387064e-06 | -0.3508541 | 6.491459e-08 | 1.202122e-06 | -0.457293 | 5.42707e-08 | 1.005013e-06 | -0.6491459 | 3.508541e-08 | 6.497299e-07 | -0.7082786 | 2.917214e-08 | 5.402249e-07 | -0.7805519 | 2.194481e-08 | 4.063854e-07 | -1 | 0 | 0 | -1 | 0 | 0 | -1 | 0 | 0 | -1 | 0 | 0 | -1 | 0 | 0 | -1 | 0 | 0 | -1 | 0 | 0 | -1 | 0 | 0
GRT033C81E104KE01 | Murata | 1e-07 | 10 | 25 | X6S | 0201 | 0603 | 0.0003 | 0.0003 | 0.0006 | 1e-07 | 1.851852e-06 | 0.03153745 | 1.031537e-07 | 1.910255e-06 | 0.02759527 | 1.027595e-07 | 1.902954e-06 | -0.08935611 | 9.106439e-08 | 1.686378e-06 | -0.1760841 | 8.239159e-08 | 1.52577e-06 | -0.2509855 | 7.490145e-08 | 1.387064e-06 | -0.3508541 | 6.491459e-08 | 1.202122e-06 | -0.457293 | 5.42707e-08 | 1.005013e-06 | -0.6491459 | 3.508541e-08 | 6.497299e-07 | -0.7082786 | 2.917214e-08 | 5.402249e-07 | -0.7805519 | 2.194481e-08 | 4.063854e-07 | -0.8528252 | 1.471748e-08 | 2.725459e-07 | -0.8593955 | 1.406045e-08 | 2.603786e-07 | -1 | 0 | 0 | -1 | 0 | 0 | -1 | 0 | 0 | -1 | 0 | 0 | -1 | 0 | 0 | -1 | 0 | 0
GRT033R61E104KE01 | Murata | 1e-07 | 10 | 25 | X5R | 0201 | 0603 | 0.0003 | 0.0003 | 0.0006 | 1e-07 | 1.851852e-06 | 0.03153745 | 1.031537e-07 | 1.910255e-06 | 0.02759527 | 1.027595e-07 | 1.902954e-06 | -0.08935611 | 9.106439e-08 | 1.686378e-06 | -0.1760841 | 8.239159e-08 | 1.52577e-06 | -0.2509855 | 7.490145e-08 | 1.387064e-06 | -0.3508541 | 6.491459e-08 | 1.202122e-06 | -0.457293 | 5.42707e-08 | 1.005013e-06 | -0.6491459 | 3.508541e-08 | 6.497299e-07 | -0.7082786 | 2.917214e-08 | 5.402249e-07 | -0.7805519 | 2.194481e-08 | 4.063854e-07 | -0.8528252 | 1.471748e-08 | 2.725459e-07 | -0.8593955 | 1.406045e-08 | 2.603786e-07 | -1 | 0 | 0 | -1 | 0 | 0 | -1 | 0 | 0 | -1 | 0 | 0 | -1 | 0 | 0 | -1 | 0 | 0
GRT033R6YA104KE01 | Murata | 1e-07 | 10 | 35 | X5R | 0201 | 0603 | 0.0003 | 0.0003 | 0.0006 | 1e-07 | 1.851852e-06 | 0.03153745 | 1.031537e-07 | 1.910255e-06 | 0.02759527 | 1.027595e-07 | 1.902954e-06 | -0.08935611 | 9.106439e-08 | 1.686378e-06 | -0.1760841 | 8.239159e-08 | 1.52577e-06 | -0.2509855 | 7.490145e-08 | 1.387064e-06 | -0.3508541 | 6.491459e-08 | 1.202122e-06 | -0.457293 | 5.42707e-08 | 1.005013e-06 | -0.6491459 | 3.508541e-08 | 6.497299e-07 | -0.7082786 | 2.917214e-08 | 5.402249e-07 | -0.7805519 | 2.194481e-08 | 4.063854e-07 | -0.8528252 | 1.471748e-08 | 2.725459e-07 | -0.8593955 | 1.406045e-08 | 2.603786e-07 | -0.8947438 | 1.052562e-08 | 1.94919e-07 | -1 | 0 | 0 | -1 | 0 | 0 | -1 | 0 | 0 | -1 | 0 | 0 | -1 | 0 | 0
C1005X6S1C105K050BC | TDK | 1e-06 | 10 | 16 | X6S | 0402 | 1005 | 0.0005 | 0.0005 | 0.001 | 1e-06 | 4e-06 | -0.06854 | 9.3146e-07 | 3.72584e-06 | -0.08568 | 9.1432e-07 | 3.65728e-06 | -0.3691 | 6.309e-07 | 2.5236e-06 | -0.51557 | 4.8443e-07 | 1.93772e-06 | -0.58842 | 4.1158e-07 | 1.64632e-06 | -0.67576 | 3.2424e-07 | 1.29696e-06 | -0.74876 | 2.5124e-07 | 1.00496e-06 | -0.86179 | 1.3821e-07 | 5.5284e-07 | -0.88896 | 1.1104e-07 | 4.4416e-07 | -0.92248 | 7.752e-08 | 3.1008e-07 | -1 |  |  | -1 |  |  | -1 |  |  | -1 |  |  | -1 |  |  | -1 |  |  | -1 |  |  | -1
GRM31CD7YA106KE11 | Murata | 1e-05 | 10 | 35 | X7T | 1206 | 3216 | 0.0016 | 0.0016 | 0.0032 | 1e-05 | 1.220703125e-06 | -0.001033058 | 9.989669e-06 | 1.219442e-06 | -0.002066116 | 9.979339e-06 | 1.218181e-06 | -0.01652893 | 9.834711e-06 | 1.200526e-06 | -0.02995868 | 9.700413e-06 | 1.184132e-06 | -0.04545455 | 9.545455e-06 | 1.165217e-06 | -0.07128099 | 9.28719e-06 | 1.13369e-06 | -0.1115702 | 8.884298e-06 | 1.084509e-06 | -0.2458678 | 7.541322e-06 | 9.205716e-07 | -0.3202479 | 6.797521e-06 | 8.297755e-07 | -0.4514463 | 5.485537e-06 | 6.696212e-07 | -0.6322314 | 3.677686e-06 | 4.489363e-07 | -0.6477273 | 3.522727e-06 | 4.300204e-07 | -0.7541322 | 2.458678e-06 | 3.001316e-07 | -1 | 0 | 0 | -1 | 0 | 0 | -1 | 0 | 0 | -1 | 0 | 0 | -1 | 0 | 0
GCJ32EC71E226KE02 | Murata | 2.2e-05 | 10 | 25 | X7S | 1210 | 3225 | 0.0025 | 0.0025 | 0.0032 | 2.2e-05 | 1.1e-06 | 0.009803922 | 2.221569e-05 | 1.110784e-06 | 0.009803922 | 2.221569e-05 | 1.110784e-06 | 0 | 2.2e-05 | 1.1e-06 | -0.009803922 | 2.178431e-05 | 1.089216e-06 | -0.01470588 | 2.167647e-05 | 1.083824e-06 | -0.03431373 | 2.12451e-05 | 1.062255e-06 | -0.05392157 | 2.081373e-05 | 1.040686e-06 | -0.1470588 | 1.876471e-05 | 9.382353e-07 | -0.2058824 | 1.747059e-05 | 8.735294e-07 | -0.3333333 | 1.466667e-05 | 7.333333e-07 | -0.5397059 | 1.012647e-05 | 5.063235e-07 | -0.5598039 | 9.684314e-06 | 4.842157e-07 | -1 | 0 | 0 | -1 | 0 | 0 | -1 | 0 | 0 | -1 | 0 | 0 | -1 | 0 | 0 | -1 | 0 | 0
GRM31CD71H106KE11 | Murata | 1e-05 | 10 | 50 | X7T | 1206 | 3216 | 0.0016 | 0.0016 | 0.0032 | 1e-05 | 1.220703125e-06 | -0.004153686 | 9.958463e-06 | 1.215633e-06 | -0.005192108 | 9.948079e-06 | 1.214365e-06 | -0.02284528 | 9.771547e-06 | 1.192816e-06 | -0.03738318 | 9.626168e-06 | 1.175069e-06 | -0.05192108 | 9.480789e-06 | 1.157323e-06 | -0.07580478 | 9.241952e-06 | 1.128168e-06 | -0.1121495 | 8.878505e-06 | 1.083802e-06 | -0.2336449 | 7.663551e-06 | 9.354921e-07 | -0.3032191 | 6.967809e-06 | 8.505626e-07 | -0.4340602 | 5.659398e-06 | 6.908444e-07 | -0.6282451 | 3.717549e-06 | 4.538024e-07 | -0.6458982 | 3.541018e-06 | 4.322531e-07 | -0.7663551 | 2.336449e-06 | 2.85211e-07 | -0.7736241 | 2.263759e-06 | 2.763378e-07 | -0.8338525 | 1.661475e-06 | 2.028167e-07 | -0.8400831 | 1.599169e-06 | 1.952111e-07 | -1 | 0 | 0 | -1 | 0 | 0
GRT31CD71H106KE13 | Murata | 1e-05 | 10 | 50 | X7T | 1206 | 3216 | 0.0016 | 0.0016 | 0.0032 | 1e-05 | 1.220703125e-06 | -0.004153686 | 9.958463e-06 | 1.215633e-06 | -0.005192108 | 9.948079e-06 | 1.214365e-06 | -0.02284528 | 9.771547e-06 | 1.192816e-06 | -0.03738318 | 9.626168e-06 | 1.175069e-06 | -0.05192108 | 9.480789e-06 | 1.157323e-06 | -0.07580478 | 9.241952e-06 | 1.128168e-06 | -0.1121495 | 8.878505e-06 | 1.083802e-06 | -0.2336449 | 7.663551e-06 | 9.354921e-07 | -0.3032191 | 6.967809e-06 | 8.505626e-07 | -0.4340602 | 5.659398e-06 | 6.908444e-07 | -0.6282451 | 3.717549e-06 | 4.538024e-07 | -0.6458982 | 3.541018e-06 | 4.322531e-07 | -0.7663551 | 2.336449e-06 | 2.85211e-07 | -0.7736241 | 2.263759e-06 | 2.763378e-07 | -0.8338525 | 1.661475e-06 | 2.028167e-07 | -0.8400831 | 1.599169e-06 | 1.952111e-07 | -1 | 0 | 0 | -1 | 0 | 0
GCM32EC71E226KE35 | Murata | 2.2e-05 | 10 | 25 | X7S | 1210 | 3225 | 0.0025 | 0.0025 | 0.0032 | 2.2e-05 | 1.1e-06 | 0.009852217 | 2.221675e-05 | 1.110837e-06 | 0.009852217 | 2.221675e-05 | 1.110837e-06 | 0 | 2.2e-05 | 1.1e-06 | -0.004926108 | 2.189163e-05 | 1.094581e-06 | -0.01477833 | 2.167488e-05 | 1.083744e-06 | -0.02955665 | 2.134975e-05 | 1.067488e-06 | -0.05418719 | 2.080788e-05 | 1.040394e-06 | -0.1428571 | 1.885714e-05 | 9.428571e-07 | -0.2019704 | 1.755665e-05 | 8.778325e-07 | -0.3300493 | 1.473892e-05 | 7.369458e-07 | -0.5384236 | 1.015468e-05 | 5.07734e-07 | -0.5586207 | 9.710345e-06 | 4.855172e-07 | -1 | 0 | 0 | -1 | 0 | 0 | -1 | 0 | 0 | -1 | 0 | 0 | -1 | 0 | 0 | -1 | 0 | 0
GCM32EC71E226KE36 | Murata | 2.2e-05 | 10 | 25 | X7S | 1210 | 3225 | 0.0025 | 0.0025 | 0.0032 | 2.2e-05 | 1.1e-06 | 0.009852217 | 2.221675e-05 | 1.110837e-06 | 0.009852217 | 2.221675e-05 | 1.110837e-06 | 0 | 2.2e-05 | 1.1e-06 | -0.004926108 | 2.189163e-05 | 1.094581e-06 | -0.01477833 | 2.167488e-05 | 1.083744e-06 | -0.02955665 | 2.134975e-05 | 1.067488e-06 | -0.05418719 | 2.080788e-05 | 1.040394e-06 | -0.1428571 | 1.885714e-05 | 9.428571e-07 | -0.2019704 | 1.755665e-05 | 8.778325e-07 | -0.3300493 | 1.473892e-05 | 7.369458e-07 | -0.5384236 | 1.015468e-05 | 5.07734e-07 | -0.5586207 | 9.710345e-06 | 4.855172e-07 | -1 | 0 | 0 | -1 | 0 | 0 | -1 | 0 | 0 | -1 | 0 | 0 | -1 | 0 | 0 | -1 | 0 | 0
GRT033R61C104KE01 | Murata | 1e-07 | 10 | 16 | X5R | 0201 | 0603 | 0.0003 | 0.0003 | 0.0006 | 1e-07 | 1.851852e-06 | 0.001025641 | 1.001026e-07 | 1.853751e-06 | -0.006153846 | 9.938462e-08 | 1.840456e-06 | -0.1169231 | 8.830769e-08 | 1.635328e-06 | -0.1938462 | 8.061538e-08 | 1.492877e-06 | -0.2625641 | 7.374359e-08 | 1.365622e-06 | -0.3538462 | 6.461538e-08 | 1.196581e-06 | -0.4594872 | 5.405128e-08 | 1.00095e-06 | -0.6697436 | 3.302564e-08 | 6.115859e-07 | -0.7405128 | 2.594872e-08 | 4.805318e-07 | -0.8215385 | 1.784615e-08 | 3.304843e-07 | -1 | 0 | 0 | -1 | 0 | 0 | -1 | 0 | 0 | -1 | 0 | 0 | -1 | 0 | 0 | -1 | 0 | 0 | -1 | 0 | 0 | -1 | 0 | 0
GRT31MR61C685KE01 | Murata | 6.8e-06 | 10 | 16 | X5R | 1206 | 3216 | 0.00115 | 0.0016 | 0.0032 | 6.8e-06 | 1.154891e-06 | 0.002053388 | 6.813963e-06 | 1.157263e-06 | 0.002053388 | 6.813963e-06 | 1.157263e-06 | -0.0164271 | 6.688296e-06 | 1.13592e-06 | -0.03696099 | 6.548665e-06 | 1.112205e-06 | -0.05749487 | 6.409035e-06 | 1.088491e-06 | -0.09240246 | 6.171663e-06 | 1.048177e-06 | -0.1437372 | 5.822587e-06 | 9.888905e-07 | -0.2977413 | 4.775359e-06 | 8.110325e-07 | -0.37577 | 4.244764e-06 | 7.209178e-07 | -0.5030801 | 3.379055e-06 | 5.738885e-07 | -1 | 0 | 0 | -1 | 0 | 0 | -1 | 0 | 0 | -1 | 0 | 0 | -1 | 0 | 0 | -1 | 0 | 0 | -1 | 0 | 0 | -1 | 0 | 0
GRT31MC81C685KE01 | Murata | 6.8e-06 | 10 | 16 | X6S | 1206 | 3216 | 0.00115 | 0.0016 | 0.0032 | 6.8e-06 | 1.154891e-06 | 0.004065041 | 6.827642e-06 | 1.159586e-06 | 0.00203252 | 6.813821e-06 | 1.157239e-06 | -0.01829268 | 6.67561e-06 | 1.133765e-06 | -0.03861789 | 6.537398e-06 | 1.110292e-06 | -0.05894309 | 6.399187e-06 | 1.086818e-06 | -0.09349593 | 6.164228e-06 | 1.046914e-06 | -0.1443089 | 5.818699e-06 | 9.882302e-07 | -0.296748 | 4.782114e-06 | 8.121797e-07 | -0.3760163 | 4.243089e-06 | 7.206334e-07 | -0.5101626 | 3.330894e-06 | 5.65709e-07 | -1 | 0 | 0 | -1 | 0 | 0 | -1 | 0 | 0 | -1 | 0 | 0 | -1 | 0 | 0 | -1 | 0 | 0 | -1 | 0 | 0 | -1 | 0 | 0
GRJ32EC71E226KE11 | Murata | 2.2e-05 | 10 | 25 | X7S | 1210 | 3225 | 0.0025 | 0.0025 | 0.0032 | 2.2e-05 | 1.1e-06 | 0.004854369 | 2.21068e-05 | 1.10534e-06 | 0.004854369 | 2.21068e-05 | 1.10534e-06 | 0 | 2.2e-05 | 1.1e-06 | -0.009708738 | 2.178641e-05 | 1.08932e-06 | -0.01941748 | 2.157282e-05 | 1.078641e-06 | -0.03398058 | 2.125243e-05 | 1.062621e-06 | -0.05825243 | 2.071845e-05 | 1.035922e-06 | -0.1504854 | 1.868932e-05 | 9.34466e-07 | -0.2135922 | 1.730097e-05 | 8.650485e-07 | -0.3398058 | 1.452427e-05 | 7.262136e-07 | -0.5480583 | 9.942718e-06 | 4.971359e-07 | -0.5679612 | 9.504854e-06 | 4.752427e-07 | -1 | 0 | 0 | -1 | 0 | 0 | -1 | 0 | 0 | -1 | 0 | 0 | -1 | 0 | 0 | -1 | 0 | 0
C3216X6S2A106K160AC | TDK | 1e-05 | 10 | 100 | X6S | 1206 | 3216 | 0.0016 | 0.0016 | 0.0032 | 1e-05 | 1.220703125e-06 | 0.008 | 1.008e-05 | 1.23046875e-06 | 0.01 | 1.01e-05 | 1.23291e-06 | -0.021 | 9.79e-06 | 1.195068e-06 | -0.037 | 9.63e-06 | 1.175537e-06 | -0.051 | 9.49e-06 | 1.158447e-06 | -0.071 | 9.29e-06 | 1.134033e-06 | -0.118 | 8.82e-06 | 1.07666e-06 | -0.252 | 7.48e-06 | 9.130859375e-07 | -0.332 | 6.68e-06 | 8.154296875e-07 | -0.468 | 5.32e-06 | 6.494140625e-07 | -0.65 | 3.5e-06 | 4.272461e-07 | -0.672 | 3.28e-06 | 4.00390625e-07 | -0.779 | 2.21e-06 | 2.697754e-07 | -0.79 | 2.1e-06 | 2.563477e-07 | -0.857 | 1.43e-06 | 1.745605e-07 | -0.866 | 1.34e-06 | 1.635742e-07 | -0.916045 | 8.3955e-07 | 1.024841e-07 | -0.937519 | 6.2481e-07 | 7.627075e-08
C3216X5R1V106K160AB | TDK | 1e-05 | 10 | 35 | X5R | 1206 | 3216 | 0.0016 | 0.0016 | 0.0032 | 1e-05 | 1.220703125e-06 | 0.005 | 1.005e-05 | 1.226807e-06 | 0.006 | 1.006e-05 | 1.228027e-06 | -0.014 | 9.86e-06 | 1.203613e-06 | -0.036 | 9.64e-06 | 1.176758e-06 | -0.061 | 9.39e-06 | 1.14624e-06 | -0.104 | 8.96e-06 | 1.09375e-06 | -0.165 | 8.35e-06 | 1.019287e-06 | -0.349 | 6.51e-06 | 7.946777e-07 | -0.438 | 5.62e-06 | 6.860352e-07 | -0.582 | 4.18e-06 | 5.102539e-07 | -0.737 | 2.63e-06 | 3.210449e-07 | -0.756 | 2.44e-06 | 2.978515625e-07 | -0.839 | 1.61e-06 | 1.965332e-07 | -1 |  |  | -1 |  |  | -1 |  |  | -1 |  |  | -1
C3216X7R1V106K160AC | TDK | 1e-05 | 10 | 35 | X7R | 1206 | 3216 | 0.0016 | 0.0016 | 0.0032 | 1e-05 | 1.220703125e-06 | 0.005 | 1.005e-05 | 1.226807e-06 | 0.006 | 1.006e-05 | 1.228027e-06 | -0.014 | 9.86e-06 | 1.203613e-06 | -0.036 | 9.64e-06 | 1.176758e-06 | -0.061 | 9.39e-06 | 1.14624e-06 | -0.104 | 8.96e-06 | 1.09375e-06 | -0.165 | 8.35e-06 | 1.019287e-06 | -0.349 | 6.51e-06 | 7.946777e-07 | -0.438 | 5.62e-06 | 6.860352e-07 | -0.582 | 4.18e-06 | 5.102539e-07 | -0.737 | 2.63e-06 | 3.210449e-07 | -0.756 | 2.44e-06 | 2.978515625e-07 | -0.839 | 1.61e-06 | 1.965332e-07 | -1 |  |  | -1 |  |  | -1 |  |  | -1 |  |  | -1
C0603X5R1E224K030BC | TDK | 2.2e-07 | 10 | 25 | X5R | 0201 | 0603 | 0.0003 | 0.0003 | 0.0006 | 2.2e-07 | 4.074074e-06 | -0.07536364 | 2.0342e-07 | 3.767037e-06 | -0.09422727 | 1.9927e-07 | 3.690185e-06 | -0.3593636 | 1.4094e-07 | 2.61e-06 | -0.4825455 | 1.1384e-07 | 2.108148e-06 | -0.5791364 | 9.259e-08 | 1.71463e-06 | -0.6687727 | 7.287e-08 | 1.349444e-06 | -0.7443182 | 5.625e-08 | 1.041667e-06 | -0.8562727 | 3.162e-08 | 5.855556e-07 | -0.8840455 | 2.551e-08 | 4.724074e-07 | -0.9179545 | 1.805e-08 | 3.342593e-07 | -0.9441364 | 1.229e-08 | 2.275926e-07 | -0.9474091 | 1.157e-08 | 2.142593e-07 | -1 |  |  | -1 |  |  | -1 |  |  | -1 |  |  | -1 |  |  | -1
CGA5L3X5R1H106K160AB Equiv. C3216X5R1H106K for Auto | TDK | 1e-05 | 10 | 50 | X5R | 1206 | 3216 | 0.0016 | 0.0016 | 0.0032 | 1e-05 | 1.220703125e-06 | 0.009 | 1.009e-05 | 1.231689e-06 | 0.011 | 1.011e-05 | 1.234131e-06 | -0.01 | 9.9e-06 | 1.208496e-06 | -0.029 | 9.71e-06 | 1.185303e-06 | -0.05 | 9.5e-06 | 1.159668e-06 | -0.084 | 9.16e-06 | 1.118164e-06 | -0.133 | 8.67e-06 | 1.05835e-06 | -0.31 | 6.9e-06 | 8.422852e-07 | -0.397 | 6.03e-06 | 7.36084e-07 | -0.547 | 4.53e-06 | 5.529785e-07 | -0.714 | 2.86e-06 | 3.491211e-07 | -0.735 | 2.65e-06 | 3.234863e-07 | -0.829 | 1.71e-06 | 2.087402e-07 | -0.835 | 1.65e-06 | 2.01416e-07 | -0.886 | 1.14e-06 | 1.391602e-07 | -0.893 | 1.07e-06 | 1.306152e-07 | -1 |  |  | -1
CGA5L3X5R1H106M160AB Equiv. C3216X5R1H106M for Auto | TDK | 1e-05 | 20 | 50 | X5R | 1206 | 3216 | 0.0016 | 0.0016 | 0.0032 | 1e-05 | 1.220703125e-06 | 0.009 | 1.009e-05 | 1.231689e-06 | 0.011 | 1.011e-05 | 1.234131e-06 | -0.01 | 9.9e-06 | 1.208496e-06 | -0.029 | 9.71e-06 | 1.185303e-06 | -0.05 | 9.5e-06 | 1.159668e-06 | -0.084 | 9.16e-06 | 1.118164e-06 | -0.133 | 8.67e-06 | 1.05835e-06 | -0.31 | 6.9e-06 | 8.422852e-07 | -0.397 | 6.03e-06 | 7.36084e-07 | -0.547 | 4.53e-06 | 5.529785e-07 | -0.714 | 2.86e-06 | 3.491211e-07 | -0.735 | 2.65e-06 | 3.234863e-07 | -0.829 | 1.71e-06 | 2.087402e-07 | -0.835 | 1.65e-06 | 2.01416e-07 | -0.886 | 1.14e-06 | 1.391602e-07 | -0.893 | 1.07e-06 | 1.306152e-07 | -1 |  |  | -1
CGA5L1X7R1C106K160AC Equiv. C3216X7R1C106K for Auto | TDK | 1e-05 | 10 | 16 | X7R | 1206 | 3216 | 0.0016 | 0.0016 | 0.0032 | 1e-05 | 1.220703125e-06 | 0.009 | 1.009e-05 | 1.231689e-06 | 0.011 | 1.011e-05 | 1.234131e-06 | -0.01 | 9.9e-06 | 1.208496e-06 | -0.029 | 9.71e-06 | 1.185303e-06 | -0.05 | 9.5e-06 | 1.159668e-06 | -0.084 | 9.16e-06 | 1.118164e-06 | -0.133 | 8.67e-06 | 1.05835e-06 | -0.31 | 6.9e-06 | 8.422852e-07 | -0.397 | 6.03e-06 | 7.36084e-07 | -0.547 | 4.53e-06 | 5.529785e-07 | -1 |  |  | -1 |  |  | -1 |  |  | -1 |  |  | -1 |  |  | -1 |  |  | -1 |  |  | -1
CGA5L1X7R1C106M160AC Equiv. C3216X7R1C106M for Auto | TDK | 1e-05 | 20 | 16 | X7R | 1206 | 3216 | 0.0016 | 0.0016 | 0.0032 | 1e-05 | 1.220703125e-06 | 0.009 | 1.009e-05 | 1.231689e-06 | 0.011 | 1.011e-05 | 1.234131e-06 | -0.01 | 9.9e-06 | 1.208496e-06 | -0.029 | 9.71e-06 | 1.185303e-06 | -0.05 | 9.5e-06 | 1.159668e-06 | -0.084 | 9.16e-06 | 1.118164e-06 | -0.133 | 8.67e-06 | 1.05835e-06 | -0.31 | 6.9e-06 | 8.422852e-07 | -0.397 | 6.03e-06 | 7.36084e-07 | -0.547 | 4.53e-06 | 5.529785e-07 | -1 |  |  | -1 |  |  | -1 |  |  | -1 |  |  | -1 |  |  | -1 |  |  | -1 |  |  | -1
C3216X5R1E106K160AB | TDK | 1e-05 | 10 | 25 | X5R | 1206 | 3216 | 0.0016 | 0.0016 | 0.0032 | 1e-05 | 1.220703125e-06 | 0.001 | 1.001e-05 | 1.221924e-06 | 0.002 | 1.002e-05 | 1.223145e-06 | -0.02 | 9.8e-06 | 1.196289e-06 | -0.044 | 9.56e-06 | 1.166992e-06 | -0.072 | 9.28e-06 | 1.1328125e-06 | -0.116 | 8.84e-06 | 1.079102e-06 | -0.18 | 8.2e-06 | 1.000977e-06 | -0.368 | 6.32e-06 | 7.71484375e-07 | -0.457 | 5.43e-06 | 6.628418e-07 | -0.599 | 4.01e-06 | 4.89502e-07 | -0.747 | 2.53e-06 | 3.088379e-07 | -0.766 | 2.34e-06 | 2.856445e-07 | -1 |  |  | -1 |  |  | -1 |  |  | -1 |  |  | -1 |  |  | -1
C3216X7R1E106K160AB | TDK | 1e-05 | 10 | 25 | X7R | 1206 | 3216 | 0.0016 | 0.0016 | 0.0032 | 1e-05 | 1.220703125e-06 | 0.001 | 1.001e-05 | 1.221924e-06 | 0.002 | 1.002e-05 | 1.223145e-06 | -0.02 | 9.8e-06 | 1.196289e-06 | -0.044 | 9.56e-06 | 1.166992e-06 | -0.072 | 9.28e-06 | 1.1328125e-06 | -0.116 | 8.84e-06 | 1.079102e-06 | -0.18 | 8.2e-06 | 1.000977e-06 | -0.368 | 6.32e-06 | 7.71484375e-07 | -0.457 | 5.43e-06 | 6.628418e-07 | -0.599 | 4.01e-06 | 4.89502e-07 | -0.747 | 2.53e-06 | 3.088379e-07 | -0.766 | 2.34e-06 | 2.856445e-07 | -1 |  |  | -1 |  |  | -1 |  |  | -1 |  |  | -1 |  |  | -1
GRJ31CR71E106KE11 | Murata | 1e-05 | 10 | 25 | X7R | 1206 | 3216 | 0.0016 | 0.0016 | 0.0032 | 1e-05 | 1.220703125e-06 | 0.02518519 | 1.025185e-05 | 1.251447e-06 | 0.02814815 | 1.028148e-05 | 1.255064e-06 | 0.02814815 | 1.028148e-05 | 1.255064e-06 | 0.008888889 | 1.008889e-05 | 1.231554e-06 | -0.0162963 | 9.837037e-06 | 1.20081e-06 | -0.0637037 | 9.362963e-06 | 1.14294e-06 | -0.1348148 | 8.651852e-06 | 1.056134e-06 | -0.3362963 | 6.637037e-06 | 8.101852e-07 | -0.4237037 | 5.762963e-06 | 7.034867e-07 | -0.5511111 | 4.488889e-06 | 5.479601e-07 | -0.6918519 | 3.081481e-06 | 3.761574e-07 | -0.7037037 | 2.962963e-06 | 3.616898e-07 | -1 | 0 | 0 | -1 | 0 | 0 | -1 | 0 | 0 | -1 | 0 | 0 | -1 | 0 | 0 | -1 | 0 | 0
GRJ31CR71E106ME11 | Murata | 1e-05 | 20 | 25 | X7R | 1206 | 3216 | 0.0016 | 0.0016 | 0.0032 | 1e-05 | 1.220703125e-06 | 0.02518519 | 1.025185e-05 | 1.251447e-06 | 0.02814815 | 1.028148e-05 | 1.255064e-06 | 0.02814815 | 1.028148e-05 | 1.255064e-06 | 0.008888889 | 1.008889e-05 | 1.231554e-06 | -0.0162963 | 9.837037e-06 | 1.20081e-06 | -0.0637037 | 9.362963e-06 | 1.14294e-06 | -0.1348148 | 8.651852e-06 | 1.056134e-06 | -0.3362963 | 6.637037e-06 | 8.101852e-07 | -0.4237037 | 5.762963e-06 | 7.034867e-07 | -0.5511111 | 4.488889e-06 | 5.479601e-07 | -0.6918519 | 3.081481e-06 | 3.761574e-07 | -0.7037037 | 2.962963e-06 | 3.616898e-07 | -1 | 0 | 0 | -1 | 0 | 0 | -1 | 0 | 0 | -1 | 0 | 0 | -1 | 0 | 0 | -1 | 0 | 0
CGA6P3X7R1E226M250AB Equiv. C3225X7R1E226M for Auto | TDK | 2.2e-05 | 20 | 25 | X7R | 1210 | 3225 | 0.0025 | 0.0025 | 0.0032 | 2.2e-05 | 1.1e-06 | 0.01363636 | 2.23e-05 | 1.115e-06 | 0.01727273 | 2.238e-05 | 1.119e-06 | 0.006818182 | 2.215e-05 | 1.1075e-06 | -0.008181818 | 2.182e-05 | 1.091e-06 | -0.02454545 | 2.146e-05 | 1.073e-06 | -0.05318182 | 2.083e-05 | 1.0415e-06 | -0.09590909 | 1.989e-05 | 9.945e-07 | -0.2327273 | 1.688e-05 | 8.44e-07 | -0.3077273 | 1.523e-05 | 7.615e-07 | -0.4454545 | 1.22e-05 | 6.1e-07 | -0.63 | 8.14e-06 | 4.07e-07 | -0.6527273 | 7.64e-06 | 3.82e-07 | -1 |  |  | -1 |  |  | -1 |  |  | -1 |  |  | -1 |  |  | -1
CNA6P1X7R1E226M250AE | TDK | 2.2e-05 | 20 | 25 | X7R | 1210 | 3225 | 0.0025 | 0.0025 | 0.0032 | 2.2e-05 | 1.1e-06 | 0.01363636 | 2.23e-05 | 1.115e-06 | 0.01727273 | 2.238e-05 | 1.119e-06 | 0.006818182 | 2.215e-05 | 1.1075e-06 | -0.008181818 | 2.182e-05 | 1.091e-06 | -0.02454545 | 2.146e-05 | 1.073e-06 | -0.05318182 | 2.083e-05 | 1.0415e-06 | -0.09590909 | 1.989e-05 | 9.945e-07 | -0.2327273 | 1.688e-05 | 8.44e-07 | -0.3077273 | 1.523e-05 | 7.615e-07 | -0.4454545 | 1.22e-05 | 6.1e-07 | -0.63 | 8.14e-06 | 4.07e-07 | -0.6527273 | 7.64e-06 | 3.82e-07 | -1 |  |  | -1 |  |  | -1 |  |  | -1 |  |  | -1 |  |  | -1
CGA6P3X7R1E226M250AE Equiv. C3225X7R1E226M for Auto | TDK | 2.2e-05 | 20 | 25 | X7R | 1210 | 3225 | 0.0025 | 0.0025 | 0.0032 | 2.2e-05 | 1.1e-06 | 0.01363636 | 2.23e-05 | 1.115e-06 | 0.01727273 | 2.238e-05 | 1.119e-06 | 0.006818182 | 2.215e-05 | 1.1075e-06 | -0.008181818 | 2.182e-05 | 1.091e-06 | -0.02454545 | 2.146e-05 | 1.073e-06 | -0.05318182 | 2.083e-05 | 1.0415e-06 | -0.09590909 | 1.989e-05 | 9.945e-07 | -0.2327273 | 1.688e-05 | 8.44e-07 | -0.3077273 | 1.523e-05 | 7.615e-07 | -0.4454545 | 1.22e-05 | 6.1e-07 | -0.63 | 8.14e-06 | 4.07e-07 | -0.6527273 | 7.64e-06 | 3.82e-07 | -1 |  |  | -1 |  |  | -1 |  |  | -1 |  |  | -1 |  |  | -1
C3225X7R1E226M250AB | TDK | 2.2e-05 | 20 | 25 | X7R | 1210 | 3225 | 0.0025 | 0.0025 | 0.0032 | 2.2e-05 | 1.1e-06 | 0.01363636 | 2.23e-05 | 1.115e-06 | 0.01727273 | 2.238e-05 | 1.119e-06 | 0.006818182 | 2.215e-05 | 1.1075e-06 | -0.008181818 | 2.182e-05 | 1.091e-06 | -0.02454545 | 2.146e-05 | 1.073e-06 | -0.05318182 | 2.083e-05 | 1.0415e-06 | -0.09590909 | 1.989e-05 | 9.945e-07 | -0.2327273 | 1.688e-05 | 8.44e-07 | -0.3077273 | 1.523e-05 | 7.615e-07 | -0.4454545 | 1.22e-05 | 6.1e-07 | -0.63 | 8.14e-06 | 4.07e-07 | -0.6527273 | 7.64e-06 | 3.82e-07 | -1 |  |  | -1 |  |  | -1 |  |  | -1 |  |  | -1 |  |  | -1
CNC6P1X7R1E226M250AE | TDK | 2.2e-05 | 20 | 25 | X7R | 1210 | 3225 | 0.0025 | 0.0025 | 0.0032 | 2.2e-05 | 1.1e-06 | 0.01363636 | 2.23e-05 | 1.115e-06 | 0.01727273 | 2.238e-05 | 1.119e-06 | 0.006818182 | 2.215e-05 | 1.1075e-06 | -0.008181818 | 2.182e-05 | 1.091e-06 | -0.02454545 | 2.146e-05 | 1.073e-06 | -0.05318182 | 2.083e-05 | 1.0415e-06 | -0.09590909 | 1.989e-05 | 9.945e-07 | -0.2327273 | 1.688e-05 | 8.44e-07 | -0.3077273 | 1.523e-05 | 7.615e-07 | -0.4454545 | 1.22e-05 | 6.1e-07 | -0.63 | 8.14e-06 | 4.07e-07 | -0.6527273 | 7.64e-06 | 3.82e-07 | -1 |  |  | -1 |  |  | -1 |  |  | -1 |  |  | -1 |  |  | -1
C3216X5R1C156M160AB | TDK | 1.5e-05 | 20 | 16 | X5R | 1206 | 3216 | 0.0016 | 0.0016 | 0.0032 | 1.5e-05 | 1.831055e-06 | 0.006666667 | 1.51e-05 | 1.843262e-06 | 0.008 | 1.512e-05 | 1.845703125e-06 | -0.09 | 1.365e-05 | 1.66626e-06 | -0.1706667 | 1.244e-05 | 1.518555e-06 | -0.2506667 | 1.124e-05 | 1.37207e-06 | -0.3513333 | 9.73e-06 | 1.187744e-06 | -0.4553333 | 8.17e-06 | 9.973145e-07 | -0.6573333 | 5.14e-06 | 6.274414e-07 | -0.722 | 4.17e-06 | 5.090332e-07 | -0.8073333 | 2.89e-06 | 3.527832e-07 | -1 |  |  | -1 |  |  | -1 |  |  | -1 |  |  | -1 |  |  | -1 |  |  | -1 |  |  | -1
C1005X5R1E105K050BE | TDK | 1e-06 | 10 | 25 | X5R | 0402 | 1005 | 0.0005 | 0.0005 | 0.001 | 1e-06 | 4e-06 | -0.06263 | 9.3737e-07 | 3.74948e-06 | -0.07829 | 9.2171e-07 | 3.68684e-06 | -0.31054 | 6.8946e-07 | 2.75784e-06 | -0.42716 | 5.7284e-07 | 2.29136e-06 | -0.52368 | 4.7632e-07 | 1.90528e-06 | -0.62232 | 3.7768e-07 | 1.51072e-06 | -0.71299 | 2.8701e-07 | 1.14804e-06 | -0.84307 | 1.5693e-07 | 6.2772e-07 | -0.87449 | 1.2551e-07 | 5.0204e-07 | -0.91255 | 8.745e-08 | 3.498e-07 | -0.94175 | 5.825e-08 | 2.33e-07 | -0.9454 | 5.46e-08 | 2.184e-07 | -1 |  |  | -1 |  |  | -1 |  |  | -1 |  |  | -1 |  |  | -1
885012208041 | Würth | 1e-05 | 10 | 16 | X7R | 1206 | 3216 | 0.0016 | 0.0016 | 0.0032 | 1e-05 | 1.220703125e-06 | 0.03245 | 1.03e-05 | 1.257324e-06 | 0.042775 | 1.04125e-05 | 1.271057e-06 | 0.0094 | 1.0089375e-05 | 1.231613e-06 | -0.0309375 | 9.68875e-06 | 1.182709e-06 | -0.0879 | 9.12e-06 | 1.11328125e-06 | -0.1695 | 8.305e-06 | 1.013794e-06 | -0.27675 | 7.2325e-06 | 8.828735e-07 | -0.50925 | 4.9075e-06 | 5.990601e-07 | -0.5935 | 4.065e-06 | 4.962158e-07 | -0.709 | 2.91e-06 | 3.552246e-07 |  |  | 0 |  |  | 0 |  |  | 0 |  |  | 0 |  |  | 0 |  |  | 0 |  |  | 0 |  |  | 0
C3216X5R1V156M160AC | TDK | 1.5e-05 | 20 | 35 | X5R | 1206 | 3216 | 0.0016 | 0.0016 | 0.0032 | 1.5e-05 | 1.831055e-06 | 0.005333333 | 1.508e-05 | 1.84082e-06 | 0.006666667 | 1.51e-05 | 1.843262e-06 | -0.09266667 | 1.361e-05 | 1.661377e-06 | -0.1733333 | 1.24e-05 | 1.513671875e-06 | -0.2533333 | 1.12e-05 | 1.3671875e-06 | -0.354 | 9.69e-06 | 1.182861e-06 | -0.458 | 8.13e-06 | 9.924316e-07 | -0.6586667 | 5.12e-06 | 6.25e-07 | -0.7233333 | 4.15e-06 | 5.065918e-07 | -0.808 | 2.88e-06 | 3.515625e-07 | -0.8766667 | 1.85e-06 | 2.258301e-07 | -0.8853333 | 1.72e-06 | 2.099609375e-07 | -0.922 | 1.17e-06 | 1.428223e-07 | -1 |  |  | -1 |  |  | -1 |  |  | -1 |  |  | -1
CGA5L1X7R1V106K160AC Equiv. C3216X7R1V106K for Auto | TDK | 1e-05 | 10 | 35 | X7R | 1206 | 3216 | 0.0016 | 0.0016 | 0.0032 | 1e-05 | 1.220703125e-06 | 0.01 | 1.01e-05 | 1.23291e-06 | 0.012 | 1.012e-05 | 1.235352e-06 | -0.005 | 9.95e-06 | 1.2146e-06 | -0.028 | 9.72e-06 | 1.186523e-06 | -0.053 | 9.47e-06 | 1.156006e-06 | -0.092 | 9.08e-06 | 1.108398e-06 | -0.148 | 8.52e-06 | 1.040039e-06 | -0.313 | 6.87e-06 | 8.38623e-07 | -0.396 | 6.04e-06 | 7.373046875e-07 | -0.539 | 4.61e-06 | 5.627441e-07 | -0.709 | 2.91e-06 | 3.552246e-07 | -0.731 | 2.69e-06 | 3.283691e-07 | -0.827 | 1.73e-06 | 2.111816e-07 | -1 |  |  | -1 |  |  | -1 |  |  | -1 |  |  | -1
CGA5L1X7R1V106M160AC Equiv. C3216X7R1V106M for Auto | TDK | 1e-05 | 20 | 35 | X7R | 1206 | 3216 | 0.0016 | 0.0016 | 0.0032 | 1e-05 | 1.220703125e-06 | 0.01 | 1.01e-05 | 1.23291e-06 | 0.012 | 1.012e-05 | 1.235352e-06 | -0.005 | 9.95e-06 | 1.2146e-06 | -0.028 | 9.72e-06 | 1.186523e-06 | -0.053 | 9.47e-06 | 1.156006e-06 | -0.092 | 9.08e-06 | 1.108398e-06 | -0.148 | 8.52e-06 | 1.040039e-06 | -0.313 | 6.87e-06 | 8.38623e-07 | -0.396 | 6.04e-06 | 7.373046875e-07 | -0.539 | 4.61e-06 | 5.627441e-07 | -0.709 | 2.91e-06 | 3.552246e-07 | -0.731 | 2.69e-06 | 3.283691e-07 | -0.827 | 1.73e-06 | 2.111816e-07 | -1 |  |  | -1 |  |  | -1 |  |  | -1 |  |  | -1
CGA5L1X8L1C106K160AC Equiv. C3216X8L1C106K for Auto | TDK | 1e-05 | 10 | 16 | X8L | 1206 | 3216 | 0.0016 | 0.0016 | 0.0032 | 1e-05 | 1.220703125e-06 | 0.01 | 1.01e-05 | 1.23291e-06 | 0.012 | 1.012e-05 | 1.235352e-06 | -0.005 | 9.95e-06 | 1.2146e-06 | -0.028 | 9.72e-06 | 1.186523e-06 | -0.053 | 9.47e-06 | 1.156006e-06 | -0.092 | 9.08e-06 | 1.108398e-06 | -0.148 | 8.52e-06 | 1.040039e-06 | -0.313 | 6.87e-06 | 8.38623e-07 | -0.396 | 6.04e-06 | 7.373046875e-07 | -0.539 | 4.61e-06 | 5.627441e-07 | -1 |  |  | -1 |  |  | -1 |  |  | -1 |  |  | -1 |  |  | -1 |  |  | -1 |  |  | -1
CGA5L1X7R1V106K160AE Equiv. C3216X7R1V106K for Auto | TDK | 1e-05 | 10 | 35 | X7R | 1206 | 3216 | 0.0016 | 0.0016 | 0.0032 | 1e-05 | 1.220703125e-06 | 0.01 | 1.01e-05 | 1.23291e-06 | 0.012 | 1.012e-05 | 1.235352e-06 | -0.005 | 9.95e-06 | 1.2146e-06 | -0.028 | 9.72e-06 | 1.186523e-06 | -0.053 | 9.47e-06 | 1.156006e-06 | -0.092 | 9.08e-06 | 1.108398e-06 | -0.148 | 8.52e-06 | 1.040039e-06 | -0.313 | 6.87e-06 | 8.38623e-07 | -0.396 | 6.04e-06 | 7.373046875e-07 | -0.539 | 4.61e-06 | 5.627441e-07 | -0.709 | 2.91e-06 | 3.552246e-07 | -0.731 | 2.69e-06 | 3.283691e-07 | -0.827 | 1.73e-06 | 2.111816e-07 | -1 |  |  | -1 |  |  | -1 |  |  | -1 |  |  | -1
CGA5L1X7R1V106M160AE Equiv. C3216X7R1V106M for Auto | TDK | 1e-05 | 20 | 35 | X7R | 1206 | 3216 | 0.0016 | 0.0016 | 0.0032 | 1e-05 | 1.220703125e-06 | 0.01 | 1.01e-05 | 1.23291e-06 | 0.012 | 1.012e-05 | 1.235352e-06 | -0.005 | 9.95e-06 | 1.2146e-06 | -0.028 | 9.72e-06 | 1.186523e-06 | -0.053 | 9.47e-06 | 1.156006e-06 | -0.092 | 9.08e-06 | 1.108398e-06 | -0.148 | 8.52e-06 | 1.040039e-06 | -0.313 | 6.87e-06 | 8.38623e-07 | -0.396 | 6.04e-06 | 7.373046875e-07 | -0.539 | 4.61e-06 | 5.627441e-07 | -0.709 | 2.91e-06 | 3.552246e-07 | -0.731 | 2.69e-06 | 3.283691e-07 | -0.827 | 1.73e-06 | 2.111816e-07 | -1 |  |  | -1 |  |  | -1 |  |  | -1 |  |  | -1
C3216X8L1C106K160AC | TDK | 1e-05 | 10 | 16 | X8L | 1206 | 3216 | 0.0016 | 0.0016 | 0.0032 | 1e-05 | 1.220703125e-06 | 0.01 | 1.01e-05 | 1.23291e-06 | 0.012 | 1.012e-05 | 1.235352e-06 | -0.005 | 9.95e-06 | 1.2146e-06 | -0.028 | 9.72e-06 | 1.186523e-06 | -0.053 | 9.47e-06 | 1.156006e-06 | -0.092 | 9.08e-06 | 1.108398e-06 | -0.148 | 8.52e-06 | 1.040039e-06 | -0.313 | 6.87e-06 | 8.38623e-07 | -0.396 | 6.04e-06 | 7.373046875e-07 | -0.539 | 4.61e-06 | 5.627441e-07 | -1 |  |  | -1 |  |  | -1 |  |  | -1 |  |  | -1 |  |  | -1 |  |  | -1 |  |  | -1
C3216X7R1V106K160AE | TDK | 1e-05 | 10 | 35 | X7R | 1206 | 3216 | 0.0016 | 0.0016 | 0.0032 | 1e-05 | 1.220703125e-06 | 0.01 | 1.01e-05 | 1.23291e-06 | 0.012 | 1.012e-05 | 1.235352e-06 | -0.005 | 9.95e-06 | 1.2146e-06 | -0.028 | 9.72e-06 | 1.186523e-06 | -0.053 | 9.47e-06 | 1.156006e-06 | -0.092 | 9.08e-06 | 1.108398e-06 | -0.148 | 8.52e-06 | 1.040039e-06 | -0.313 | 6.87e-06 | 8.38623e-07 | -0.396 | 6.04e-06 | 7.373046875e-07 | -0.539 | 4.61e-06 | 5.627441e-07 | -0.709 | 2.91e-06 | 3.552246e-07 | -0.731 | 2.69e-06 | 3.283691e-07 | -0.827 | 1.73e-06 | 2.111816e-07 | -1 |  |  | -1 |  |  | -1 |  |  | -1 |  |  | -1
C3216X5R1E156M160AB | TDK | 1.5e-05 | 20 | 25 | X5R | 1206 | 3216 | 0.0016 | 0.0016 | 0.0032 | 1.5e-05 | 1.831055e-06 | 0.004666667 | 1.507e-05 | 1.8396e-06 | 0.006 | 1.509e-05 | 1.842041e-06 | -0.098 | 1.353e-05 | 1.651611e-06 | -0.1806667 | 1.229e-05 | 1.500244e-06 | -0.262 | 1.107e-05 | 1.351318e-06 | -0.3633333 | 9.55e-06 | 1.165771e-06 | -0.4673333 | 7.99e-06 | 9.753418e-07 | -0.6666667 | 5e-06 | 6.103515625e-07 | -0.7293333 | 4.06e-06 | 4.956055e-07 | -0.812 | 2.82e-06 | 3.442383e-07 | -0.8793333 | 1.81e-06 | 2.209473e-07 | -0.8873333 | 1.69e-06 | 2.062988e-07 | -1 |  |  | -1 |  |  | -1 |  |  | -1 |  |  | -1 |  |  | -1
CGA6P1X7R1C226M250AC Equiv. C3225X7R1C226M for Auto | TDK | 2.2e-05 | 20 | 16 | X7R | 1210 | 3225 | 0.0025 | 0.0025 | 0.0032 | 2.2e-05 | 1.1e-06 | -0.001818182 | 2.196e-05 | 1.098e-06 | -0.002272727 | 2.195e-05 | 1.0975e-06 | -0.01590909 | 2.165e-05 | 1.0825e-06 | -0.02954545 | 2.135e-05 | 1.0675e-06 | -0.04545455 | 2.1e-05 | 1.05e-06 | -0.07272727 | 2.04e-05 | 1.02e-06 | -0.1172727 | 1.942e-05 | 9.71e-07 | -0.2777273 | 1.589e-05 | 7.945e-07 | -0.3663636 | 1.394e-05 | 6.97e-07 | -0.5195455 | 1.057e-05 | 5.285e-07 | -1 |  |  | -1 |  |  | -1 |  |  | -1 |  |  | -1 |  |  | -1 |  |  | -1 |  |  | -1
C3225X5R1C226M250AA | TDK | 2.2e-05 | 20 | 16 | X5R | 1210 | 3225 | 0.0025 | 0.0025 | 0.0032 | 2.2e-05 | 1.1e-06 | -0.001818182 | 2.196e-05 | 1.098e-06 | -0.002272727 | 2.195e-05 | 1.0975e-06 | -0.01590909 | 2.165e-05 | 1.0825e-06 | -0.02954545 | 2.135e-05 | 1.0675e-06 | -0.04545455 | 2.1e-05 | 1.05e-06 | -0.07272727 | 2.04e-05 | 1.02e-06 | -0.1172727 | 1.942e-05 | 9.71e-07 | -0.2777273 | 1.589e-05 | 7.945e-07 | -0.3663636 | 1.394e-05 | 6.97e-07 | -0.5195455 | 1.057e-05 | 5.285e-07 | -1 |  |  | -1 |  |  | -1 |  |  | -1 |  |  | -1 |  |  | -1 |  |  | -1 |  |  | -1
C3225X7R1C226M250AC | TDK | 2.2e-05 | 20 | 16 | X7R | 1210 | 3225 | 0.0025 | 0.0025 | 0.0032 | 2.2e-05 | 1.1e-06 | -0.001818182 | 2.196e-05 | 1.098e-06 | -0.002272727 | 2.195e-05 | 1.0975e-06 | -0.01590909 | 2.165e-05 | 1.0825e-06 | -0.02954545 | 2.135e-05 | 1.0675e-06 | -0.04545455 | 2.1e-05 | 1.05e-06 | -0.07272727 | 2.04e-05 | 1.02e-06 | -0.1172727 | 1.942e-05 | 9.71e-07 | -0.2777273 | 1.589e-05 | 7.945e-07 | -0.3663636 | 1.394e-05 | 6.97e-07 | -0.5195455 | 1.057e-05 | 5.285e-07 | -1 |  |  | -1 |  |  | -1 |  |  | -1 |  |  | -1 |  |  | -1 |  |  | -1 |  |  | -1
CGA3E1X7S1C155K080AC Equiv. C1608X7S1C155K for Auto | TDK | 1.5e-06 | 10 | 16 | X7S | 0603 | 1608 | 0.0008 | 0.0008 | 0.0016 | 1.5e-06 | 1.46484375e-06 | -0.006666667 | 1.49e-06 | 1.455078125e-06 | -0.006666667 | 1.49e-06 | 1.455078125e-06 | -0.06666667 | 1.4e-06 | 1.3671875e-06 | -0.12 | 1.32e-06 | 1.2890625e-06 | -0.1666667 | 1.25e-06 | 1.220703125e-06 | -0.24 | 1.14e-06 | 1.11328125e-06 | -0.3352333 | 9.9715e-07 | 9.737793e-07 | -0.5517667 | 6.7235e-07 | 6.565918e-07 | -0.63296 | 5.5056e-07 | 5.3765625e-07 | -0.74808 | 3.7788e-07 | 3.690234375e-07 | -1 |  |  | -1 |  |  | -1 |  |  | -1 |  |  | -1 |  |  | -1 |  |  | -1 |  |  | -1
CGA3E1X7S1C155M080AC Equiv. C1608X7S1C155M for Auto | TDK | 1.5e-06 | 20 | 16 | X7S | 0603 | 1608 | 0.0008 | 0.0008 | 0.0016 | 1.5e-06 | 1.46484375e-06 | -0.006666667 | 1.49e-06 | 1.455078125e-06 | -0.006666667 | 1.49e-06 | 1.455078125e-06 | -0.06666667 | 1.4e-06 | 1.3671875e-06 | -0.12 | 1.32e-06 | 1.2890625e-06 | -0.1666667 | 1.25e-06 | 1.220703125e-06 | -0.24 | 1.14e-06 | 1.11328125e-06 | -0.3352333 | 9.9715e-07 | 9.737793e-07 | -0.5517667 | 6.7235e-07 | 6.565918e-07 | -0.63296 | 5.5056e-07 | 5.3765625e-07 | -0.74808 | 3.7788e-07 | 3.690234375e-07 | -1 |  |  | -1 |  |  | -1 |  |  | -1 |  |  | -1 |  |  | -1 |  |  | -1 |  |  | -1
GCJ31CD71H106KE02 | Murata | 1e-05 | 10 | 50 | X7T | 1206 | 3216 | 0.0016 | 0.0016 | 0.0032 | 1e-05 | 1.220703125e-06 | 0.004153686 | 1.004154e-05 | 1.225774e-06 | 0.003115265 | 1.003115e-05 | 1.224506e-06 | -0.01661475 | 9.833853e-06 | 1.200421e-06 | -0.03322949 | 9.667705e-06 | 1.18014e-06 | -0.05088266 | 9.491173e-06 | 1.158591e-06 | -0.0768432 | 9.231568e-06 | 1.1269e-06 | -0.1142264 | 8.857736e-06 | 1.081267e-06 | -0.2305296 | 7.694704e-06 | 9.392949e-07 | -0.2949117 | 7.050883e-06 | 8.607034e-07 | -0.4164071 | 5.835929e-06 | 7.123937e-07 | -0.6012461 | 3.987539e-06 | 4.867601e-07 | -0.6188993 | 3.811007e-06 | 4.652108e-07 | -0.7445483 | 2.554517e-06 | 3.118307e-07 | -0.7528557 | 2.471443e-06 | 3.016899e-07 | -0.8286604 | 1.713396e-06 | 2.091547e-07 | -0.8380062 | 1.619938e-06 | 1.977463e-07 | -1 | 0 | 0 | -1 | 0 | 0
GRT31CR61H106KE01 | Murata | 1e-05 | 10 | 50 | X5R | 1206 | 3216 | 0.0016 | 0.0016 | 0.0032 | 1e-05 | 1.220703125e-06 | 0.04057971 | 1.04058e-05 | 1.270239e-06 | 0.04202899 | 1.042029e-05 | 1.272008e-06 | 0.01449275 | 1.014493e-05 | 1.238394e-06 | -0.02173913 | 9.782609e-06 | 1.194166e-06 | -0.06086957 | 9.391304e-06 | 1.146399e-06 | -0.1231884 | 8.768116e-06 | 1.070327e-06 | -0.2043478 | 7.956522e-06 | 9.712551e-07 | -0.4043478 | 5.956522e-06 | 7.271145e-07 | -0.4855072 | 5.144928e-06 | 6.280429e-07 | -0.6057971 | 3.942029e-06 | 4.812047e-07 | -0.7391304 | 2.608696e-06 | 3.184443e-07 | -0.7507246 | 2.492754e-06 | 3.042912e-07 | -0.8246377 | 1.753623e-06 | 2.140653e-07 | -0.8289855 | 1.710145e-06 | 2.087579e-07 | -0.8708696 | 1.291304e-06 | 1.576299e-07 | -0.8756522 | 1.243478e-06 | 1.517918e-07 | -1 | 0 | 0 | -1 | 0 | 0
GCJ31CR71C106KA15 | Murata | 1e-05 | 10 | 16 | X7R | 1206 | 3216 | 0.0016 | 0.0016 | 0.0032 | 1e-05 | 1.220703125e-06 | 0.02507837 | 1.025078e-05 | 1.251316e-06 | 0.02978056 | 1.029781e-05 | 1.257056e-06 | 0.02507837 | 1.025078e-05 | 1.251316e-06 | 0 | 1e-05 | 1.220703125e-06 | -0.02978056 | 9.702194e-06 | 1.18435e-06 | -0.0846395 | 9.153605e-06 | 1.117383e-06 | -0.1630094 | 8.369906e-06 | 1.021717e-06 | -0.3761755 | 6.238245e-06 | 7.615045e-07 | -0.4623824 | 5.376176e-06 | 6.562714e-07 | -0.5846395 | 4.153605e-06 | 5.070319e-07 | -1 | 0 | 0 | -1 | 0 | 0 | -1 | 0 | 0 | -1 | 0 | 0 | -1 | 0 | 0 | -1 | 0 | 0 | -1 | 0 | 0 | -1 | 0 | 0
GCJ31CR71C106MA15 | Murata | 1e-05 | 20 | 16 | X7R | 1206 | 3216 | 0.0016 | 0.0016 | 0.0032 | 1e-05 | 1.220703125e-06 | 0.02507837 | 1.025078e-05 | 1.251316e-06 | 0.02978056 | 1.029781e-05 | 1.257056e-06 | 0.02507837 | 1.025078e-05 | 1.251316e-06 | 0 | 1e-05 | 1.220703125e-06 | -0.02978056 | 9.702194e-06 | 1.18435e-06 | -0.0846395 | 9.153605e-06 | 1.117383e-06 | -0.1630094 | 8.369906e-06 | 1.021717e-06 | -0.3761755 | 6.238245e-06 | 7.615045e-07 | -0.4623824 | 5.376176e-06 | 6.562714e-07 | -0.5846395 | 4.153605e-06 | 5.070319e-07 | -1 | 0 | 0 | -1 | 0 | 0 | -1 | 0 | 0 | -1 | 0 | 0 | -1 | 0 | 0 | -1 | 0 | 0 | -1 | 0 | 0 | -1 | 0 | 0
885012109014 | Würth | 2.2e-05 | 20 | 25 | X5R | 1210 | 3225 | 0.0025 | 0.0025 | 0.0032 | 2.2e-05 | 1.1e-06 | 0.014428 | 2.232e-05 | 1.116e-06 | 0.0192 | 2.24e-05 | 1.12e-06 | 0.00272 | 2.21e-05 | 1.105e-06 | -0.0416704 | 2.1108e-05 | 1.0554e-06 | -0.080512 | 2.024e-05 | 1.012e-06 | -0.136 | 1.9e-05 | 9.5e-07 | -0.22024 | 1.718e-05 | 8.59e-07 | -0.434 | 1.25e-05 | 6.25e-07 | -0.5188 | 1.058e-05 | 5.29e-07 | -0.6458 | 7.796e-06 | 3.898e-07 | -0.786 | 4.71e-06 | 2.355e-07 | -0.798 | 4.45e-06 | 2.225e-07 |  |  | 0 |  |  | 0 |  |  | 0 |  |  | 0 |  |  | 0 |  |  | 0
CGA5L3X5R1V106K160AB Equiv. C3216X5R1V106K for Auto | TDK | 1e-05 | 10 | 35 | X5R | 1206 | 3216 | 0.0016 | 0.0016 | 0.0032 | 1e-05 | 1.220703125e-06 | 0.005 | 1.005e-05 | 1.226807e-06 | 0.006 | 1.006e-05 | 1.228027e-06 | -0.014 | 9.86e-06 | 1.203613e-06 | -0.036 | 9.64e-06 | 1.176758e-06 | -0.061 | 9.39e-06 | 1.14624e-06 | -0.104 | 8.96e-06 | 1.09375e-06 | -0.165 | 8.35e-06 | 1.019287e-06 | -0.349 | 6.51e-06 | 7.946777e-07 | -0.438 | 5.62e-06 | 6.860352e-07 | -0.582 | 4.18e-06 | 5.102539e-07 | -0.737 | 2.63e-06 | 3.210449e-07 | -0.756 | 2.44e-06 | 2.978515625e-07 | -0.839 | 1.61e-06 | 1.965332e-07 | -1 |  |  | -1 |  |  | -1 |  |  | -1 |  |  | -1
CGA5L3X5R1V106M160AB Equiv. C3216X5R1V106M for Auto | TDK | 1e-05 | 20 | 35 | X5R | 1206 | 3216 | 0.0016 | 0.0016 | 0.0032 | 1e-05 | 1.220703125e-06 | 0.005 | 1.005e-05 | 1.226807e-06 | 0.006 | 1.006e-05 | 1.228027e-06 | -0.014 | 9.86e-06 | 1.203613e-06 | -0.036 | 9.64e-06 | 1.176758e-06 | -0.061 | 9.39e-06 | 1.14624e-06 | -0.104 | 8.96e-06 | 1.09375e-06 | -0.165 | 8.35e-06 | 1.019287e-06 | -0.349 | 6.51e-06 | 7.946777e-07 | -0.438 | 5.62e-06 | 6.860352e-07 | -0.582 | 4.18e-06 | 5.102539e-07 | -0.737 | 2.63e-06 | 3.210449e-07 | -0.756 | 2.44e-06 | 2.978515625e-07 | -0.839 | 1.61e-06 | 1.965332e-07 | -1 |  |  | -1 |  |  | -1 |  |  | -1 |  |  | -1
GCM32ER71C226KE19 | Murata | 2.2e-05 | 10 | 16 | X7R | 1210 | 3225 | 0.0025 | 0.0025 | 0.0032 | 2.2e-05 | 1.1e-06 | 0.03067485 | 2.267485e-05 | 1.133742e-06 | 0.03680982 | 2.280982e-05 | 1.140491e-06 | 0.02453988 | 2.253988e-05 | 1.126994e-06 | 0 | 2.2e-05 | 1.1e-06 | -0.03067485 | 2.132515e-05 | 1.066258e-06 | -0.08588957 | 2.011043e-05 | 1.005521e-06 | -0.1595092 | 1.84908e-05 | 9.245399e-07 | -0.3680982 | 1.390184e-05 | 6.95092e-07 | -0.4558282 | 1.197178e-05 | 5.98589e-07 | -0.5815951 | 9.204908e-06 | 4.602454e-07 | -1 | 0 | 0 | -1 | 0 | 0 | -1 | 0 | 0 | -1 | 0 | 0 | -1 | 0 | 0 | -1 | 0 | 0 | -1 | 0 | 0 | -1 | 0 | 0
GCM32ER71C226ME19 | Murata | 2.2e-05 | 20 | 16 | X7R | 1210 | 3225 | 0.0025 | 0.0025 | 0.0032 | 2.2e-05 | 1.1e-06 | 0.03067485 | 2.267485e-05 | 1.133742e-06 | 0.03680982 | 2.280982e-05 | 1.140491e-06 | 0.02453988 | 2.253988e-05 | 1.126994e-06 | 0 | 2.2e-05 | 1.1e-06 | -0.03067485 | 2.132515e-05 | 1.066258e-06 | -0.08588957 | 2.011043e-05 | 1.005521e-06 | -0.1595092 | 1.84908e-05 | 9.245399e-07 | -0.3680982 | 1.390184e-05 | 6.95092e-07 | -0.4558282 | 1.197178e-05 | 5.98589e-07 | -0.5815951 | 9.204908e-06 | 4.602454e-07 | -1 | 0 | 0 | -1 | 0 | 0 | -1 | 0 | 0 | -1 | 0 | 0 | -1 | 0 | 0 | -1 | 0 | 0 | -1 | 0 | 0 | -1 | 0 | 0
GGM32ER71C226KE19 | Murata | 2.2e-05 | 10 | 16 | X7R | 1210 | 3225 | 0.0025 | 0.0025 | 0.0032 | 2.2e-05 | 1.1e-06 | 0.03067485 | 2.267485e-05 | 1.133742e-06 | 0.03680982 | 2.280982e-05 | 1.140491e-06 | 0.02453988 | 2.253988e-05 | 1.126994e-06 | 0 | 2.2e-05 | 1.1e-06 | -0.03067485 | 2.132515e-05 | 1.066258e-06 | -0.08588957 | 2.011043e-05 | 1.005521e-06 | -0.1595092 | 1.84908e-05 | 9.245399e-07 | -0.3680982 | 1.390184e-05 | 6.95092e-07 | -0.4558282 | 1.197178e-05 | 5.98589e-07 | -0.5815951 | 9.204908e-06 | 4.602454e-07 | -1 | 0 | 0 | -1 | 0 | 0 | -1 | 0 | 0 | -1 | 0 | 0 | -1 | 0 | 0 | -1 | 0 | 0 | -1 | 0 | 0 | -1 | 0 | 0
GRM32EC81E226KE15 | Murata | 2.2e-05 | 10 | 25 | X6S | 1210 | 3225 | 0.0025 | 0.0025 | 0.0032 | 2.2e-05 | 1.1e-06 | 0.02453988 | 2.253988e-05 | 1.126994e-06 | 0.03067485 | 2.267485e-05 | 1.133742e-06 | 0.02453988 | 2.253988e-05 | 1.126994e-06 | 0.006134969 | 2.213497e-05 | 1.106748e-06 | -0.03067485 | 2.132515e-05 | 1.066258e-06 | -0.0797546 | 2.02454e-05 | 1.01227e-06 | -0.1595092 | 1.84908e-05 | 9.245399e-07 | -0.3680982 | 1.390184e-05 | 6.95092e-07 | -0.4552147 | 1.198528e-05 | 5.992638e-07 | -0.5791411 | 9.258896e-06 | 4.629448e-07 | -0.7141104 | 6.289571e-06 | 3.144785e-07 | -0.7245399 | 6.060123e-06 | 3.030061e-07 | -1 | 0 | 0 | -1 | 0 | 0 | -1 | 0 | 0 | -1 | 0 | 0 | -1 | 0 | 0 | -1 | 0 | 0
GRM32EC81E226ME15 | Murata | 2.2e-05 | 20 | 25 | X6S | 1210 | 3225 | 0.0025 | 0.0025 | 0.0032 | 2.2e-05 | 1.1e-06 | 0.02453988 | 2.253988e-05 | 1.126994e-06 | 0.03067485 | 2.267485e-05 | 1.133742e-06 | 0.02453988 | 2.253988e-05 | 1.126994e-06 | 0.006134969 | 2.213497e-05 | 1.106748e-06 | -0.03067485 | 2.132515e-05 | 1.066258e-06 | -0.0797546 | 2.02454e-05 | 1.01227e-06 | -0.1595092 | 1.84908e-05 | 9.245399e-07 | -0.3680982 | 1.390184e-05 | 6.95092e-07 | -0.4552147 | 1.198528e-05 | 5.992638e-07 | -0.5791411 | 9.258896e-06 | 4.629448e-07 | -0.7141104 | 6.289571e-06 | 3.144785e-07 | -0.7245399 | 6.060123e-06 | 3.030061e-07 | -1 | 0 | 0 | -1 | 0 | 0 | -1 | 0 | 0 | -1 | 0 | 0 | -1 | 0 | 0 | -1 | 0 | 0
GRM32ER71C226KEA8 | Murata | 2.2e-05 | 10 | 16 | X7R | 1210 | 3225 | 0.0025 | 0.0025 | 0.0032 | 2.2e-05 | 1.1e-06 | 0.02453988 | 2.253988e-05 | 1.126994e-06 | 0.03067485 | 2.267485e-05 | 1.133742e-06 | 0.02453988 | 2.253988e-05 | 1.126994e-06 | 0.006134969 | 2.213497e-05 | 1.106748e-06 | -0.03067485 | 2.132515e-05 | 1.066258e-06 | -0.0797546 | 2.02454e-05 | 1.01227e-06 | -0.1595092 | 1.84908e-05 | 9.245399e-07 | -0.3680982 | 1.390184e-05 | 6.95092e-07 | -0.4552147 | 1.198528e-05 | 5.992638e-07 | -0.5791411 | 9.258896e-06 | 4.629448e-07 | -1 | 0 | 0 | -1 | 0 | 0 | -1 | 0 | 0 | -1 | 0 | 0 | -1 | 0 | 0 | -1 | 0 | 0 | -1 | 0 | 0 | -1 | 0 | 0
GRM32ER71C226MEA8 | Murata | 2.2e-05 | 20 | 16 | X7R | 1210 | 3225 | 0.0025 | 0.0025 | 0.0032 | 2.2e-05 | 1.1e-06 | 0.02453988 | 2.253988e-05 | 1.126994e-06 | 0.03067485 | 2.267485e-05 | 1.133742e-06 | 0.02453988 | 2.253988e-05 | 1.126994e-06 | 0.006134969 | 2.213497e-05 | 1.106748e-06 | -0.03067485 | 2.132515e-05 | 1.066258e-06 | -0.0797546 | 2.02454e-05 | 1.01227e-06 | -0.1595092 | 1.84908e-05 | 9.245399e-07 | -0.3680982 | 1.390184e-05 | 6.95092e-07 | -0.4552147 | 1.198528e-05 | 5.992638e-07 | -0.5791411 | 9.258896e-06 | 4.629448e-07 | -1 | 0 | 0 | -1 | 0 | 0 | -1 | 0 | 0 | -1 | 0 | 0 | -1 | 0 | 0 | -1 | 0 | 0 | -1 | 0 | 0 | -1 | 0 | 0
GRM32ER71E226KE15 | Murata | 2.2e-05 | 10 | 25 | X7R | 1210 | 3225 | 0.0025 | 0.0025 | 0.0032 | 2.2e-05 | 1.1e-06 | 0.02453988 | 2.253988e-05 | 1.126994e-06 | 0.03067485 | 2.267485e-05 | 1.133742e-06 | 0.02453988 | 2.253988e-05 | 1.126994e-06 | 0.006134969 | 2.213497e-05 | 1.106748e-06 | -0.03067485 | 2.132515e-05 | 1.066258e-06 | -0.0797546 | 2.02454e-05 | 1.01227e-06 | -0.1595092 | 1.84908e-05 | 9.245399e-07 | -0.3680982 | 1.390184e-05 | 6.95092e-07 | -0.4552147 | 1.198528e-05 | 5.992638e-07 | -0.5791411 | 9.258896e-06 | 4.629448e-07 | -0.7141104 | 6.289571e-06 | 3.144785e-07 | -0.7245399 | 6.060123e-06 | 3.030061e-07 | -1 | 0 | 0 | -1 | 0 | 0 | -1 | 0 | 0 | -1 | 0 | 0 | -1 | 0 | 0 | -1 | 0 | 0
GRM32ER71E226ME15 | Murata | 2.2e-05 | 20 | 25 | X7R | 1210 | 3225 | 0.0025 | 0.0025 | 0.0032 | 2.2e-05 | 1.1e-06 | 0.02453988 | 2.253988e-05 | 1.126994e-06 | 0.03067485 | 2.267485e-05 | 1.133742e-06 | 0.02453988 | 2.253988e-05 | 1.126994e-06 | 0.006134969 | 2.213497e-05 | 1.106748e-06 | -0.03067485 | 2.132515e-05 | 1.066258e-06 | -0.0797546 | 2.02454e-05 | 1.01227e-06 | -0.1595092 | 1.84908e-05 | 9.245399e-07 | -0.3680982 | 1.390184e-05 | 6.95092e-07 | -0.4552147 | 1.198528e-05 | 5.992638e-07 | -0.5791411 | 9.258896e-06 | 4.629448e-07 | -0.7141104 | 6.289571e-06 | 3.144785e-07 | -0.7245399 | 6.060123e-06 | 3.030061e-07 | -1 | 0 | 0 | -1 | 0 | 0 | -1 | 0 | 0 | -1 | 0 | 0 | -1 | 0 | 0 | -1 | 0 | 0
CGA2B1X7S1C334K050BC Equiv. C1005X7S1C334K for Auto | TDK | 3.3e-07 | 10 | 16 | X7S | 0402 | 1005 | 0.0005 | 0.0005 | 0.001 | 3.3e-07 | 1.32e-06 | 0.004575758 | 3.3151e-07 | 1.32604e-06 | 0.005727273 | 3.3189e-07 | 1.32756e-06 | -0.05148485 | 3.1301e-07 | 1.25204e-06 | -0.09251515 | 2.9947e-07 | 1.19788e-06 | -0.1417879 | 2.8321e-07 | 1.13284e-06 | -0.2073333 | 2.6158e-07 | 1.04632e-06 | -0.2887273 | 2.3472e-07 | 9.3888e-07 | -0.5052424 | 1.6327e-07 | 6.5308e-07 | -0.5883333 | 1.3585e-07 | 5.434e-07 | -0.7110303 | 9.536e-08 | 3.8144e-07 | -1 |  |  | -1 |  |  | -1 |  |  | -1 |  |  | -1 |  |  | -1 |  |  | -1 |  |  | -1
CGA2B1X7S1C334M050BC Equiv. C1005X7S1C334M for Auto | TDK | 3.3e-07 | 20 | 16 | X7S | 0402 | 1005 | 0.0005 | 0.0005 | 0.001 | 3.3e-07 | 1.32e-06 | 0.004575758 | 3.3151e-07 | 1.32604e-06 | 0.005727273 | 3.3189e-07 | 1.32756e-06 | -0.05148485 | 3.1301e-07 | 1.25204e-06 | -0.09251515 | 2.9947e-07 | 1.19788e-06 | -0.1417879 | 2.8321e-07 | 1.13284e-06 | -0.2073333 | 2.6158e-07 | 1.04632e-06 | -0.2887273 | 2.3472e-07 | 9.3888e-07 | -0.5052424 | 1.6327e-07 | 6.5308e-07 | -0.5883333 | 1.3585e-07 | 5.434e-07 | -0.7110303 | 9.536e-08 | 3.8144e-07 | -1 |  |  | -1 |  |  | -1 |  |  | -1 |  |  | -1 |  |  | -1 |  |  | -1 |  |  | -1
GRT32ER61E226KE13 | Murata | 2.2e-05 | 10 | 25 | X5R | 1210 | 3225 | 0.0025 | 0.0025 | 0.0032 | 2.2e-05 | 1.1e-06 | 0 | 2.2e-05 | 1.1e-06 | 0 | 2.2e-05 | 1.1e-06 | -0.02439024 | 2.146341e-05 | 1.073171e-06 | -0.04268293 | 2.106098e-05 | 1.053049e-06 | -0.06707317 | 2.052439e-05 | 1.02622e-06 | -0.1097561 | 1.958537e-05 | 9.792683e-07 | -0.1646341 | 1.837805e-05 | 9.189024e-07 | -0.3353659 | 1.462195e-05 | 7.310976e-07 | -0.4164634 | 1.28378e-05 | 6.418902e-07 | -0.5408537 | 1.010122e-05 | 5.05061e-07 | -0.6884146 | 6.854878e-06 | 3.427439e-07 | -0.7006098 | 6.586585e-06 | 3.293293e-07 | -1 | 0 | 0 | -1 | 0 | 0 | -1 | 0 | 0 | -1 | 0 | 0 | -1 | 0 | 0 | -1 | 0 | 0
C1608X5R1C225K080AB | TDK | 2.2e-06 | 10 | 16 | X5R | 0603 | 1608 | 0.0008 | 0.0008 | 0.0016 | 2.2e-06 | 2.1484375e-06 | -0.01818182 | 2.16e-06 | 2.109375e-06 | -0.01818182 | 2.16e-06 | 2.109375e-06 | -0.1681818 | 1.83e-06 | 1.787109375e-06 | -0.2681818 | 1.61e-06 | 1.572265625e-06 | -0.3545455 | 1.42e-06 | 1.38671875e-06 | -0.4590909 | 1.19e-06 | 1.162109375e-06 | -0.5550409 | 9.7891e-07 | 9.559668e-07 | -0.7261 | 6.0258e-07 | 5.88457e-07 | -0.7795955 | 4.8489e-07 | 4.735254e-07 | -0.8477364 | 3.3498e-07 | 3.271289e-07 | -1 |  |  | -1 |  |  | -1 |  |  | -1 |  |  | -1 |  |  | -1 |  |  | -1 |  |  | -1
C1608X5R1E225K080AB | TDK | 2.2e-06 | 10 | 25 | X5R | 0603 | 1608 | 0.0008 | 0.0008 | 0.0016 | 2.2e-06 | 2.1484375e-06 | -0.01818182 | 2.16e-06 | 2.109375e-06 | -0.01818182 | 2.16e-06 | 2.109375e-06 | -0.1681818 | 1.83e-06 | 1.787109375e-06 | -0.2681818 | 1.61e-06 | 1.572265625e-06 | -0.3545455 | 1.42e-06 | 1.38671875e-06 | -0.4590909 | 1.19e-06 | 1.162109375e-06 | -0.5550409 | 9.7891e-07 | 9.559668e-07 | -0.7261 | 6.0258e-07 | 5.88457e-07 | -0.7795955 | 4.8489e-07 | 4.735254e-07 | -0.8477364 | 3.3498e-07 | 3.271289e-07 | -0.8993864 | 2.2135e-07 | 2.161621e-07 | -0.9058409 | 2.0715e-07 | 2.022949e-07 | -1 |  |  | -1 |  |  | -1 |  |  | -1 |  |  | -1 |  |  | -1
C1608X5R1V225K080AC | TDK | 2.2e-06 | 10 | 35 | X5R | 0603 | 1608 | 0.0008 | 0.0008 | 0.0016 | 2.2e-06 | 2.1484375e-06 | -0.01818182 | 2.16e-06 | 2.109375e-06 | -0.01818182 | 2.16e-06 | 2.109375e-06 | -0.1681818 | 1.83e-06 | 1.787109375e-06 | -0.2681818 | 1.61e-06 | 1.572265625e-06 | -0.3545455 | 1.42e-06 | 1.38671875e-06 | -0.4590909 | 1.19e-06 | 1.162109375e-06 | -0.5550409 | 9.7891e-07 | 9.559668e-07 | -0.7261 | 6.0258e-07 | 5.88457e-07 | -0.7795955 | 4.8489e-07 | 4.735254e-07 | -0.8477364 | 3.3498e-07 | 3.271289e-07 | -0.8993864 | 2.2135e-07 | 2.161621e-07 | -0.9058409 | 2.0715e-07 | 2.022949e-07 | -0.9361136 | 1.4055e-07 | 1.372559e-07 | -1 |  |  | -1 |  |  | -1 |  |  | -1 |  |  | -1
C1608X6S1C225K080AC | TDK | 2.2e-06 | 10 | 16 | X6S | 0603 | 1608 | 0.0008 | 0.0008 | 0.0016 | 2.2e-06 | 2.1484375e-06 | -0.01818182 | 2.16e-06 | 2.109375e-06 | -0.01818182 | 2.16e-06 | 2.109375e-06 | -0.1681818 | 1.83e-06 | 1.787109375e-06 | -0.2681818 | 1.61e-06 | 1.572265625e-06 | -0.3545455 | 1.42e-06 | 1.38671875e-06 | -0.4590909 | 1.19e-06 | 1.162109375e-06 | -0.5550409 | 9.7891e-07 | 9.559668e-07 | -0.7261 | 6.0258e-07 | 5.88457e-07 | -0.7795955 | 4.8489e-07 | 4.735254e-07 | -0.8477364 | 3.3498e-07 | 3.271289e-07 | -1 |  |  | -1 |  |  | -1 |  |  | -1 |  |  | -1 |  |  | -1 |  |  | -1 |  |  | -1
GRT21BC81C335KE13 | Murata | 3.3e-06 | 10 | 16 | X6S | 0805 | 2012 | 0.00125 | 0.00125 | 0.002 | 3.3e-06 | 1.056e-06 | 0.004219409 | 3.313924e-06 | 1.060456e-06 | 0.004219409 | 3.313924e-06 | 1.060456e-06 | -0.01265823 | 3.258228e-06 | 1.042633e-06 | -0.03375527 | 3.188608e-06 | 1.020354e-06 | -0.05485232 | 3.118987e-06 | 9.980759e-07 | -0.08860759 | 3.007595e-06 | 9.624304e-07 | -0.1392405 | 2.840506e-06 | 9.08962e-07 | -0.2953586 | 2.325316e-06 | 7.441013e-07 | -0.371308 | 2.074684e-06 | 6.638987e-07 | -0.5021097 | 1.643038e-06 | 5.257722e-07 | -1 | 0 | 0 | -1 | 0 | 0 | -1 | 0 | 0 | -1 | 0 | 0 | -1 | 0 | 0 | -1 | 0 | 0 | -1 | 0 | 0 | -1 | 0 | 0
GRT21BC81E335KE13 | Murata | 3.3e-06 | 10 | 25 | X6S | 0805 | 2012 | 0.00125 | 0.00125 | 0.002 | 3.3e-06 | 1.056e-06 | 0.004219409 | 3.313924e-06 | 1.060456e-06 | 0.004219409 | 3.313924e-06 | 1.060456e-06 | -0.01265823 | 3.258228e-06 | 1.042633e-06 | -0.03375527 | 3.188608e-06 | 1.020354e-06 | -0.05485232 | 3.118987e-06 | 9.980759e-07 | -0.08860759 | 3.007595e-06 | 9.624304e-07 | -0.1392405 | 2.840506e-06 | 9.08962e-07 | -0.2953586 | 2.325316e-06 | 7.441013e-07 | -0.371308 | 2.074684e-06 | 6.638987e-07 | -0.5021097 | 1.643038e-06 | 5.257722e-07 | -0.6738397 | 1.076329e-06 | 3.444253e-07 | -0.6886076 | 1.027595e-06 | 3.288304e-07 | -1 | 0 | 0 | -1 | 0 | 0 | -1 | 0 | 0 | -1 | 0 | 0 | -1 | 0 | 0 | -1 | 0 | 0
CGA5L1X7R1E106K160AD Equiv. C3216X7R1E106K for Auto | TDK | 1e-05 | 10 | 25 | X7R | 1206 | 3216 | 0.0016 | 0.0016 | 0.0032 | 1e-05 | 1.220703125e-06 | 0.001 | 1.001e-05 | 1.221924e-06 | 0.002 | 1.002e-05 | 1.223145e-06 | -0.02 | 9.8e-06 | 1.196289e-06 | -0.044 | 9.56e-06 | 1.166992e-06 | -0.072 | 9.28e-06 | 1.1328125e-06 | -0.116 | 8.84e-06 | 1.079102e-06 | -0.18 | 8.2e-06 | 1.000977e-06 | -0.368 | 6.32e-06 | 7.71484375e-07 | -0.457 | 5.43e-06 | 6.628418e-07 | -0.599 | 4.01e-06 | 4.89502e-07 | -0.747 | 2.53e-06 | 3.088379e-07 | -0.766 | 2.34e-06 | 2.856445e-07 | -1 |  |  | -1 |  |  | -1 |  |  | -1 |  |  | -1 |  |  | -1
CGA5L1X7R1E106M160AD Equiv. C3216X7R1E106M for Auto | TDK | 1e-05 | 20 | 25 | X7R | 1206 | 3216 | 0.0016 | 0.0016 | 0.0032 | 1e-05 | 1.220703125e-06 | 0.001 | 1.001e-05 | 1.221924e-06 | 0.002 | 1.002e-05 | 1.223145e-06 | -0.02 | 9.8e-06 | 1.196289e-06 | -0.044 | 9.56e-06 | 1.166992e-06 | -0.072 | 9.28e-06 | 1.1328125e-06 | -0.116 | 8.84e-06 | 1.079102e-06 | -0.18 | 8.2e-06 | 1.000977e-06 | -0.368 | 6.32e-06 | 7.71484375e-07 | -0.457 | 5.43e-06 | 6.628418e-07 | -0.599 | 4.01e-06 | 4.89502e-07 | -0.747 | 2.53e-06 | 3.088379e-07 | -0.766 | 2.34e-06 | 2.856445e-07 | -1 |  |  | -1 |  |  | -1 |  |  | -1 |  |  | -1 |  |  | -1
CGA5L1X7R1E106K160AC Equiv. C3216X7R1E106K for Auto | TDK | 1e-05 | 10 | 25 | X7R | 1206 | 3216 | 0.0016 | 0.0016 | 0.0032 | 1e-05 | 1.220703125e-06 | 0.001 | 1.001e-05 | 1.221924e-06 | 0.002 | 1.002e-05 | 1.223145e-06 | -0.02 | 9.8e-06 | 1.196289e-06 | -0.044 | 9.56e-06 | 1.166992e-06 | -0.072 | 9.28e-06 | 1.1328125e-06 | -0.116 | 8.84e-06 | 1.079102e-06 | -0.18 | 8.2e-06 | 1.000977e-06 | -0.368 | 6.32e-06 | 7.71484375e-07 | -0.457 | 5.43e-06 | 6.628418e-07 | -0.599 | 4.01e-06 | 4.89502e-07 | -0.747 | 2.53e-06 | 3.088379e-07 | -0.766 | 2.34e-06 | 2.856445e-07 | -1 |  |  | -1 |  |  | -1 |  |  | -1 |  |  | -1 |  |  | -1
CGA5L1X7R1E106M160AC Equiv. C3216X7R1E106M for Auto | TDK | 1e-05 | 20 | 25 | X7R | 1206 | 3216 | 0.0016 | 0.0016 | 0.0032 | 1e-05 | 1.220703125e-06 | 0.001 | 1.001e-05 | 1.221924e-06 | 0.002 | 1.002e-05 | 1.223145e-06 | -0.02 | 9.8e-06 | 1.196289e-06 | -0.044 | 9.56e-06 | 1.166992e-06 | -0.072 | 9.28e-06 | 1.1328125e-06 | -0.116 | 8.84e-06 | 1.079102e-06 | -0.18 | 8.2e-06 | 1.000977e-06 | -0.368 | 6.32e-06 | 7.71484375e-07 | -0.457 | 5.43e-06 | 6.628418e-07 | -0.599 | 4.01e-06 | 4.89502e-07 | -0.747 | 2.53e-06 | 3.088379e-07 | -0.766 | 2.34e-06 | 2.856445e-07 | -1 |  |  | -1 |  |  | -1 |  |  | -1 |  |  | -1 |  |  | -1
CGA5L3X5R1E106K160AB Equiv. C3216X5R1E106K for Auto | TDK | 1e-05 | 10 | 25 | X5R | 1206 | 3216 | 0.0016 | 0.0016 | 0.0032 | 1e-05 | 1.220703125e-06 | 0.001 | 1.001e-05 | 1.221924e-06 | 0.002 | 1.002e-05 | 1.223145e-06 | -0.02 | 9.8e-06 | 1.196289e-06 | -0.044 | 9.56e-06 | 1.166992e-06 | -0.072 | 9.28e-06 | 1.1328125e-06 | -0.116 | 8.84e-06 | 1.079102e-06 | -0.18 | 8.2e-06 | 1.000977e-06 | -0.368 | 6.32e-06 | 7.71484375e-07 | -0.457 | 5.43e-06 | 6.628418e-07 | -0.599 | 4.01e-06 | 4.89502e-07 | -0.747 | 2.53e-06 | 3.088379e-07 | -0.766 | 2.34e-06 | 2.856445e-07 | -1 |  |  | -1 |  |  | -1 |  |  | -1 |  |  | -1 |  |  | -1
CGA5L3X5R1E106M160AB Equiv. C3216X5R1E106M for Auto | TDK | 1e-05 | 20 | 25 | X5R | 1206 | 3216 | 0.0016 | 0.0016 | 0.0032 | 1e-05 | 1.220703125e-06 | 0.001 | 1.001e-05 | 1.221924e-06 | 0.002 | 1.002e-05 | 1.223145e-06 | -0.02 | 9.8e-06 | 1.196289e-06 | -0.044 | 9.56e-06 | 1.166992e-06 | -0.072 | 9.28e-06 | 1.1328125e-06 | -0.116 | 8.84e-06 | 1.079102e-06 | -0.18 | 8.2e-06 | 1.000977e-06 | -0.368 | 6.32e-06 | 7.71484375e-07 | -0.457 | 5.43e-06 | 6.628418e-07 | -0.599 | 4.01e-06 | 4.89502e-07 | -0.747 | 2.53e-06 | 3.088379e-07 | -0.766 | 2.34e-06 | 2.856445e-07 | -1 |  |  | -1 |  |  | -1 |  |  | -1 |  |  | -1 |  |  | -1
CNA5L1X7R1E106K160AE | TDK | 1e-05 | 10 | 25 | X7R | 1206 | 3216 | 0.0016 | 0.0016 | 0.0032 | 1e-05 | 1.220703125e-06 | 0.001 | 1.001e-05 | 1.221924e-06 | 0.002 | 1.002e-05 | 1.223145e-06 | -0.02 | 9.8e-06 | 1.196289e-06 | -0.044 | 9.56e-06 | 1.166992e-06 | -0.072 | 9.28e-06 | 1.1328125e-06 | -0.116 | 8.84e-06 | 1.079102e-06 | -0.18 | 8.2e-06 | 1.000977e-06 | -0.368 | 6.32e-06 | 7.71484375e-07 | -0.457 | 5.43e-06 | 6.628418e-07 | -0.599 | 4.01e-06 | 4.89502e-07 | -0.747 | 2.53e-06 | 3.088379e-07 | -0.766 | 2.34e-06 | 2.856445e-07 | -1 |  |  | -1 |  |  | -1 |  |  | -1 |  |  | -1 |  |  | -1
CGA5L1X7R1E106K160AE Equiv. C3216X7R1E106K for Auto | TDK | 1e-05 | 10 | 25 | X7R | 1206 | 3216 | 0.0016 | 0.0016 | 0.0032 | 1e-05 | 1.220703125e-06 | 0.001 | 1.001e-05 | 1.221924e-06 | 0.002 | 1.002e-05 | 1.223145e-06 | -0.02 | 9.8e-06 | 1.196289e-06 | -0.044 | 9.56e-06 | 1.166992e-06 | -0.072 | 9.28e-06 | 1.1328125e-06 | -0.116 | 8.84e-06 | 1.079102e-06 | -0.18 | 8.2e-06 | 1.000977e-06 | -0.368 | 6.32e-06 | 7.71484375e-07 | -0.457 | 5.43e-06 | 6.628418e-07 | -0.599 | 4.01e-06 | 4.89502e-07 | -0.747 | 2.53e-06 | 3.088379e-07 | -0.766 | 2.34e-06 | 2.856445e-07 | -1 |  |  | -1 |  |  | -1 |  |  | -1 |  |  | -1 |  |  | -1
CGA5L1X7R1E106M160AE Equiv. C3216X7R1E106M for Auto | TDK | 1e-05 | 20 | 25 | X7R | 1206 | 3216 | 0.0016 | 0.0016 | 0.0032 | 1e-05 | 1.220703125e-06 | 0.001 | 1.001e-05 | 1.221924e-06 | 0.002 | 1.002e-05 | 1.223145e-06 | -0.02 | 9.8e-06 | 1.196289e-06 | -0.044 | 9.56e-06 | 1.166992e-06 | -0.072 | 9.28e-06 | 1.1328125e-06 | -0.116 | 8.84e-06 | 1.079102e-06 | -0.18 | 8.2e-06 | 1.000977e-06 | -0.368 | 6.32e-06 | 7.71484375e-07 | -0.457 | 5.43e-06 | 6.628418e-07 | -0.599 | 4.01e-06 | 4.89502e-07 | -0.747 | 2.53e-06 | 3.088379e-07 | -0.766 | 2.34e-06 | 2.856445e-07 | -1 |  |  | -1 |  |  | -1 |  |  | -1 |  |  | -1 |  |  | -1
CNC5L1X7R1E106K160AE | TDK | 1e-05 | 10 | 25 | X7R | 1206 | 3216 | 0.0016 | 0.0016 | 0.0032 | 1e-05 | 1.220703125e-06 | 0.001 | 1.001e-05 | 1.221924e-06 | 0.002 | 1.002e-05 | 1.223145e-06 | -0.02 | 9.8e-06 | 1.196289e-06 | -0.044 | 9.56e-06 | 1.166992e-06 | -0.072 | 9.28e-06 | 1.1328125e-06 | -0.116 | 8.84e-06 | 1.079102e-06 | -0.18 | 8.2e-06 | 1.000977e-06 | -0.368 | 6.32e-06 | 7.71484375e-07 | -0.457 | 5.43e-06 | 6.628418e-07 | -0.599 | 4.01e-06 | 4.89502e-07 | -0.747 | 2.53e-06 | 3.088379e-07 | -0.766 | 2.34e-06 | 2.856445e-07 | -1 |  |  | -1 |  |  | -1 |  |  | -1 |  |  | -1 |  |  | -1
C3216X7R1E106K160AE | TDK | 1e-05 | 10 | 25 | X7R | 1206 | 3216 | 0.0016 | 0.0016 | 0.0032 | 1e-05 | 1.220703125e-06 | 0.001 | 1.001e-05 | 1.221924e-06 | 0.002 | 1.002e-05 | 1.223145e-06 | -0.02 | 9.8e-06 | 1.196289e-06 | -0.044 | 9.56e-06 | 1.166992e-06 | -0.072 | 9.28e-06 | 1.1328125e-06 | -0.116 | 8.84e-06 | 1.079102e-06 | -0.18 | 8.2e-06 | 1.000977e-06 | -0.368 | 6.32e-06 | 7.71484375e-07 | -0.457 | 5.43e-06 | 6.628418e-07 | -0.599 | 4.01e-06 | 4.89502e-07 | -0.747 | 2.53e-06 | 3.088379e-07 | -0.766 | 2.34e-06 | 2.856445e-07 | -1 |  |  | -1 |  |  | -1 |  |  | -1 |  |  | -1 |  |  | -1
C0603X5R1C224K030BC | TDK | 2.2e-07 | 10 | 16 | X5R | 0201 | 0603 | 0.0003 | 0.0003 | 0.0006 | 2.2e-07 | 4.074074e-06 | -0.08181818 | 2.02e-07 | 3.740741e-06 | -0.1022727 | 1.975e-07 | 3.657407e-06 | -0.3871818 | 1.3482e-07 | 2.496667e-06 | -0.5182273 | 1.0599e-07 | 1.962778e-06 | -0.6061364 | 8.665e-08 | 1.60463e-06 | -0.6786818 | 7.069e-08 | 1.309074e-06 | -0.773 | 4.994e-08 | 9.248148e-07 | -0.8785 | 2.673e-08 | 4.95e-07 | -0.9024091 | 2.147e-08 | 3.975926e-07 | -0.9309091 | 1.52e-08 | 2.814815e-07 | -1 |  |  | -1 |  |  | -1 |  |  | -1 |  |  | -1 |  |  | -1 |  |  | -1 |  |  | -1
885012109010 | Würth | 2.2e-05 | 20 | 16 | X5R | 1210 | 3225 | 0.0025 | 0.0025 | 0.0032 | 2.2e-05 | 1.1e-06 | 0.011575 | 2.225e-05 | 1.1125e-06 | 0.0151125 | 2.23125e-05 | 1.115625e-06 | -0.01569375 | 2.166875e-05 | 1.0834375e-06 | -0.04671875 | 2.09625e-05 | 1.048125e-06 | -0.09025 | 2e-05 | 1e-06 | -0.153375 | 1.86125e-05 | 9.30625e-07 | -0.2403125 | 1.674375e-05 | 8.371875e-07 | -0.45225 | 1.21e-05 | 6.05e-07 | -0.5375 | 1.0205e-05 | 5.1025e-07 | -0.661 | 7.46e-06 | 3.73e-07 |  |  | 0 |  |  | 0 |  |  | 0 |  |  | 0 |  |  | 0 |  |  | 0 |  |  | 0 |  |  | 0
885012104005 | Würth | 1e-07 | 10 | 25 | X5R | 0201 | 0603 | 0.0003 | 0.0003 | 0.0006 | 1e-07 | 1.851852e-06 | -0.011984 | 9.878e-08 | 1.829259e-06 | -0.0188 | 9.81e-08 | 1.816667e-06 | -0.176 | 8.24e-08 | 1.525926e-06 | -0.26624 | 7.3376e-08 | 1.358815e-06 | -0.3452 | 6.548e-08 | 1.212593e-06 | -0.458 | 5.42e-08 | 1.003704e-06 | -0.54848 | 4.5152e-08 | 8.361481e-07 | -0.741 | 2.59e-08 | 4.796296e-07 | -0.7954 | 2.046e-08 | 3.788889e-07 | -0.8632 | 1.368e-08 | 2.533333e-07 | -0.92 | 8.016e-09 | 1.484444e-07 | -0.924 | 7.6e-09 | 1.407407e-07 |  |  | 0 |  |  | 0 |  |  | 0 |  |  | 0 |  |  | 0 |  |  | 0
GCM32ER71C226ME15 | Murata | 2.2e-05 | 20 | 16 | X7R | 1210 | 3225 | 0.0025 | 0.0025 | 0.0032 | 2.2e-05 | 1.1e-06 | 0.03125 | 2.26875e-05 | 1.134375e-06 | 0.03125 | 2.26875e-05 | 1.134375e-06 | 0.0125 | 2.2275e-05 | 1.11375e-06 | -0.01875 | 2.15875e-05 | 1.079375e-06 | -0.05625 | 2.07625e-05 | 1.038125e-06 | -0.1125 | 1.9525e-05 | 9.7625e-07 | -0.18125 | 1.80125e-05 | 9.00625e-07 | -0.36875 | 1.38875e-05 | 6.94375e-07 | -0.4525 | 1.2045e-05 | 6.0225e-07 | -0.58375 | 9.1575e-06 | 4.57875e-07 | -1 | 0 | 0 | -1 | 0 | 0 | -1 | 0 | 0 | -1 | 0 | 0 | -1 | 0 | 0 | -1 | 0 | 0 | -1 | 0 | 0 | -1 | 0 | 0
C3216X5R1C106K160AA | TDK | 1e-05 | 10 | 16 | X5R | 1206 | 3216 | 0.0016 | 0.0016 | 0.0032 | 1e-05 | 1.220703125e-06 | -0.005 | 9.95e-06 | 1.2146e-06 | -0.006 | 9.94e-06 | 1.213379e-06 | -0.039 | 9.61e-06 | 1.173096e-06 | -0.068 | 9.32e-06 | 1.137695e-06 | -0.102 | 8.98e-06 | 1.096191e-06 | -0.156 | 8.44e-06 | 1.030273e-06 | -0.232 | 7.68e-06 | 9.375e-07 | -0.452 | 5.48e-06 | 6.689453125e-07 | -0.555 | 4.45e-06 | 5.432129e-07 | -0.691 | 3.09e-06 | 3.771973e-07 | -1 |  |  | -1 |  |  | -1 |  |  | -1 |  |  | -1 |  |  | -1 |  |  | -1 |  |  | -1
C3216X7R1C106K160AC | TDK | 1e-05 | 10 | 16 | X7R | 1206 | 3216 | 0.0016 | 0.0016 | 0.0032 | 1e-05 | 1.220703125e-06 | -0.005 | 9.95e-06 | 1.2146e-06 | -0.006 | 9.94e-06 | 1.213379e-06 | -0.039 | 9.61e-06 | 1.173096e-06 | -0.068 | 9.32e-06 | 1.137695e-06 | -0.102 | 8.98e-06 | 1.096191e-06 | -0.156 | 8.44e-06 | 1.030273e-06 | -0.232 | 7.68e-06 | 9.375e-07 | -0.452 | 5.48e-06 | 6.689453125e-07 | -0.555 | 4.45e-06 | 5.432129e-07 | -0.691 | 3.09e-06 | 3.771973e-07 | -1 |  |  | -1 |  |  | -1 |  |  | -1 |  |  | -1 |  |  | -1 |  |  | -1 |  |  | -1
CNA5L1X7R1C106K160AE | TDK | 1e-05 | 10 | 16 | X7R | 1206 | 3216 | 0.0016 | 0.0016 | 0.0032 | 1e-05 | 1.220703125e-06 | 0.003 | 1.003e-05 | 1.224365e-06 | 0.003 | 1.003e-05 | 1.224365e-06 | -0.02 | 9.8e-06 | 1.196289e-06 | -0.047 | 9.53e-06 | 1.16333e-06 | -0.078 | 9.22e-06 | 1.125488e-06 | -0.126 | 8.74e-06 | 1.066895e-06 | -0.195 | 8.05e-06 | 9.82666e-07 | -0.393 | 6.07e-06 | 7.409668e-07 | -0.481 | 5.19e-06 | 6.335449e-07 | -0.618 | 3.82e-06 | 4.663086e-07 | -1 |  |  | -1 |  |  | -1 |  |  | -1 |  |  | -1 |  |  | -1 |  |  | -1 |  |  | -1
CNC5L1X7R1C106K160AE | TDK | 1e-05 | 10 | 16 | X7R | 1206 | 3216 | 0.0016 | 0.0016 | 0.0032 | 1e-05 | 1.220703125e-06 | 0.003 | 1.003e-05 | 1.224365e-06 | 0.003 | 1.003e-05 | 1.224365e-06 | -0.02 | 9.8e-06 | 1.196289e-06 | -0.047 | 9.53e-06 | 1.16333e-06 | -0.078 | 9.22e-06 | 1.125488e-06 | -0.126 | 8.74e-06 | 1.066895e-06 | -0.195 | 8.05e-06 | 9.82666e-07 | -0.393 | 6.07e-06 | 7.409668e-07 | -0.481 | 5.19e-06 | 6.335449e-07 | -0.618 | 3.82e-06 | 4.663086e-07 | -1 |  |  | -1 |  |  | -1 |  |  | -1 |  |  | -1 |  |  | -1 |  |  | -1 |  |  | -1
C3216X7R1C106K160AE | TDK | 1e-05 | 10 | 16 | X7R | 1206 | 3216 | 0.0016 | 0.0016 | 0.0032 | 1e-05 | 1.220703125e-06 | 0.003 | 1.003e-05 | 1.224365e-06 | 0.003 | 1.003e-05 | 1.224365e-06 | -0.02 | 9.8e-06 | 1.196289e-06 | -0.047 | 9.53e-06 | 1.16333e-06 | -0.078 | 9.22e-06 | 1.125488e-06 | -0.126 | 8.74e-06 | 1.066895e-06 | -0.195 | 8.05e-06 | 9.82666e-07 | -0.393 | 6.07e-06 | 7.409668e-07 | -0.481 | 5.19e-06 | 6.335449e-07 | -0.618 | 3.82e-06 | 4.663086e-07 | -1 |  |  | -1 |  |  | -1 |  |  | -1 |  |  | -1 |  |  | -1 |  |  | -1 |  |  | -1
885012108021 | Würth | 1e-05 | 20 | 25 | X5R | 1206 | 3216 | 0.0016 | 0.0016 | 0.0032 | 1e-05 | 1.220703125e-06 | 0.004214 | 1e-05 | 1.220703125e-06 | 0.00431 | 1e-05 | 1.220703125e-06 | -0.0603 | 9.4e-06 | 1.147461e-06 | -0.117804 | 8.824e-06 | 1.077148e-06 | -0.16812 | 8.32e-06 | 1.015625e-06 | -0.24 | 7.6e-06 | 9.27734375e-07 | -0.32528 | 6.7472e-06 | 8.236328125e-07 | -0.532 | 4.68e-06 | 5.712890625e-07 | -0.6088 | 3.912e-06 | 4.775390625e-07 | -0.7198 | 2.802e-06 | 3.42041e-07 | -0.8354 | 1.646e-06 | 2.009277e-07 | -0.845 | 1.55e-06 | 1.89209e-07 |  |  | 0 |  |  | 0 |  |  | 0 |  |  | 0 |  |  | 0 |  |  | 0
885012208069 | Würth | 1e-05 | 10 | 25 | X7R | 1206 | 3216 | 0.0016 | 0.0016 | 0.0032 | 1e-05 | 1.220703125e-06 | 0.03986 | 1.038e-05 | 1.26709e-06 | 0.0537 | 1.05e-05 | 1.281738e-06 | 0.0167 | 1.02e-05 | 1.245117e-06 | -0.059684 | 9.4256e-06 | 1.150586e-06 | -0.12652 | 8.748e-06 | 1.067871e-06 | -0.222 | 7.78e-06 | 9.49707e-07 | -0.32704 | 6.7296e-06 | 8.21484375e-07 | -0.559 | 4.41e-06 | 5.383301e-07 | -0.6318 | 3.682e-06 | 4.494629e-07 | -0.7334 | 2.666e-06 | 3.254395e-07 | -0.8366 | 1.634e-06 | 1.994629e-07 | -0.845 | 1.55e-06 | 1.89209e-07 |  |  | 0 |  |  | 0 |  |  | 0 |  |  | 0 |  |  | 0 |  |  | 0
GRM155R61H334KE01 | Murata | 3.3e-07 | 10 | 50 | X5R | 0402 | 1005 | 0.0005 | 0.0005 | 0.001 | 3.3e-07 | 1.32e-06 | 0.03703704 | 3.422222e-07 | 1.368889e-06 | 0.04115226 | 3.435802e-07 | 1.374321e-06 | 0 | 3.3e-07 | 1.32e-06 | -0.04526749 | 3.150617e-07 | 1.260247e-06 | -0.09465021 | 2.987654e-07 | 1.195062e-06 | -0.1646091 | 2.75679e-07 | 1.102716e-06 | -0.255144 | 2.458025e-07 | 9.832099e-07 | -0.4650206 | 1.765432e-07 | 7.061728e-07 | -0.5432099 | 1.507407e-07 | 6.02963e-07 | -0.6567901 | 1.132593e-07 | 4.53037e-07 | -0.7728395 | 7.496296e-08 | 2.998519e-07 | -0.781893 | 7.197531e-08 | 2.879012e-07 | -0.8436214 | 5.160494e-08 | 2.064198e-07 | -0.8477366 | 5.024691e-08 | 2.009877e-07 | -0.8847737 | 3.802469e-08 | 1.520988e-07 | -0.8888889 | 3.666667e-08 | 1.466667e-07 | -1 | 0 | 0 | -1 | 0 | 0
GRM155R61H334ME01 | Murata | 3.3e-07 | 20 | 50 | X5R | 0402 | 1005 | 0.0005 | 0.0005 | 0.001 | 3.3e-07 | 1.32e-06 | 0.03703704 | 3.422222e-07 | 1.368889e-06 | 0.04115226 | 3.435802e-07 | 1.374321e-06 | 0 | 3.3e-07 | 1.32e-06 | -0.04526749 | 3.150617e-07 | 1.260247e-06 | -0.09465021 | 2.987654e-07 | 1.195062e-06 | -0.1646091 | 2.75679e-07 | 1.102716e-06 | -0.255144 | 2.458025e-07 | 9.832099e-07 | -0.4650206 | 1.765432e-07 | 7.061728e-07 | -0.5432099 | 1.507407e-07 | 6.02963e-07 | -0.6567901 | 1.132593e-07 | 4.53037e-07 | -0.7728395 | 7.496296e-08 | 2.998519e-07 | -0.781893 | 7.197531e-08 | 2.879012e-07 | -0.8436214 | 5.160494e-08 | 2.064198e-07 | -0.8477366 | 5.024691e-08 | 2.009877e-07 | -0.8847737 | 3.802469e-08 | 1.520988e-07 | -0.8888889 | 3.666667e-08 | 1.466667e-07 | -1 | 0 | 0 | -1 | 0 | 0
GRM155R61J334KE01 | Murata | 3.3e-07 | 10 | 63 | X5R | 0402 | 1005 | 0.0005 | 0.0005 | 0.001 | 3.3e-07 | 1.32e-06 | 0.03703704 | 3.422222e-07 | 1.368889e-06 | 0.04115226 | 3.435802e-07 | 1.374321e-06 | 0 | 3.3e-07 | 1.32e-06 | -0.04526749 | 3.150617e-07 | 1.260247e-06 | -0.09465021 | 2.987654e-07 | 1.195062e-06 | -0.1646091 | 2.75679e-07 | 1.102716e-06 | -0.255144 | 2.458025e-07 | 9.832099e-07 | -0.4650206 | 1.765432e-07 | 7.061728e-07 | -0.5432099 | 1.507407e-07 | 6.02963e-07 | -0.6567901 | 1.132593e-07 | 4.53037e-07 | -0.7728395 | 7.496296e-08 | 2.998519e-07 | -0.781893 | 7.197531e-08 | 2.879012e-07 | -0.8436214 | 5.160494e-08 | 2.064198e-07 | -0.8477366 | 5.024691e-08 | 2.009877e-07 | -0.8847737 | 3.802469e-08 | 1.520988e-07 | -0.8888889 | 3.666667e-08 | 1.466667e-07 | -1 | 0 | 0 | -1 | 0 | 0
GRM155R61J334ME01 | Murata | 3.3e-07 | 20 | 63 | X5R | 0402 | 1005 | 0.0005 | 0.0005 | 0.001 | 3.3e-07 | 1.32e-06 | 0.03703704 | 3.422222e-07 | 1.368889e-06 | 0.04115226 | 3.435802e-07 | 1.374321e-06 | 0 | 3.3e-07 | 1.32e-06 | -0.04526749 | 3.150617e-07 | 1.260247e-06 | -0.09465021 | 2.987654e-07 | 1.195062e-06 | -0.1646091 | 2.75679e-07 | 1.102716e-06 | -0.255144 | 2.458025e-07 | 9.832099e-07 | -0.4650206 | 1.765432e-07 | 7.061728e-07 | -0.5432099 | 1.507407e-07 | 6.02963e-07 | -0.6567901 | 1.132593e-07 | 4.53037e-07 | -0.7728395 | 7.496296e-08 | 2.998519e-07 | -0.781893 | 7.197531e-08 | 2.879012e-07 | -0.8436214 | 5.160494e-08 | 2.064198e-07 | -0.8477366 | 5.024691e-08 | 2.009877e-07 | -0.8847737 | 3.802469e-08 | 1.520988e-07 | -0.8888889 | 3.666667e-08 | 1.466667e-07 | -1 | 0 | 0 | -1 | 0 | 0
CGA4J3X5R1H335K125AB Equiv. C2012X5R1H335K for Auto | TDK | 3.3e-06 | 10 | 50 | X5R | 0805 | 2012 | 0.00125 | 0.00125 | 0.002 | 3.3e-06 | 1.056e-06 | 0.009090909 | 3.33e-06 | 1.0656e-06 | 0.01212121 | 3.34e-06 | 1.0688e-06 | 0.003030303 | 3.31e-06 | 1.0592e-06 | -0.009090909 | 3.27e-06 | 1.0464e-06 | -0.02727273 | 3.21e-06 | 1.0272e-06 | -0.05454545 | 3.12e-06 | 9.984e-07 | -0.1 | 2.97e-06 | 9.504e-07 | -0.2484848 | 2.48e-06 | 7.936e-07 | -0.3272727 | 2.22e-06 | 7.104e-07 | -0.4636364 | 1.77e-06 | 5.664e-07 | -0.6333333 | 1.21e-06 | 3.872e-07 | -0.6575758 | 1.13e-06 | 3.616e-07 | -0.7836818 | 7.1385e-07 | 2.28432e-07 | -0.7889576 | 6.9644e-07 | 2.228608e-07 | -0.852297 | 4.8742e-07 | 1.559744e-07 | -0.8628545 | 4.5258e-07 | 1.448256e-07 | -1 |  |  | -1
CGA4J3X5R1H335M125AB Equiv. C2012X5R1H335M for Auto | TDK | 3.3e-06 | 20 | 50 | X5R | 0805 | 2012 | 0.00125 | 0.00125 | 0.002 | 3.3e-06 | 1.056e-06 | 0.009090909 | 3.33e-06 | 1.0656e-06 | 0.01212121 | 3.34e-06 | 1.0688e-06 | 0.003030303 | 3.31e-06 | 1.0592e-06 | -0.009090909 | 3.27e-06 | 1.0464e-06 | -0.02727273 | 3.21e-06 | 1.0272e-06 | -0.05454545 | 3.12e-06 | 9.984e-07 | -0.1 | 2.97e-06 | 9.504e-07 | -0.2484848 | 2.48e-06 | 7.936e-07 | -0.3272727 | 2.22e-06 | 7.104e-07 | -0.4636364 | 1.77e-06 | 5.664e-07 | -0.6333333 | 1.21e-06 | 3.872e-07 | -0.6575758 | 1.13e-06 | 3.616e-07 | -0.7836818 | 7.1385e-07 | 2.28432e-07 | -0.7889576 | 6.9644e-07 | 2.228608e-07 | -0.852297 | 4.8742e-07 | 1.559744e-07 | -0.8628545 | 4.5258e-07 | 1.448256e-07 | -1 |  |  | -1
CGA4J1X7R1E335K125AC Equiv. C2012X7R1E335K for Auto | TDK | 3.3e-06 | 10 | 25 | X7R | 0805 | 2012 | 0.00125 | 0.00125 | 0.002 | 3.3e-06 | 1.056e-06 | 0.009090909 | 3.33e-06 | 1.0656e-06 | 0.01212121 | 3.34e-06 | 1.0688e-06 | 0.003030303 | 3.31e-06 | 1.0592e-06 | -0.009090909 | 3.27e-06 | 1.0464e-06 | -0.02727273 | 3.21e-06 | 1.0272e-06 | -0.05454545 | 3.12e-06 | 9.984e-07 | -0.1 | 2.97e-06 | 9.504e-07 | -0.2484848 | 2.48e-06 | 7.936e-07 | -0.3272727 | 2.22e-06 | 7.104e-07 | -0.4636364 | 1.77e-06 | 5.664e-07 | -0.6333333 | 1.21e-06 | 3.872e-07 | -0.6575758 | 1.13e-06 | 3.616e-07 | -1 |  |  | -1 |  |  | -1 |  |  | -1 |  |  | -1 |  |  | -1
CGA4J1X7R1E335M125AC Equiv. C2012X7R1E335M for Auto | TDK | 3.3e-06 | 20 | 25 | X7R | 0805 | 2012 | 0.00125 | 0.00125 | 0.002 | 3.3e-06 | 1.056e-06 | 0.009090909 | 3.33e-06 | 1.0656e-06 | 0.01212121 | 3.34e-06 | 1.0688e-06 | 0.003030303 | 3.31e-06 | 1.0592e-06 | -0.009090909 | 3.27e-06 | 1.0464e-06 | -0.02727273 | 3.21e-06 | 1.0272e-06 | -0.05454545 | 3.12e-06 | 9.984e-07 | -0.1 | 2.97e-06 | 9.504e-07 | -0.2484848 | 2.48e-06 | 7.936e-07 | -0.3272727 | 2.22e-06 | 7.104e-07 | -0.4636364 | 1.77e-06 | 5.664e-07 | -0.6333333 | 1.21e-06 | 3.872e-07 | -0.6575758 | 1.13e-06 | 3.616e-07 | -1 |  |  | -1 |  |  | -1 |  |  | -1 |  |  | -1 |  |  | -1
CGA4J3X5R1C335K125AB Equiv. C2012X5R1C335K for Auto | TDK | 3.3e-06 | 10 | 16 | X5R | 0805 | 2012 | 0.00125 | 0.00125 | 0.002 | 3.3e-06 | 1.056e-06 | 0.009090909 | 3.33e-06 | 1.0656e-06 | 0.01212121 | 3.34e-06 | 1.0688e-06 | 0.003030303 | 3.31e-06 | 1.0592e-06 | -0.009090909 | 3.27e-06 | 1.0464e-06 | -0.02727273 | 3.21e-06 | 1.0272e-06 | -0.05454545 | 3.12e-06 | 9.984e-07 | -0.1 | 2.97e-06 | 9.504e-07 | -0.2484848 | 2.48e-06 | 7.936e-07 | -0.3272727 | 2.22e-06 | 7.104e-07 | -0.4636364 | 1.77e-06 | 5.664e-07 | -1 |  |  | -1 |  |  | -1 |  |  | -1 |  |  | -1 |  |  | -1 |  |  | -1 |  |  | -1
CGA4J3X5R1C335M125AB Equiv. C2012X5R1C335M for Auto | TDK | 3.3e-06 | 20 | 16 | X5R | 0805 | 2012 | 0.00125 | 0.00125 | 0.002 | 3.3e-06 | 1.056e-06 | 0.009090909 | 3.33e-06 | 1.0656e-06 | 0.01212121 | 3.34e-06 | 1.0688e-06 | 0.003030303 | 3.31e-06 | 1.0592e-06 | -0.009090909 | 3.27e-06 | 1.0464e-06 | -0.02727273 | 3.21e-06 | 1.0272e-06 | -0.05454545 | 3.12e-06 | 9.984e-07 | -0.1 | 2.97e-06 | 9.504e-07 | -0.2484848 | 2.48e-06 | 7.936e-07 | -0.3272727 | 2.22e-06 | 7.104e-07 | -0.4636364 | 1.77e-06 | 5.664e-07 | -1 |  |  | -1 |  |  | -1 |  |  | -1 |  |  | -1 |  |  | -1 |  |  | -1 |  |  | -1
CGA4J3X5R1E335K125AB Equiv. C2012X5R1E335K for Auto | TDK | 3.3e-06 | 10 | 25 | X5R | 0805 | 2012 | 0.00125 | 0.00125 | 0.002 | 3.3e-06 | 1.056e-06 | 0.009090909 | 3.33e-06 | 1.0656e-06 | 0.01212121 | 3.34e-06 | 1.0688e-06 | 0.003030303 | 3.31e-06 | 1.0592e-06 | -0.009090909 | 3.27e-06 | 1.0464e-06 | -0.02727273 | 3.21e-06 | 1.0272e-06 | -0.05454545 | 3.12e-06 | 9.984e-07 | -0.1 | 2.97e-06 | 9.504e-07 | -0.2484848 | 2.48e-06 | 7.936e-07 | -0.3272727 | 2.22e-06 | 7.104e-07 | -0.4636364 | 1.77e-06 | 5.664e-07 | -0.6333333 | 1.21e-06 | 3.872e-07 | -0.6575758 | 1.13e-06 | 3.616e-07 | -1 |  |  | -1 |  |  | -1 |  |  | -1 |  |  | -1 |  |  | -1
CGA4J3X5R1E335M125AB Equiv. C2012X5R1E335M for Auto | TDK | 3.3e-06 | 20 | 25 | X5R | 0805 | 2012 | 0.00125 | 0.00125 | 0.002 | 3.3e-06 | 1.056e-06 | 0.009090909 | 3.33e-06 | 1.0656e-06 | 0.01212121 | 3.34e-06 | 1.0688e-06 | 0.003030303 | 3.31e-06 | 1.0592e-06 | -0.009090909 | 3.27e-06 | 1.0464e-06 | -0.02727273 | 3.21e-06 | 1.0272e-06 | -0.05454545 | 3.12e-06 | 9.984e-07 | -0.1 | 2.97e-06 | 9.504e-07 | -0.2484848 | 2.48e-06 | 7.936e-07 | -0.3272727 | 2.22e-06 | 7.104e-07 | -0.4636364 | 1.77e-06 | 5.664e-07 | -0.6333333 | 1.21e-06 | 3.872e-07 | -0.6575758 | 1.13e-06 | 3.616e-07 | -1 |  |  | -1 |  |  | -1 |  |  | -1 |  |  | -1 |  |  | -1
CGA4J3X5R1V335K125AB Equiv. C2012X5R1V335K for Auto | TDK | 3.3e-06 | 10 | 35 | X5R | 0805 | 2012 | 0.00125 | 0.00125 | 0.002 | 3.3e-06 | 1.056e-06 | 0.009090909 | 3.33e-06 | 1.0656e-06 | 0.01212121 | 3.34e-06 | 1.0688e-06 | 0.003030303 | 3.31e-06 | 1.0592e-06 | -0.009090909 | 3.27e-06 | 1.0464e-06 | -0.02727273 | 3.21e-06 | 1.0272e-06 | -0.05454545 | 3.12e-06 | 9.984e-07 | -0.1 | 2.97e-06 | 9.504e-07 | -0.2484848 | 2.48e-06 | 7.936e-07 | -0.3272727 | 2.22e-06 | 7.104e-07 | -0.4636364 | 1.77e-06 | 5.664e-07 | -0.6333333 | 1.21e-06 | 3.872e-07 | -0.6575758 | 1.13e-06 | 3.616e-07 | -0.7836818 | 7.1385e-07 | 2.28432e-07 | -1 |  |  | -1 |  |  | -1 |  |  | -1 |  |  | -1
CGA4J3X5R1V335M125AB Equiv. C2012X5R1V335M for Auto | TDK | 3.3e-06 | 20 | 35 | X5R | 0805 | 2012 | 0.00125 | 0.00125 | 0.002 | 3.3e-06 | 1.056e-06 | 0.009090909 | 3.33e-06 | 1.0656e-06 | 0.01212121 | 3.34e-06 | 1.0688e-06 | 0.003030303 | 3.31e-06 | 1.0592e-06 | -0.009090909 | 3.27e-06 | 1.0464e-06 | -0.02727273 | 3.21e-06 | 1.0272e-06 | -0.05454545 | 3.12e-06 | 9.984e-07 | -0.1 | 2.97e-06 | 9.504e-07 | -0.2484848 | 2.48e-06 | 7.936e-07 | -0.3272727 | 2.22e-06 | 7.104e-07 | -0.4636364 | 1.77e-06 | 5.664e-07 | -0.6333333 | 1.21e-06 | 3.872e-07 | -0.6575758 | 1.13e-06 | 3.616e-07 | -0.7836818 | 7.1385e-07 | 2.28432e-07 | -1 |  |  | -1 |  |  | -1 |  |  | -1 |  |  | -1
CGA4J3X7R1C335K125AB Equiv. C2012X7R1C335K for Auto | TDK | 3.3e-06 | 10 | 16 | X7R | 0805 | 2012 | 0.00125 | 0.00125 | 0.002 | 3.3e-06 | 1.056e-06 | 0.009090909 | 3.33e-06 | 1.0656e-06 | 0.01212121 | 3.34e-06 | 1.0688e-06 | 0.003030303 | 3.31e-06 | 1.0592e-06 | -0.009090909 | 3.27e-06 | 1.0464e-06 | -0.02727273 | 3.21e-06 | 1.0272e-06 | -0.05454545 | 3.12e-06 | 9.984e-07 | -0.1 | 2.97e-06 | 9.504e-07 | -0.2484848 | 2.48e-06 | 7.936e-07 | -0.3272727 | 2.22e-06 | 7.104e-07 | -0.4636364 | 1.77e-06 | 5.664e-07 | -1 |  |  | -1 |  |  | -1 |  |  | -1 |  |  | -1 |  |  | -1 |  |  | -1 |  |  | -1
CGA4J3X7R1C335M125AB Equiv. C2012X7R1C335M for Auto | TDK | 3.3e-06 | 20 | 16 | X7R | 0805 | 2012 | 0.00125 | 0.00125 | 0.002 | 3.3e-06 | 1.056e-06 | 0.009090909 | 3.33e-06 | 1.0656e-06 | 0.01212121 | 3.34e-06 | 1.0688e-06 | 0.003030303 | 3.31e-06 | 1.0592e-06 | -0.009090909 | 3.27e-06 | 1.0464e-06 | -0.02727273 | 3.21e-06 | 1.0272e-06 | -0.05454545 | 3.12e-06 | 9.984e-07 | -0.1 | 2.97e-06 | 9.504e-07 | -0.2484848 | 2.48e-06 | 7.936e-07 | -0.3272727 | 2.22e-06 | 7.104e-07 | -0.4636364 | 1.77e-06 | 5.664e-07 | -1 |  |  | -1 |  |  | -1 |  |  | -1 |  |  | -1 |  |  | -1 |  |  | -1 |  |  | -1
GRM033R61C823KE84 | Murata | 8.2e-08 | 10 | 16 | X5R | 0201 | 0603 | 0.0003 | 0.0003 | 0.0006 | 8.2e-08 | 1.518519e-06 | 0.006418485 | 8.252632e-08 | 1.528265e-06 | -0.001283697 | 8.189474e-08 | 1.516569e-06 | -0.09627728 | 7.410526e-08 | 1.37232e-06 | -0.1630295 | 6.863158e-08 | 1.270955e-06 | -0.2233633 | 6.368421e-08 | 1.179337e-06 | -0.309371 | 5.663158e-08 | 1.048733e-06 | -0.4120668 | 4.821053e-08 | 8.927875e-07 | -0.6277279 | 3.052632e-08 | 5.653021e-07 | -0.7021823 | 2.442105e-08 | 4.522417e-07 | -0.7958922 | 1.673684e-08 | 3.099415e-07 | -1 | 0 | 0 | -1 | 0 | 0 | -1 | 0 | 0 | -1 | 0 | 0 | -1 | 0 | 0 | -1 | 0 | 0 | -1 | 0 | 0 | -1 | 0 | 0
885012206052 | Würth | 1e-06 | 10 | 16 | X7R | 0603 | 1608 | 0.0008 | 0.0008 | 0.0016 | 1e-06 | 9.765625e-07 | 0.0115 | 1.01e-06 | 9.86328125e-07 | 0.014375 | 1.0125e-06 | 9.887695e-07 | 0.003425 | 1.002e-06 | 9.78515625e-07 | -0.0163 | 9.835e-07 | 9.604492e-07 | -0.0478 | 9.52e-07 | 9.296875e-07 | -0.0952 | 9.04625e-07 | 8.834229e-07 | -0.1693 | 8.306875e-07 | 8.112183e-07 | -0.39125 | 6.0875e-07 | 5.944824e-07 | -0.4955 | 5.045e-07 | 4.926758e-07 | -0.647 | 3.53e-07 | 3.447265625e-07 |  |  | 0 |  |  | 0 |  |  | 0 |  |  | 0 |  |  | 0 |  |  | 0 |  |  | 0 |  |  | 0
GRM219R61C225KA88 | Murata | 2.2e-06 | 10 | 16 | X5R | 0805 | 2012 | 0.00085 | 0.00125 | 0.002 | 2.2e-06 | 1.035294e-06 | 0.006535948 | 2.214379e-06 | 1.042061e-06 | 0.006535948 | 2.214379e-06 | 1.042061e-06 | -0.01960784 | 2.156863e-06 | 1.014994e-06 | -0.04575163 | 2.099346e-06 | 9.879277e-07 | -0.07189542 | 2.04183e-06 | 9.608612e-07 | -0.1111111 | 1.955556e-06 | 9.202614e-07 | -0.1633987 | 1.840523e-06 | 8.661284e-07 | -0.3137255 | 1.509804e-06 | 7.10496e-07 | -0.3921569 | 1.337255e-06 | 6.292964e-07 | -0.520915 | 1.053987e-06 | 4.959938e-07 | -1 | 0 | 0 | -1 | 0 | 0 | -1 | 0 | 0 | -1 | 0 | 0 | -1 | 0 | 0 | -1 | 0 | 0 | -1 | 0 | 0 | -1 | 0 | 0
GRM219R61C225MA88 | Murata | 2.2e-06 | 20 | 16 | X5R | 0805 | 2012 | 0.00085 | 0.00125 | 0.002 | 2.2e-06 | 1.035294e-06 | 0.006535948 | 2.214379e-06 | 1.042061e-06 | 0.006535948 | 2.214379e-06 | 1.042061e-06 | -0.01960784 | 2.156863e-06 | 1.014994e-06 | -0.04575163 | 2.099346e-06 | 9.879277e-07 | -0.07189542 | 2.04183e-06 | 9.608612e-07 | -0.1111111 | 1.955556e-06 | 9.202614e-07 | -0.1633987 | 1.840523e-06 | 8.661284e-07 | -0.3137255 | 1.509804e-06 | 7.10496e-07 | -0.3921569 | 1.337255e-06 | 6.292964e-07 | -0.520915 | 1.053987e-06 | 4.959938e-07 | -1 | 0 | 0 | -1 | 0 | 0 | -1 | 0 | 0 | -1 | 0 | 0 | -1 | 0 | 0 | -1 | 0 | 0 | -1 | 0 | 0 | -1 | 0 | 0
GRM219R61E225KA12 | Murata | 2.2e-06 | 10 | 25 | X5R | 0805 | 2012 | 0.00085 | 0.00125 | 0.002 | 2.2e-06 | 1.035294e-06 | 0.006535948 | 2.214379e-06 | 1.042061e-06 | 0.006535948 | 2.214379e-06 | 1.042061e-06 | -0.01960784 | 2.156863e-06 | 1.014994e-06 | -0.04575163 | 2.099346e-06 | 9.879277e-07 | -0.07189542 | 2.04183e-06 | 9.608612e-07 | -0.1111111 | 1.955556e-06 | 9.202614e-07 | -0.1633987 | 1.840523e-06 | 8.661284e-07 | -0.3137255 | 1.509804e-06 | 7.10496e-07 | -0.3921569 | 1.337255e-06 | 6.292964e-07 | -0.520915 | 1.053987e-06 | 4.959938e-07 | -0.6875817 | 6.873203e-07 | 3.234448e-07 | -0.7019608 | 6.556863e-07 | 3.085582e-07 | -1 | 0 | 0 | -1 | 0 | 0 | -1 | 0 | 0 | -1 | 0 | 0 | -1 | 0 | 0 | -1 | 0 | 0
GRM219R61E225MA12 | Murata | 2.2e-06 | 20 | 25 | X5R | 0805 | 2012 | 0.00085 | 0.00125 | 0.002 | 2.2e-06 | 1.035294e-06 | 0.006535948 | 2.214379e-06 | 1.042061e-06 | 0.006535948 | 2.214379e-06 | 1.042061e-06 | -0.01960784 | 2.156863e-06 | 1.014994e-06 | -0.04575163 | 2.099346e-06 | 9.879277e-07 | -0.07189542 | 2.04183e-06 | 9.608612e-07 | -0.1111111 | 1.955556e-06 | 9.202614e-07 | -0.1633987 | 1.840523e-06 | 8.661284e-07 | -0.3137255 | 1.509804e-06 | 7.10496e-07 | -0.3921569 | 1.337255e-06 | 6.292964e-07 | -0.520915 | 1.053987e-06 | 4.959938e-07 | -0.6875817 | 6.873203e-07 | 3.234448e-07 | -0.7019608 | 6.556863e-07 | 3.085582e-07 | -1 | 0 | 0 | -1 | 0 | 0 | -1 | 0 | 0 | -1 | 0 | 0 | -1 | 0 | 0 | -1 | 0 | 0
C1608X5R1E225K080AE | TDK | 2.2e-06 | 10 | 25 | X5R | 0603 | 1608 | 0.0008 | 0.0008 | 0.0016 | 2.2e-06 | 2.1484375e-06 | -0.01818182 | 2.16e-06 | 2.109375e-06 | -0.01818182 | 2.16e-06 | 2.109375e-06 | -0.1681818 | 1.83e-06 | 1.787109375e-06 | -0.2681818 | 1.61e-06 | 1.572265625e-06 | -0.3545455 | 1.42e-06 | 1.38671875e-06 | -0.4590909 | 1.19e-06 | 1.162109375e-06 | -0.5550409 | 9.7891e-07 | 9.559668e-07 | -0.7261 | 6.0258e-07 | 5.88457e-07 | -0.7795955 | 4.8489e-07 | 4.735254e-07 | -0.8477364 | 3.3498e-07 | 3.271289e-07 | -0.8993864 | 2.2135e-07 | 2.161621e-07 | -0.9058409 | 2.0715e-07 | 2.022949e-07 | -1 |  |  | -1 |  |  | -1 |  |  | -1 |  |  | -1 |  |  | -1
C1608X5R1V225K080AE | TDK | 2.2e-06 | 10 | 35 | X5R | 0603 | 1608 | 0.0008 | 0.0008 | 0.0016 | 2.2e-06 | 2.1484375e-06 | -0.01818182 | 2.16e-06 | 2.109375e-06 | -0.01818182 | 2.16e-06 | 2.109375e-06 | -0.1681818 | 1.83e-06 | 1.787109375e-06 | -0.2681818 | 1.61e-06 | 1.572265625e-06 | -0.3545455 | 1.42e-06 | 1.38671875e-06 | -0.4590909 | 1.19e-06 | 1.162109375e-06 | -0.5550409 | 9.7891e-07 | 9.559668e-07 | -0.7261 | 6.0258e-07 | 5.88457e-07 | -0.7795955 | 4.8489e-07 | 4.735254e-07 | -0.8477364 | 3.3498e-07 | 3.271289e-07 | -0.8993864 | 2.2135e-07 | 2.161621e-07 | -0.9058409 | 2.0715e-07 | 2.022949e-07 | -0.9361136 | 1.4055e-07 | 1.372559e-07 | -1 |  |  | -1 |  |  | -1 |  |  | -1 |  |  | -1
GRT31CC81E106KE01 | Murata | 1e-05 | 10 | 25 | X6S | 1206 | 3216 | 0.0016 | 0.0016 | 0.0032 | 1e-05 | 1.220703125e-06 | 0.003773585 | 1.003774e-05 | 1.22531e-06 | 0.001257862 | 1.001258e-05 | 1.222239e-06 | -0.04150943 | 9.584906e-06 | 1.170032e-06 | -0.08050314 | 9.194969e-06 | 1.122433e-06 | -0.1194969 | 8.805031e-06 | 1.074833e-06 | -0.1786164 | 8.213836e-06 | 1.002666e-06 | -0.2591195 | 7.408805e-06 | 9.043951e-07 | -0.4603774 | 5.396226e-06 | 6.58719e-07 | -0.5433962 | 4.566038e-06 | 5.573777e-07 | -0.6628931 | 3.371069e-06 | 4.115075e-07 | -0.791195 | 2.08805e-06 | 2.54889e-07 | -0.8025157 | 1.974843e-06 | 2.410697e-07 | -1 | 0 | 0 | -1 | 0 | 0 | -1 | 0 | 0 | -1 | 0 | 0 | -1 | 0 | 0 | -1 | 0 | 0
GRT31CC8YA106KE01 | Murata | 1e-05 | 10 | 35 | X6S | 1206 | 3216 | 0.0016 | 0.0016 | 0.0032 | 1e-05 | 1.220703125e-06 | 0.003773585 | 1.003774e-05 | 1.22531e-06 | 0.001257862 | 1.001258e-05 | 1.222239e-06 | -0.04150943 | 9.584906e-06 | 1.170032e-06 | -0.08050314 | 9.194969e-06 | 1.122433e-06 | -0.1194969 | 8.805031e-06 | 1.074833e-06 | -0.1786164 | 8.213836e-06 | 1.002666e-06 | -0.2591195 | 7.408805e-06 | 9.043951e-07 | -0.4603774 | 5.396226e-06 | 6.58719e-07 | -0.5433962 | 4.566038e-06 | 5.573777e-07 | -0.6628931 | 3.371069e-06 | 4.115075e-07 | -0.791195 | 2.08805e-06 | 2.54889e-07 | -0.8025157 | 1.974843e-06 | 2.410697e-07 | -0.8716981 | 1.283019e-06 | 1.566185e-07 | -1 | 0 | 0 | -1 | 0 | 0 | -1 | 0 | 0 | -1 | 0 | 0 | -1 | 0 | 0
GRT31CR6YA106KE01 | Murata | 1e-05 | 10 | 35 | X5R | 1206 | 3216 | 0.0016 | 0.0016 | 0.0032 | 1e-05 | 1.220703125e-06 | 0.003773585 | 1.003774e-05 | 1.22531e-06 | 0.001257862 | 1.001258e-05 | 1.222239e-06 | -0.04150943 | 9.584906e-06 | 1.170032e-06 | -0.08050314 | 9.194969e-06 | 1.122433e-06 | -0.1194969 | 8.805031e-06 | 1.074833e-06 | -0.1786164 | 8.213836e-06 | 1.002666e-06 | -0.2591195 | 7.408805e-06 | 9.043951e-07 | -0.4603774 | 5.396226e-06 | 6.58719e-07 | -0.5433962 | 4.566038e-06 | 5.573777e-07 | -0.6628931 | 3.371069e-06 | 4.115075e-07 | -0.791195 | 2.08805e-06 | 2.54889e-07 | -0.8025157 | 1.974843e-06 | 2.410697e-07 | -0.8716981 | 1.283019e-06 | 1.566185e-07 | -1 | 0 | 0 | -1 | 0 | 0 | -1 | 0 | 0 | -1 | 0 | 0 | -1 | 0 | 0
GXT31CC81E106KE01 | Murata | 1e-05 | 10 | 25 | X6S | 1206 | 3216 | 0.0016 | 0.0016 | 0.0032 | 1e-05 | 1.220703125e-06 | 0.003773585 | 1.003774e-05 | 1.22531e-06 | 0.001257862 | 1.001258e-05 | 1.222239e-06 | -0.04150943 | 9.584906e-06 | 1.170032e-06 | -0.08050314 | 9.194969e-06 | 1.122433e-06 | -0.1194969 | 8.805031e-06 | 1.074833e-06 | -0.1786164 | 8.213836e-06 | 1.002666e-06 | -0.2591195 | 7.408805e-06 | 9.043951e-07 | -0.4603774 | 5.396226e-06 | 6.58719e-07 | -0.5433962 | 4.566038e-06 | 5.573777e-07 | -0.6628931 | 3.371069e-06 | 4.115075e-07 | -0.791195 | 2.08805e-06 | 2.54889e-07 | -0.8025157 | 1.974843e-06 | 2.410697e-07 | -1 | 0 | 0 | -1 | 0 | 0 | -1 | 0 | 0 | -1 | 0 | 0 | -1 | 0 | 0 | -1 | 0 | 0
GXT31CC8YA106KE01 | Murata | 1e-05 | 10 | 35 | X6S | 1206 | 3216 | 0.0016 | 0.0016 | 0.0032 | 1e-05 | 1.220703125e-06 | 0.003773585 | 1.003774e-05 | 1.22531e-06 | 0.001257862 | 1.001258e-05 | 1.222239e-06 | -0.04150943 | 9.584906e-06 | 1.170032e-06 | -0.08050314 | 9.194969e-06 | 1.122433e-06 | -0.1194969 | 8.805031e-06 | 1.074833e-06 | -0.1786164 | 8.213836e-06 | 1.002666e-06 | -0.2591195 | 7.408805e-06 | 9.043951e-07 | -0.4603774 | 5.396226e-06 | 6.58719e-07 | -0.5433962 | 4.566038e-06 | 5.573777e-07 | -0.6628931 | 3.371069e-06 | 4.115075e-07 | -0.791195 | 2.08805e-06 | 2.54889e-07 | -0.8025157 | 1.974843e-06 | 2.410697e-07 | -0.8716981 | 1.283019e-06 | 1.566185e-07 | -1 | 0 | 0 | -1 | 0 | 0 | -1 | 0 | 0 | -1 | 0 | 0 | -1 | 0 | 0
GXT31CR6YA106KE01 | Murata | 1e-05 | 10 | 35 | X5R | 1206 | 3216 | 0.0016 | 0.0016 | 0.0032 | 1e-05 | 1.220703125e-06 | 0.003773585 | 1.003774e-05 | 1.22531e-06 | 0.001257862 | 1.001258e-05 | 1.222239e-06 | -0.04150943 | 9.584906e-06 | 1.170032e-06 | -0.08050314 | 9.194969e-06 | 1.122433e-06 | -0.1194969 | 8.805031e-06 | 1.074833e-06 | -0.1786164 | 8.213836e-06 | 1.002666e-06 | -0.2591195 | 7.408805e-06 | 9.043951e-07 | -0.4603774 | 5.396226e-06 | 6.58719e-07 | -0.5433962 | 4.566038e-06 | 5.573777e-07 | -0.6628931 | 3.371069e-06 | 4.115075e-07 | -0.791195 | 2.08805e-06 | 2.54889e-07 | -0.8025157 | 1.974843e-06 | 2.410697e-07 | -0.8716981 | 1.283019e-06 | 1.566185e-07 | -1 | 0 | 0 | -1 | 0 | 0 | -1 | 0 | 0 | -1 | 0 | 0 | -1 | 0 | 0
GRM219D71C225KA12 | Murata | 2.2e-06 | 10 | 16 | X7T | 0805 | 2012 | 0.00085 | 0.00125 | 0.002 | 2.2e-06 | 1.035294e-06 | 0.01257862 | 2.227673e-06 | 1.048317e-06 | 0.01257862 | 2.227673e-06 | 1.048317e-06 | -0.02515723 | 2.144654e-06 | 1.009249e-06 | -0.05031447 | 2.089308e-06 | 9.832038e-07 | -0.0754717 | 2.033962e-06 | 9.571587e-07 | -0.1132075 | 1.950943e-06 | 9.18091e-07 | -0.1698113 | 1.826415e-06 | 8.594895e-07 | -0.327044 | 1.480503e-06 | 6.967074e-07 | -0.4044025 | 1.310314e-06 | 6.166186e-07 | -0.5352201 | 1.022516e-06 | 4.811839e-07 | -1 | 0 | 0 | -1 | 0 | 0 | -1 | 0 | 0 | -1 | 0 | 0 | -1 | 0 | 0 | -1 | 0 | 0 | -1 | 0 | 0 | -1 | 0 | 0
GRM219D71C225MA12 | Murata | 2.2e-06 | 20 | 16 | X7T | 0805 | 2012 | 0.00085 | 0.00125 | 0.002 | 2.2e-06 | 1.035294e-06 | 0.01257862 | 2.227673e-06 | 1.048317e-06 | 0.01257862 | 2.227673e-06 | 1.048317e-06 | -0.02515723 | 2.144654e-06 | 1.009249e-06 | -0.05031447 | 2.089308e-06 | 9.832038e-07 | -0.0754717 | 2.033962e-06 | 9.571587e-07 | -0.1132075 | 1.950943e-06 | 9.18091e-07 | -0.1698113 | 1.826415e-06 | 8.594895e-07 | -0.327044 | 1.480503e-06 | 6.967074e-07 | -0.4044025 | 1.310314e-06 | 6.166186e-07 | -0.5352201 | 1.022516e-06 | 4.811839e-07 | -1 | 0 | 0 | -1 | 0 | 0 | -1 | 0 | 0 | -1 | 0 | 0 | -1 | 0 | 0 | -1 | 0 | 0 | -1 | 0 | 0 | -1 | 0 | 0
CGA4J1X7R1E335K125AD Equiv. C2012X7R1E335K for Auto | TDK | 3.3e-06 | 10 | 25 | X7R | 0805 | 2012 | 0.00125 | 0.00125 | 0.002 | 3.3e-06 | 1.056e-06 | 0.009090909 | 3.33e-06 | 1.0656e-06 | 0.01212121 | 3.34e-06 | 1.0688e-06 | 0.003030303 | 3.31e-06 | 1.0592e-06 | -0.009090909 | 3.27e-06 | 1.0464e-06 | -0.02727273 | 3.21e-06 | 1.0272e-06 | -0.05454545 | 3.12e-06 | 9.984e-07 | -0.1 | 2.97e-06 | 9.504e-07 | -0.2484848 | 2.48e-06 | 7.936e-07 | -0.3272727 | 2.22e-06 | 7.104e-07 | -0.4636364 | 1.77e-06 | 5.664e-07 | -0.6333333 | 1.21e-06 | 3.872e-07 | -0.6575758 | 1.13e-06 | 3.616e-07 | -1 |  |  | -1 |  |  | -1 |  |  | -1 |  |  | -1 |  |  | -1
CGA4J1X7R1E335M125AD Equiv. C2012X7R1E335M for Auto | TDK | 3.3e-06 | 20 | 25 | X7R | 0805 | 2012 | 0.00125 | 0.00125 | 0.002 | 3.3e-06 | 1.056e-06 | 0.009090909 | 3.33e-06 | 1.0656e-06 | 0.01212121 | 3.34e-06 | 1.0688e-06 | 0.003030303 | 3.31e-06 | 1.0592e-06 | -0.009090909 | 3.27e-06 | 1.0464e-06 | -0.02727273 | 3.21e-06 | 1.0272e-06 | -0.05454545 | 3.12e-06 | 9.984e-07 | -0.1 | 2.97e-06 | 9.504e-07 | -0.2484848 | 2.48e-06 | 7.936e-07 | -0.3272727 | 2.22e-06 | 7.104e-07 | -0.4636364 | 1.77e-06 | 5.664e-07 | -0.6333333 | 1.21e-06 | 3.872e-07 | -0.6575758 | 1.13e-06 | 3.616e-07 | -1 |  |  | -1 |  |  | -1 |  |  | -1 |  |  | -1 |  |  | -1
CGA4J3X7R1C335K125AD Equiv. C2012X7R1C335K for Auto | TDK | 3.3e-06 | 10 | 16 | X7R | 0805 | 2012 | 0.00125 | 0.00125 | 0.002 | 3.3e-06 | 1.056e-06 | 0.009090909 | 3.33e-06 | 1.0656e-06 | 0.01212121 | 3.34e-06 | 1.0688e-06 | 0.003030303 | 3.31e-06 | 1.0592e-06 | -0.009090909 | 3.27e-06 | 1.0464e-06 | -0.02727273 | 3.21e-06 | 1.0272e-06 | -0.05454545 | 3.12e-06 | 9.984e-07 | -0.1 | 2.97e-06 | 9.504e-07 | -0.2484848 | 2.48e-06 | 7.936e-07 | -0.3272727 | 2.22e-06 | 7.104e-07 | -0.4636364 | 1.77e-06 | 5.664e-07 | -1 |  |  | -1 |  |  | -1 |  |  | -1 |  |  | -1 |  |  | -1 |  |  | -1 |  |  | -1
CGA4J3X7R1C335M125AD Equiv. C2012X7R1C335M for Auto | TDK | 3.3e-06 | 20 | 16 | X7R | 0805 | 2012 | 0.00125 | 0.00125 | 0.002 | 3.3e-06 | 1.056e-06 | 0.009090909 | 3.33e-06 | 1.0656e-06 | 0.01212121 | 3.34e-06 | 1.0688e-06 | 0.003030303 | 3.31e-06 | 1.0592e-06 | -0.009090909 | 3.27e-06 | 1.0464e-06 | -0.02727273 | 3.21e-06 | 1.0272e-06 | -0.05454545 | 3.12e-06 | 9.984e-07 | -0.1 | 2.97e-06 | 9.504e-07 | -0.2484848 | 2.48e-06 | 7.936e-07 | -0.3272727 | 2.22e-06 | 7.104e-07 | -0.4636364 | 1.77e-06 | 5.664e-07 | -1 |  |  | -1 |  |  | -1 |  |  | -1 |  |  | -1 |  |  | -1 |  |  | -1 |  |  | -1
GCJ32ER71C226KE01 | Murata | 2.2e-05 | 10 | 16 | X7R | 1210 | 3225 | 0.0025 | 0.0025 | 0.0032 | 2.2e-05 | 1.1e-06 | 0.0304878 | 2.267073e-05 | 1.133537e-06 | 0.0304878 | 2.267073e-05 | 1.133537e-06 | 0.006097561 | 2.213415e-05 | 1.106707e-06 | -0.0304878 | 2.132927e-05 | 1.066463e-06 | -0.06707317 | 2.052439e-05 | 1.02622e-06 | -0.1219512 | 1.931707e-05 | 9.658537e-07 | -0.195122 | 1.770732e-05 | 8.853659e-07 | -0.3993902 | 1.321341e-05 | 6.606707e-07 | -0.479878 | 1.144268e-05 | 5.721341e-07 | -0.5902439 | 9.014634e-06 | 4.507317e-07 | -1 | 0 | 0 | -1 | 0 | 0 | -1 | 0 | 0 | -1 | 0 | 0 | -1 | 0 | 0 | -1 | 0 | 0 | -1 | 0 | 0 | -1 | 0 | 0
GCJ32ER71C226ME01 | Murata | 2.2e-05 | 20 | 16 | X7R | 1210 | 3225 | 0.0025 | 0.0025 | 0.0032 | 2.2e-05 | 1.1e-06 | 0.0304878 | 2.267073e-05 | 1.133537e-06 | 0.0304878 | 2.267073e-05 | 1.133537e-06 | 0.006097561 | 2.213415e-05 | 1.106707e-06 | -0.0304878 | 2.132927e-05 | 1.066463e-06 | -0.06707317 | 2.052439e-05 | 1.02622e-06 | -0.1219512 | 1.931707e-05 | 9.658537e-07 | -0.195122 | 1.770732e-05 | 8.853659e-07 | -0.3993902 | 1.321341e-05 | 6.606707e-07 | -0.479878 | 1.144268e-05 | 5.721341e-07 | -0.5902439 | 9.014634e-06 | 4.507317e-07 | -1 | 0 | 0 | -1 | 0 | 0 | -1 | 0 | 0 | -1 | 0 | 0 | -1 | 0 | 0 | -1 | 0 | 0 | -1 | 0 | 0 | -1 | 0 | 0
GRM319R61H475KA12 | Murata | 4.7e-06 | 10 | 50 | X5R | 1206 | 3216 | 0.00085 | 0.0016 | 0.0032 | 4.7e-06 | 1.079963e-06 | 0.02332362 | 4.809621e-06 | 1.105152e-06 | 0.02623907 | 4.823324e-06 | 1.1083e-06 | 0.005830904 | 4.727405e-06 | 1.08626e-06 | -0.02332362 | 4.590379e-06 | 1.054775e-06 | -0.05539359 | 4.43965e-06 | 1.02014e-06 | -0.1107872 | 4.1793e-06 | 9.603172e-07 | -0.1865889 | 3.823032e-06 | 8.784541e-07 | -0.3848397 | 2.891254e-06 | 6.643506e-07 | -0.4693878 | 2.493878e-06 | 5.730417e-07 | -0.5947522 | 1.904665e-06 | 4.376527e-07 | -0.7259475 | 1.288047e-06 | 2.959666e-07 | -0.7364431 | 1.238717e-06 | 2.846317e-07 | -0.8125364 | 8.810787e-07 | 2.024537e-07 | -0.8183673 | 8.536735e-07 | 1.961566e-07 | -0.8673469 | 6.234694e-07 | 1.432604e-07 | -0.8708455 | 6.070262e-07 | 1.394821e-07 | -1 | 0 | 0 | -1 | 0 | 0
GRM319R61H475MA12 | Murata | 4.7e-06 | 20 | 50 | X5R | 1206 | 3216 | 0.00085 | 0.0016 | 0.0032 | 4.7e-06 | 1.079963e-06 | 0.02332362 | 4.809621e-06 | 1.105152e-06 | 0.02623907 | 4.823324e-06 | 1.1083e-06 | 0.005830904 | 4.727405e-06 | 1.08626e-06 | -0.02332362 | 4.590379e-06 | 1.054775e-06 | -0.05539359 | 4.43965e-06 | 1.02014e-06 | -0.1107872 | 4.1793e-06 | 9.603172e-07 | -0.1865889 | 3.823032e-06 | 8.784541e-07 | -0.3848397 | 2.891254e-06 | 6.643506e-07 | -0.4693878 | 2.493878e-06 | 5.730417e-07 | -0.5947522 | 1.904665e-06 | 4.376527e-07 | -0.7259475 | 1.288047e-06 | 2.959666e-07 | -0.7364431 | 1.238717e-06 | 2.846317e-07 | -0.8125364 | 8.810787e-07 | 2.024537e-07 | -0.8183673 | 8.536735e-07 | 1.961566e-07 | -0.8673469 | 6.234694e-07 | 1.432604e-07 | -0.8708455 | 6.070262e-07 | 1.394821e-07 | -1 | 0 | 0 | -1 | 0 | 0
C0510X5R1C474M030BC | TDK | 4.7e-07 | 20 | 16 | X5R | 0204 | 0510 | 0.0003 | 0.001 | 0.00052 | 4.7e-07 | 3.012821e-06 | -0.05685106 | 4.4328e-07 | 2.841538e-06 | -0.07106383 | 4.366e-07 | 2.798718e-06 | -0.3011489 | 3.2846e-07 | 2.105513e-06 | -0.4139787 | 2.7543e-07 | 1.765577e-06 | -0.5071064 | 2.3166e-07 | 1.485e-06 | -0.6059574 | 1.852e-07 | 1.187179e-06 | -0.697617 | 1.4212e-07 | 9.110256e-07 | -0.8327872 | 7.859e-08 | 5.037821e-07 | -0.8661489 | 6.291e-08 | 4.032692e-07 | -0.9065745 | 4.391e-08 | 2.814744e-07 | -1 |  |  | -1 |  |  | -1 |  |  | -1 |  |  | -1 |  |  | -1 |  |  | -1 |  |  | -1
CGA6M3X7R1E156M200AB Equiv. C3225X7R1E156M for Auto | TDK | 1.5e-05 | 20 | 25 | X7R | 1210 | 3225 | 0.002 | 0.0025 | 0.0032 | 1.5e-05 | 9.375e-07 | 0.01266667 | 1.519e-05 | 9.49375e-07 | 0.016 | 1.524e-05 | 9.525e-07 | 0.006 | 1.509e-05 | 9.43125e-07 | -0.008 | 1.488e-05 | 9.3e-07 | -0.024 | 1.464e-05 | 9.15e-07 | -0.05133333 | 1.423e-05 | 8.89375e-07 | -0.09266667 | 1.361e-05 | 8.50625e-07 | -0.2253333 | 1.162e-05 | 7.2625e-07 | -0.298 | 1.053e-05 | 6.58125e-07 | -0.4326667 | 8.51e-06 | 5.31875e-07 | -0.6186667 | 5.72e-06 | 3.575e-07 | -0.6413333 | 5.38e-06 | 3.3625e-07 | -1 |  |  | -1 |  |  | -1 |  |  | -1 |  |  | -1 |  |  | -1
CGA4J1X7R1V335K125AC Equiv. C2012X7R1V335K for Auto | TDK | 3.3e-06 | 10 | 35 | X7R | 0805 | 2012 | 0.00125 | 0.00125 | 0.002 | 3.3e-06 | 1.056e-06 | 0.009090909 | 3.33e-06 | 1.0656e-06 | 0.01212121 | 3.34e-06 | 1.0688e-06 | -0.009090909 | 3.27e-06 | 1.0464e-06 | -0.03333333 | 3.19e-06 | 1.0208e-06 | -0.06060606 | 3.1e-06 | 9.92e-07 | -0.1030303 | 2.96e-06 | 9.472e-07 | -0.1636364 | 2.76e-06 | 8.832e-07 | -0.3363636 | 2.19e-06 | 7.008e-07 | -0.4212121 | 1.91e-06 | 6.112e-07 | -0.5606061 | 1.45e-06 | 4.64e-07 | -0.7248879 | 9.0787e-07 | 2.905184e-07 | -0.7453515 | 8.4034e-07 | 2.689088e-07 | -0.8361576 | 5.4068e-07 | 1.730176e-07 | -1 |  |  | -1 |  |  | -1 |  |  | -1 |  |  | -1
CGA4J1X7R1V335M125AC Equiv. C2012X7R1V335M for Auto | TDK | 3.3e-06 | 20 | 35 | X7R | 0805 | 2012 | 0.00125 | 0.00125 | 0.002 | 3.3e-06 | 1.056e-06 | 0.009090909 | 3.33e-06 | 1.0656e-06 | 0.01212121 | 3.34e-06 | 1.0688e-06 | -0.009090909 | 3.27e-06 | 1.0464e-06 | -0.03333333 | 3.19e-06 | 1.0208e-06 | -0.06060606 | 3.1e-06 | 9.92e-07 | -0.1030303 | 2.96e-06 | 9.472e-07 | -0.1636364 | 2.76e-06 | 8.832e-07 | -0.3363636 | 2.19e-06 | 7.008e-07 | -0.4212121 | 1.91e-06 | 6.112e-07 | -0.5606061 | 1.45e-06 | 4.64e-07 | -0.7248879 | 9.0787e-07 | 2.905184e-07 | -0.7453515 | 8.4034e-07 | 2.689088e-07 | -0.8361576 | 5.4068e-07 | 1.730176e-07 | -1 |  |  | -1 |  |  | -1 |  |  | -1 |  |  | -1
CGA4J1X8L1C335K125AC Equiv. C2012X8L1C335K for Auto | TDK | 3.3e-06 | 10 | 16 | X8L | 0805 | 2012 | 0.00125 | 0.00125 | 0.002 | 3.3e-06 | 1.056e-06 | 0.009090909 | 3.33e-06 | 1.0656e-06 | 0.01212121 | 3.34e-06 | 1.0688e-06 | -0.009090909 | 3.27e-06 | 1.0464e-06 | -0.03333333 | 3.19e-06 | 1.0208e-06 | -0.06060606 | 3.1e-06 | 9.92e-07 | -0.1030303 | 2.96e-06 | 9.472e-07 | -0.1636364 | 2.76e-06 | 8.832e-07 | -0.3363636 | 2.19e-06 | 7.008e-07 | -0.4212121 | 1.91e-06 | 6.112e-07 | -0.5606061 | 1.45e-06 | 4.64e-07 | -1 |  |  | -1 |  |  | -1 |  |  | -1 |  |  | -1 |  |  | -1 |  |  | -1 |  |  | -1
C2012X8L1C335K125AC | TDK | 3.3e-06 | 10 | 16 | X8L | 0805 | 2012 | 0.00125 | 0.00125 | 0.002 | 3.3e-06 | 1.056e-06 | 0.009090909 | 3.33e-06 | 1.0656e-06 | 0.01212121 | 3.34e-06 | 1.0688e-06 | -0.009090909 | 3.27e-06 | 1.0464e-06 | -0.03333333 | 3.19e-06 | 1.0208e-06 | -0.06060606 | 3.1e-06 | 9.92e-07 | -0.1030303 | 2.96e-06 | 9.472e-07 | -0.1636364 | 2.76e-06 | 8.832e-07 | -0.3363636 | 2.19e-06 | 7.008e-07 | -0.4212121 | 1.91e-06 | 6.112e-07 | -0.5606061 | 1.45e-06 | 4.64e-07 | -1 |  |  | -1 |  |  | -1 |  |  | -1 |  |  | -1 |  |  | -1 |  |  | -1 |  |  | -1
CGA3E3X5R1H105K080AB Equiv. C1608X5R1H105K for Auto | TDK | 1e-06 | 10 | 50 | X5R | 0603 | 1608 | 0.0008 | 0.0008 | 0.0016 | 1e-06 | 9.765625e-07 | 0.01 | 1.01e-06 | 9.86328125e-07 | 0.02 | 1.02e-06 | 9.9609375e-07 | -0.00486 | 9.9514e-07 | 9.718164e-07 | -0.02235 | 9.7765e-07 | 9.547363e-07 | -0.04222 | 9.5778e-07 | 9.35332e-07 | -0.07467 | 9.2533e-07 | 9.036426e-07 | -0.1231 | 8.769e-07 | 8.563477e-07 | -0.2815 | 7.185e-07 | 7.016602e-07 | -0.36806 | 6.3194e-07 | 6.171289e-07 | -0.52576 | 4.7424e-07 | 4.63125e-07 | -0.69905 | 3.0095e-07 | 2.938965e-07 | -0.72072 | 2.7928e-07 | 2.72734375e-07 | -0.82199 | 1.7801e-07 | 1.738379e-07 | -0.82846 | 1.7154e-07 | 1.675195e-07 | -0.88248 | 1.1752e-07 | 1.14765625e-07 | -0.88951 | 1.1049e-07 | 1.079004e-07 | -1 |  |  | -1
CGA3E3X5R1H105M080AB Equiv. C1608X5R1H105M for Auto | TDK | 1e-06 | 20 | 50 | X5R | 0603 | 1608 | 0.0008 | 0.0008 | 0.0016 | 1e-06 | 9.765625e-07 | 0.01 | 1.01e-06 | 9.86328125e-07 | 0.02 | 1.02e-06 | 9.9609375e-07 | -0.00486 | 9.9514e-07 | 9.718164e-07 | -0.02235 | 9.7765e-07 | 9.547363e-07 | -0.04222 | 9.5778e-07 | 9.35332e-07 | -0.07467 | 9.2533e-07 | 9.036426e-07 | -0.1231 | 8.769e-07 | 8.563477e-07 | -0.2815 | 7.185e-07 | 7.016602e-07 | -0.36806 | 6.3194e-07 | 6.171289e-07 | -0.52576 | 4.7424e-07 | 4.63125e-07 | -0.69905 | 3.0095e-07 | 2.938965e-07 | -0.72072 | 2.7928e-07 | 2.72734375e-07 | -0.82199 | 1.7801e-07 | 1.738379e-07 | -0.82846 | 1.7154e-07 | 1.675195e-07 | -0.88248 | 1.1752e-07 | 1.14765625e-07 | -0.88951 | 1.1049e-07 | 1.079004e-07 | -1 |  |  | -1
C1608X5R1H105K080AB | TDK | 1e-06 | 10 | 50 | X5R | 0603 | 1608 | 0.0008 | 0.0008 | 0.0016 | 1e-06 | 9.765625e-07 | 0.01 | 1.01e-06 | 9.86328125e-07 | 0.02 | 1.02e-06 | 9.9609375e-07 | -0.00486 | 9.9514e-07 | 9.718164e-07 | -0.02235 | 9.7765e-07 | 9.547363e-07 | -0.04222 | 9.5778e-07 | 9.35332e-07 | -0.07467 | 9.2533e-07 | 9.036426e-07 | -0.1231 | 8.769e-07 | 8.563477e-07 | -0.2815 | 7.185e-07 | 7.016602e-07 | -0.36806 | 6.3194e-07 | 6.171289e-07 | -0.52576 | 4.7424e-07 | 4.63125e-07 | -0.69905 | 3.0095e-07 | 2.938965e-07 | -0.72072 | 2.7928e-07 | 2.72734375e-07 | -0.82199 | 1.7801e-07 | 1.738379e-07 | -0.82846 | 1.7154e-07 | 1.675195e-07 | -0.88248 | 1.1752e-07 | 1.14765625e-07 | -0.88951 | 1.1049e-07 | 1.079004e-07 | -1 |  |  | -1
C1608X6S1H105K080AC | TDK | 1e-06 | 10 | 50 | X6S | 0603 | 1608 | 0.0008 | 0.0008 | 0.0016 | 1e-06 | 9.765625e-07 | 0.01 | 1.01e-06 | 9.86328125e-07 | 0.02 | 1.02e-06 | 9.9609375e-07 | -0.00486 | 9.9514e-07 | 9.718164e-07 | -0.02235 | 9.7765e-07 | 9.547363e-07 | -0.04222 | 9.5778e-07 | 9.35332e-07 | -0.07467 | 9.2533e-07 | 9.036426e-07 | -0.1231 | 8.769e-07 | 8.563477e-07 | -0.2815 | 7.185e-07 | 7.016602e-07 | -0.36806 | 6.3194e-07 | 6.171289e-07 | -0.52576 | 4.7424e-07 | 4.63125e-07 | -0.69905 | 3.0095e-07 | 2.938965e-07 | -0.72072 | 2.7928e-07 | 2.72734375e-07 | -0.82199 | 1.7801e-07 | 1.738379e-07 | -0.82846 | 1.7154e-07 | 1.675195e-07 | -0.88248 | 1.1752e-07 | 1.14765625e-07 | -0.88951 | 1.1049e-07 | 1.079004e-07 | -1 |  |  | -1
CGA3E3X5R1E105K080AB Equiv. C1608X5R1E105K for Auto | TDK | 1e-06 | 10 | 25 | X5R | 0603 | 1608 | 0.0008 | 0.0008 | 0.0016 | 1e-06 | 9.765625e-07 | 0.01 | 1.01e-06 | 9.86328125e-07 | 0.02 | 1.02e-06 | 9.9609375e-07 | -0.00486 | 9.9514e-07 | 9.718164e-07 | -0.02235 | 9.7765e-07 | 9.547363e-07 | -0.04222 | 9.5778e-07 | 9.35332e-07 | -0.07467 | 9.2533e-07 | 9.036426e-07 | -0.1231 | 8.769e-07 | 8.563477e-07 | -0.2815 | 7.185e-07 | 7.016602e-07 | -0.36806 | 6.3194e-07 | 6.171289e-07 | -0.52576 | 4.7424e-07 | 4.63125e-07 | -0.69905 | 3.0095e-07 | 2.938965e-07 | -0.72072 | 2.7928e-07 | 2.72734375e-07 | -1 |  |  | -1 |  |  | -1 |  |  | -1 |  |  | -1 |  |  | -1
CGA3E3X5R1E105M080AB Equiv. C1608X5R1E105M for Auto | TDK | 1e-06 | 20 | 25 | X5R | 0603 | 1608 | 0.0008 | 0.0008 | 0.0016 | 1e-06 | 9.765625e-07 | 0.01 | 1.01e-06 | 9.86328125e-07 | 0.02 | 1.02e-06 | 9.9609375e-07 | -0.00486 | 9.9514e-07 | 9.718164e-07 | -0.02235 | 9.7765e-07 | 9.547363e-07 | -0.04222 | 9.5778e-07 | 9.35332e-07 | -0.07467 | 9.2533e-07 | 9.036426e-07 | -0.1231 | 8.769e-07 | 8.563477e-07 | -0.2815 | 7.185e-07 | 7.016602e-07 | -0.36806 | 6.3194e-07 | 6.171289e-07 | -0.52576 | 4.7424e-07 | 4.63125e-07 | -0.69905 | 3.0095e-07 | 2.938965e-07 | -0.72072 | 2.7928e-07 | 2.72734375e-07 | -1 |  |  | -1 |  |  | -1 |  |  | -1 |  |  | -1 |  |  | -1
CGA3E3X5R1V105K080AB Equiv. C1608X5R1V105K for Auto | TDK | 1e-06 | 10 | 35 | X5R | 0603 | 1608 | 0.0008 | 0.0008 | 0.0016 | 1e-06 | 9.765625e-07 | 0.01 | 1.01e-06 | 9.86328125e-07 | 0.02 | 1.02e-06 | 9.9609375e-07 | -0.00486 | 9.9514e-07 | 9.718164e-07 | -0.02235 | 9.7765e-07 | 9.547363e-07 | -0.04222 | 9.5778e-07 | 9.35332e-07 | -0.07467 | 9.2533e-07 | 9.036426e-07 | -0.1231 | 8.769e-07 | 8.563477e-07 | -0.2815 | 7.185e-07 | 7.016602e-07 | -0.36806 | 6.3194e-07 | 6.171289e-07 | -0.52576 | 4.7424e-07 | 4.63125e-07 | -0.69905 | 3.0095e-07 | 2.938965e-07 | -0.72072 | 2.7928e-07 | 2.72734375e-07 | -1 |  |  | -1 |  |  | -1 |  |  | -1 |  |  | -1 |  |  | -1
CGA3E3X5R1V105M080AB Equiv. C1608X5R1V105M for Auto | TDK | 1e-06 | 20 | 35 | X5R | 0603 | 1608 | 0.0008 | 0.0008 | 0.0016 | 1e-06 | 9.765625e-07 | 0.01 | 1.01e-06 | 9.86328125e-07 | 0.02 | 1.02e-06 | 9.9609375e-07 | -0.00486 | 9.9514e-07 | 9.718164e-07 | -0.02235 | 9.7765e-07 | 9.547363e-07 | -0.04222 | 9.5778e-07 | 9.35332e-07 | -0.07467 | 9.2533e-07 | 9.036426e-07 | -0.1231 | 8.769e-07 | 8.563477e-07 | -0.2815 | 7.185e-07 | 7.016602e-07 | -0.36806 | 6.3194e-07 | 6.171289e-07 | -0.52576 | 4.7424e-07 | 4.63125e-07 | -0.69905 | 3.0095e-07 | 2.938965e-07 | -0.72072 | 2.7928e-07 | 2.72734375e-07 | -1 |  |  | -1 |  |  | -1 |  |  | -1 |  |  | -1 |  |  | -1
C1608X7R1E105K080AB | TDK | 1e-06 | 10 | 25 | X7R | 0603 | 1608 | 0.0008 | 0.0008 | 0.0016 | 1e-06 | 9.765625e-07 | 0.01 | 1.01e-06 | 9.86328125e-07 | 0.02 | 1.02e-06 | 9.9609375e-07 | -0.00486 | 9.9514e-07 | 9.718164e-07 | -0.02235 | 9.7765e-07 | 9.547363e-07 | -0.04222 | 9.5778e-07 | 9.35332e-07 | -0.07467 | 9.2533e-07 | 9.036426e-07 | -0.1231 | 8.769e-07 | 8.563477e-07 | -0.2815 | 7.185e-07 | 7.016602e-07 | -0.36806 | 6.3194e-07 | 6.171289e-07 | -0.52576 | 4.7424e-07 | 4.63125e-07 | -0.69905 | 3.0095e-07 | 2.938965e-07 | -0.72072 | 2.7928e-07 | 2.72734375e-07 | -1 |  |  | -1 |  |  | -1 |  |  | -1 |  |  | -1 |  |  | -1
C1608X7R1V105K080AC | TDK | 1e-06 | 10 | 35 | X7R | 0603 | 1608 | 0.0008 | 0.0008 | 0.0016 | 1e-06 | 9.765625e-07 | 0.01 | 1.01e-06 | 9.86328125e-07 | 0.02 | 1.02e-06 | 9.9609375e-07 | -0.00486 | 9.9514e-07 | 9.718164e-07 | -0.02235 | 9.7765e-07 | 9.547363e-07 | -0.04222 | 9.5778e-07 | 9.35332e-07 | -0.07467 | 9.2533e-07 | 9.036426e-07 | -0.1231 | 8.769e-07 | 8.563477e-07 | -0.2815 | 7.185e-07 | 7.016602e-07 | -0.36806 | 6.3194e-07 | 6.171289e-07 | -0.52576 | 4.7424e-07 | 4.63125e-07 | -0.69905 | 3.0095e-07 | 2.938965e-07 | -0.72072 | 2.7928e-07 | 2.72734375e-07 | -1 |  |  | -1 |  |  | -1 |  |  | -1 |  |  | -1 |  |  | -1
885012209074 | Würth | 2.2e-05 | 10 | 25 | X7R | 1210 | 3225 | 0.0023 | 0.0025 | 0.0032 | 2.2e-05 | 1.195652e-06 | 0.0375 | 2.282e-05 | 1.240217e-06 | 0.0501 | 2.31e-05 | 1.255435e-06 | 0.00184 | 2.2e-05 | 1.195652e-06 | -0.0816288 | 2.0176e-05 | 1.096522e-06 | -0.154664 | 1.858e-05 | 1.009783e-06 | -0.259 | 1.63e-05 | 8.858696e-07 | -0.3656 | 1.396e-05 | 7.586957e-07 | -0.594 | 8.94e-06 | 4.858696e-07 | -0.6612 | 7.46e-06 | 4.054348e-07 | -0.7528 | 5.442e-06 | 2.957609e-07 | -0.8444 | 3.418e-06 | 1.857609e-07 | -0.852 | 3.25e-06 | 1.766304e-07 |  |  | 0 |  |  | 0 |  |  | 0 |  |  | 0 |  |  | 0 |  |  | 0
C1005X6S1C474K050BC | TDK | 4.7e-07 | 10 | 16 | X6S | 0402 | 1005 | 0.0005 | 0.0005 | 0.001 | 4.7e-07 | 1.88e-06 | -0.02046809 | 4.6038e-07 | 1.84152e-06 | -0.02559574 | 4.5797e-07 | 1.83188e-06 | -0.1660638 | 3.9195e-07 | 1.5678e-06 | -0.2615957 | 3.4705e-07 | 1.3882e-06 | -0.3505532 | 3.0524e-07 | 1.22096e-06 | -0.453766 | 2.5673e-07 | 1.02692e-06 | -0.5602979 | 2.0666e-07 | 8.2664e-07 | -0.7423404 | 1.211e-07 | 4.844e-07 | -0.7937234 | 9.695e-08 | 3.878e-07 | -0.8589362 | 6.63e-08 | 2.652e-07 | -1 |  |  | -1 |  |  | -1 |  |  | -1 |  |  | -1 |  |  | -1 |  |  | -1 |  |  | -1
C1005X5R1E474K050BB | TDK | 4.7e-07 | 10 | 25 | X5R | 0402 | 1005 | 0.0005 | 0.0005 | 0.001 | 4.7e-07 | 1.88e-06 | -0.02070213 | 4.6027e-07 | 1.84108e-06 | -0.02587234 | 4.5784e-07 | 1.83136e-06 | -0.1670638 | 3.9148e-07 | 1.56592e-06 | -0.262617 | 3.4657e-07 | 1.38628e-06 | -0.3513617 | 3.0486e-07 | 1.21944e-06 | -0.454383 | 2.5644e-07 | 1.02576e-06 | -0.5605745 | 2.0653e-07 | 8.2612e-07 | -0.7419362 | 1.2129e-07 | 4.8516e-07 | -0.7931277 | 9.723e-08 | 3.8892e-07 | -0.8581915 | 6.665e-08 | 2.666e-07 | -0.9097234 | 4.243e-08 | 1.6972e-07 | -0.9161702 | 3.94e-08 | 1.576e-07 | -1 |  |  | -1 |  |  | -1 |  |  | -1 |  |  | -1 |  |  | -1
885012107017 | Würth | 3.3e-06 | 20 | 25 | X5R | 0805 | 2012 | 0.00125 | 0.00125 | 0.002 | 3.3e-06 | 1.056e-06 | -0.015392 | 3.2488e-06 | 1.039616e-06 | -0.01924 | 3.236e-06 | 1.03552e-06 | -0.0481 | 3.14e-06 | 1.0048e-06 | -0.098948 | 2.9736e-06 | 9.51552e-07 | -0.14344 | 2.828e-06 | 9.0496e-07 | -0.207 | 2.62e-06 | 8.384e-07 | -0.2902 | 2.3444e-06 | 7.50208e-07 | -0.501 | 1.65e-06 | 5.28e-07 | -0.5834 | 1.378e-06 | 4.4096e-07 | -0.7032 | 9.764e-07 | 3.12448e-07 | -0.828 | 5.688e-07 | 1.82016e-07 | -0.838 | 5.36e-07 | 1.7152e-07 |  |  | 0 |  |  | 0 |  |  | 0 |  |  | 0 |  |  | 0 |  |  | 0
C1005X5R1V474K050BC | TDK | 4.7e-07 | 10 | 35 | X5R | 0402 | 1005 | 0.0005 | 0.0005 | 0.001 | 4.7e-07 | 1.88e-06 | -0.01695745 | 4.6203e-07 | 1.84812e-06 | -0.02119149 | 4.6004e-07 | 1.84016e-06 | -0.1702553 | 3.8998e-07 | 1.55992e-06 | -0.2702128 | 3.43e-07 | 1.372e-06 | -0.3613617 | 3.0016e-07 | 1.20064e-06 | -0.4623191 | 2.5271e-07 | 1.01084e-06 | -0.5625957 | 2.0558e-07 | 8.2232e-07 | -0.7428936 | 1.2084e-07 | 4.8336e-07 | -0.7955532 | 9.609e-08 | 3.8436e-07 | -0.8603617 | 6.563e-08 | 2.6252e-07 | -0.9105745 | 4.203e-08 | 1.6812e-07 | -0.9168511 | 3.908e-08 | 1.5632e-07 | -0.9410851 | 2.769e-08 | 1.1076e-07 | -1 |  |  | -1 |  |  | -1 |  |  | -1 |  |  | -1
GRM033R61C104KE18 | Murata | 1e-07 | 10 | 16 | X5R | 0201 | 0603 | 0.0003 | 0.0003 | 0.0006 | 1e-07 | 1.851852e-06 | -0.009345794 | 9.906542e-08 | 1.834545e-06 | -0.02269693 | 9.773031e-08 | 1.809821e-06 | -0.1869159 | 8.130841e-08 | 1.505711e-06 | -0.2830441 | 7.169559e-08 | 1.327696e-06 | -0.3604806 | 6.395194e-08 | 1.184295e-06 | -0.4566088 | 5.433912e-08 | 1.00628e-06 | -0.5567423 | 4.432577e-08 | 8.208475e-07 | -0.7329773 | 2.670227e-08 | 4.944865e-07 | -0.7890521 | 2.109479e-08 | 3.906443e-07 | -0.8544726 | 1.455274e-08 | 2.694951e-07 | -1 | 0 | 0 | -1 | 0 | 0 | -1 | 0 | 0 | -1 | 0 | 0 | -1 | 0 | 0 | -1 | 0 | 0 | -1 | 0 | 0 | -1 | 0 | 0
GRM033R61C104ME18 | Murata | 1e-07 | 20 | 16 | X5R | 0201 | 0603 | 0.0003 | 0.0003 | 0.0006 | 1e-07 | 1.851852e-06 | -0.009345794 | 9.906542e-08 | 1.834545e-06 | -0.02269693 | 9.773031e-08 | 1.809821e-06 | -0.1869159 | 8.130841e-08 | 1.505711e-06 | -0.2830441 | 7.169559e-08 | 1.327696e-06 | -0.3604806 | 6.395194e-08 | 1.184295e-06 | -0.4566088 | 5.433912e-08 | 1.00628e-06 | -0.5567423 | 4.432577e-08 | 8.208475e-07 | -0.7329773 | 2.670227e-08 | 4.944865e-07 | -0.7890521 | 2.109479e-08 | 3.906443e-07 | -0.8544726 | 1.455274e-08 | 2.694951e-07 | -1 | 0 | 0 | -1 | 0 | 0 | -1 | 0 | 0 | -1 | 0 | 0 | -1 | 0 | 0 | -1 | 0 | 0 | -1 | 0 | 0 | -1 | 0 | 0
CGA6M1X8L1C156M200AC Equiv. C3225X8L1C156M for Auto | TDK | 1.5e-05 | 20 | 16 | X8L | 1210 | 3225 | 0.002 | 0.0025 | 0.0032 | 1.5e-05 | 9.375e-07 | 0.005333333 | 1.508e-05 | 9.425e-07 | 0.006666667 | 1.51e-05 | 9.4375e-07 | -0.01533333 | 1.477e-05 | 9.23125e-07 | -0.034 | 1.449e-05 | 9.05625e-07 | -0.05533333 | 1.417e-05 | 8.85625e-07 | -0.08933333 | 1.366e-05 | 8.5375e-07 | -0.1366667 | 1.295e-05 | 8.09375e-07 | -0.2846667 | 1.073e-05 | 6.70625e-07 | -0.36 | 9.6e-06 | 6e-07 | -0.4993333 | 7.51e-06 | 4.69375e-07 | -1 |  |  | -1 |  |  | -1 |  |  | -1 |  |  | -1 |  |  | -1 |  |  | -1 |  |  | -1
C3225X8L1C156M200AC | TDK | 1.5e-05 | 20 | 16 | X8L | 1210 | 3225 | 0.002 | 0.0025 | 0.0032 | 1.5e-05 | 9.375e-07 | 0.005333333 | 1.508e-05 | 9.425e-07 | 0.006666667 | 1.51e-05 | 9.4375e-07 | -0.01533333 | 1.477e-05 | 9.23125e-07 | -0.034 | 1.449e-05 | 9.05625e-07 | -0.05533333 | 1.417e-05 | 8.85625e-07 | -0.08933333 | 1.366e-05 | 8.5375e-07 | -0.1366667 | 1.295e-05 | 8.09375e-07 | -0.2846667 | 1.073e-05 | 6.70625e-07 | -0.36 | 9.6e-06 | 6e-07 | -0.4993333 | 7.51e-06 | 4.69375e-07 | -1 |  |  | -1 |  |  | -1 |  |  | -1 |  |  | -1 |  |  | -1 |  |  | -1 |  |  | -1
CGA3E1X7R1V105K080AC Equiv. C1608X7R1V105K for Auto | TDK | 1e-06 | 10 | 35 | X7R | 0603 | 1608 | 0.0008 | 0.0008 | 0.0016 | 1e-06 | 9.765625e-07 | 0 | 1e-06 | 9.765625e-07 | 0.01 | 1.01e-06 | 9.86328125e-07 | -0.01685 | 9.8315e-07 | 9.601074e-07 | -0.04089 | 9.5911e-07 | 9.366309e-07 | -0.06762 | 9.3238e-07 | 9.105273e-07 | -0.10835 | 8.9165e-07 | 8.70752e-07 | -0.16534 | 8.3466e-07 | 8.150977e-07 | -0.33045 | 6.6955e-07 | 6.538574e-07 | -0.41212 | 5.8788e-07 | 5.741015625e-07 | -0.55211 | 4.4789e-07 | 4.373926e-07 | -0.71775 | 2.8225e-07 | 2.756348e-07 | -0.73846 | 2.6154e-07 | 2.554102e-07 | -0.83146 | 1.6854e-07 | 1.645898e-07 | -1 |  |  | -1 |  |  | -1 |  |  | -1 |  |  | -1
CGA3E1X7R1V105M080AC Equiv. C1608X7R1V105M for Auto | TDK | 1e-06 | 20 | 35 | X7R | 0603 | 1608 | 0.0008 | 0.0008 | 0.0016 | 1e-06 | 9.765625e-07 | 0 | 1e-06 | 9.765625e-07 | 0.01 | 1.01e-06 | 9.86328125e-07 | -0.01685 | 9.8315e-07 | 9.601074e-07 | -0.04089 | 9.5911e-07 | 9.366309e-07 | -0.06762 | 9.3238e-07 | 9.105273e-07 | -0.10835 | 8.9165e-07 | 8.70752e-07 | -0.16534 | 8.3466e-07 | 8.150977e-07 | -0.33045 | 6.6955e-07 | 6.538574e-07 | -0.41212 | 5.8788e-07 | 5.741015625e-07 | -0.55211 | 4.4789e-07 | 4.373926e-07 | -0.71775 | 2.8225e-07 | 2.756348e-07 | -0.73846 | 2.6154e-07 | 2.554102e-07 | -0.83146 | 1.6854e-07 | 1.645898e-07 | -1 |  |  | -1 |  |  | -1 |  |  | -1 |  |  | -1
CGA3E1X8L1C105K080AC Equiv. C1608X8L1C105K for Auto | TDK | 1e-06 | 10 | 16 | X8L | 0603 | 1608 | 0.0008 | 0.0008 | 0.0016 | 1e-06 | 9.765625e-07 | 0 | 1e-06 | 9.765625e-07 | 0.01 | 1.01e-06 | 9.86328125e-07 | -0.01685 | 9.8315e-07 | 9.601074e-07 | -0.04089 | 9.5911e-07 | 9.366309e-07 | -0.06762 | 9.3238e-07 | 9.105273e-07 | -0.10835 | 8.9165e-07 | 8.70752e-07 | -0.16534 | 8.3466e-07 | 8.150977e-07 | -0.33045 | 6.6955e-07 | 6.538574e-07 | -0.41212 | 5.8788e-07 | 5.741015625e-07 | -0.55211 | 4.4789e-07 | 4.373926e-07 | -1 |  |  | -1 |  |  | -1 |  |  | -1 |  |  | -1 |  |  | -1 |  |  | -1 |  |  | -1
C1608X8L1C105K080AC | TDK | 1e-06 | 10 | 16 | X8L | 0603 | 1608 | 0.0008 | 0.0008 | 0.0016 | 1e-06 | 9.765625e-07 | 0 | 1e-06 | 9.765625e-07 | 0.01 | 1.01e-06 | 9.86328125e-07 | -0.01685 | 9.8315e-07 | 9.601074e-07 | -0.04089 | 9.5911e-07 | 9.366309e-07 | -0.06762 | 9.3238e-07 | 9.105273e-07 | -0.10835 | 8.9165e-07 | 8.70752e-07 | -0.16534 | 8.3466e-07 | 8.150977e-07 | -0.33045 | 6.6955e-07 | 6.538574e-07 | -0.41212 | 5.8788e-07 | 5.741015625e-07 | -0.55211 | 4.4789e-07 | 4.373926e-07 | -1 |  |  | -1 |  |  | -1 |  |  | -1 |  |  | -1 |  |  | -1 |  |  | -1 |  |  | -1
GCM188M8EH105KE08 | Murata | 1e-06 | 10 | 50 | X8M | 0603 | 1608 | 0.0008 | 0.0008 | 0.0016 | 1e-06 | 9.765625e-07 | 0.01036269 | 1.010363e-06 | 9.866823e-07 | 0.01139896 | 1.011399e-06 | 9.876943e-07 | 0.008290155 | 1.00829e-06 | 9.846584e-07 | -0.002072539 | 9.979275e-07 | 9.745385e-07 | -0.01450777 | 9.854922e-07 | 9.623948e-07 | -0.0373057 | 9.626943e-07 | 9.401312e-07 | -0.07357513 | 9.264249e-07 | 9.047118e-07 | -0.2 | 8e-07 | 7.8125e-07 | -0.2704663 | 7.295337e-07 | 7.124352e-07 | -0.4010363 | 5.989637e-07 | 5.849255e-07 | -0.5948187 | 4.051813e-07 | 3.956849e-07 | -0.6134715 | 3.865285e-07 | 3.774692e-07 | -0.7430052 | 2.569948e-07 | 2.509715e-07 | -0.7523316 | 2.476684e-07 | 2.418637e-07 | -0.826943 | 1.73057e-07 | 1.69001e-07 | -0.8352332 | 1.647668e-07 | 1.609051e-07 | -1 | 0 | 0 | -1 | 0 | 0
CGA3E3X7R1H105K080AB | TDK | 1e-06 | 10 | 50 | X7R | 0603 | 1608 | 0.0008 | 0.0008 | 0.0016 | 1e-06 | 9.765625e-07 | 0 | 1e-06 | 9.765625e-07 | 0 | 1e-06 | 9.765625e-07 | 0.01 | 1.01e-06 | 9.86328125e-07 | -0.00611 | 9.9389e-07 | 9.705957e-07 | -0.01767 | 9.8233e-07 | 9.593066e-07 | -0.04213 | 9.5787e-07 | 9.354199e-07 | -0.07392 | 9.2608e-07 | 9.04375e-07 | -0.18696 | 8.1304e-07 | 7.93984375e-07 | -0.25114 | 7.4886e-07 | 7.313086e-07 | -0.37951 | 6.2049e-07 | 6.059473e-07 | -0.57773 | 4.2227e-07 | 4.12373e-07 | -0.6025 | 3.975e-07 | 3.881836e-07 | -0.74002 | 2.5998e-07 | 2.538867e-07 | -0.74635 | 2.5365e-07 | 2.477051e-07 | -0.82236 | 1.7764e-07 | 1.734765625e-07 | -0.83502 | 1.6498e-07 | 1.611133e-07 | -1 |  |  | -1
C1608X7R1H105K080AB | TDK | 1e-06 | 10 | 50 | X7R | 0603 | 1608 | 0.0008 | 0.0008 | 0.0016 | 1e-06 | 9.765625e-07 | 0 | 1e-06 | 9.765625e-07 | 0 | 1e-06 | 9.765625e-07 | 0.01 | 1.01e-06 | 9.86328125e-07 | -0.00611 | 9.9389e-07 | 9.705957e-07 | -0.01767 | 9.8233e-07 | 9.593066e-07 | -0.04213 | 9.5787e-07 | 9.354199e-07 | -0.07392 | 9.2608e-07 | 9.04375e-07 | -0.18696 | 8.1304e-07 | 7.93984375e-07 | -0.25114 | 7.4886e-07 | 7.313086e-07 | -0.37951 | 6.2049e-07 | 6.059473e-07 | -0.57773 | 4.2227e-07 | 4.12373e-07 | -0.6025 | 3.975e-07 | 3.881836e-07 | -0.74002 | 2.5998e-07 | 2.538867e-07 | -0.74635 | 2.5365e-07 | 2.477051e-07 | -0.82236 | 1.7764e-07 | 1.734765625e-07 | -0.83502 | 1.6498e-07 | 1.611133e-07 | -1 |  |  | -1
C1608X7R2A105K080AC | TDK | 1e-06 | 10 | 100 | X7R | 0603 | 1608 | 0.0008 | 0.0008 | 0.0016 | 1e-06 | 9.765625e-07 | 0 | 1e-06 | 9.765625e-07 | 0 | 1e-06 | 9.765625e-07 | 0.01 | 1.01e-06 | 9.86328125e-07 | -0.00611 | 9.9389e-07 | 9.705957e-07 | -0.01767 | 9.8233e-07 | 9.593066e-07 | -0.04213 | 9.5787e-07 | 9.354199e-07 | -0.07392 | 9.2608e-07 | 9.04375e-07 | -0.18696 | 8.1304e-07 | 7.93984375e-07 | -0.25114 | 7.4886e-07 | 7.313086e-07 | -0.37951 | 6.2049e-07 | 6.059473e-07 | -0.57773 | 4.2227e-07 | 4.12373e-07 | -0.6025 | 3.975e-07 | 3.881836e-07 | -0.74002 | 2.5998e-07 | 2.538867e-07 | -0.74635 | 2.5365e-07 | 2.477051e-07 | -0.82236 | 1.7764e-07 | 1.734765625e-07 | -0.83502 | 1.6498e-07 | 1.611133e-07 | -0.89798 | 1.0202e-07 | 9.962890625e-08 | -0.92474 | 7.526e-08 | 7.349609375e-08
GCM188D71H105KE35 | Murata | 1e-06 | 10 | 50 | X7T | 0603 | 1608 | 0.0008 | 0.0008 | 0.0016 | 1e-06 | 9.765625e-07 | 0.01036269 | 1.010363e-06 | 9.866823e-07 | 0.01139896 | 1.011399e-06 | 9.876943e-07 | 0.008290155 | 1.00829e-06 | 9.846584e-07 | -0.002072539 | 9.979275e-07 | 9.745385e-07 | -0.01450777 | 9.854922e-07 | 9.623948e-07 | -0.03834197 | 9.61658e-07 | 9.391192e-07 | -0.07564767 | 9.243523e-07 | 9.026878e-07 | -0.2041451 | 7.958549e-07 | 7.772021e-07 | -0.2756477 | 7.243523e-07 | 7.073753e-07 | -0.4072539 | 5.927461e-07 | 5.788536e-07 | -0.6010363 | 3.989637e-07 | 3.89613e-07 | -0.6186528 | 3.813472e-07 | 3.724093e-07 | -0.746114 | 2.53886e-07 | 2.479356e-07 | -0.7544041 | 2.455959e-07 | 2.398397e-07 | -0.8279793 | 1.720207e-07 | 1.67989e-07 | -0.8362694 | 1.637306e-07 | 1.598931e-07 | -1 | 0 | 0 | -1 | 0 | 0
GCM188D71H105KE36 | Murata | 1e-06 | 10 | 50 | X7T | 0603 | 1608 | 0.0008 | 0.0008 | 0.0016 | 1e-06 | 9.765625e-07 | 0.01036269 | 1.010363e-06 | 9.866823e-07 | 0.01139896 | 1.011399e-06 | 9.876943e-07 | 0.008290155 | 1.00829e-06 | 9.846584e-07 | -0.002072539 | 9.979275e-07 | 9.745385e-07 | -0.01450777 | 9.854922e-07 | 9.623948e-07 | -0.03834197 | 9.61658e-07 | 9.391192e-07 | -0.07564767 | 9.243523e-07 | 9.026878e-07 | -0.2041451 | 7.958549e-07 | 7.772021e-07 | -0.2756477 | 7.243523e-07 | 7.073753e-07 | -0.4072539 | 5.927461e-07 | 5.788536e-07 | -0.6010363 | 3.989637e-07 | 3.89613e-07 | -0.6186528 | 3.813472e-07 | 3.724093e-07 | -0.746114 | 2.53886e-07 | 2.479356e-07 | -0.7544041 | 2.455959e-07 | 2.398397e-07 | -0.8279793 | 1.720207e-07 | 1.67989e-07 | -0.8362694 | 1.637306e-07 | 1.598931e-07 | -1 | 0 | 0 | -1 | 0 | 0
GRM188D71H105KE01 | Murata | 1e-06 | 10 | 50 | X7T | 0603 | 1608 | 0.0008 | 0.0008 | 0.0016 | 1e-06 | 9.765625e-07 | 0.01036269 | 1.010363e-06 | 9.866823e-07 | 0.01139896 | 1.011399e-06 | 9.876943e-07 | 0.008290155 | 1.00829e-06 | 9.846584e-07 | -0.002072539 | 9.979275e-07 | 9.745385e-07 | -0.01450777 | 9.854922e-07 | 9.623948e-07 | -0.03834197 | 9.61658e-07 | 9.391192e-07 | -0.07564767 | 9.243523e-07 | 9.026878e-07 | -0.2041451 | 7.958549e-07 | 7.772021e-07 | -0.2756477 | 7.243523e-07 | 7.073753e-07 | -0.4072539 | 5.927461e-07 | 5.788536e-07 | -0.6010363 | 3.989637e-07 | 3.89613e-07 | -0.6186528 | 3.813472e-07 | 3.724093e-07 | -0.746114 | 2.53886e-07 | 2.479356e-07 | -0.7544041 | 2.455959e-07 | 2.398397e-07 | -0.8279793 | 1.720207e-07 | 1.67989e-07 | -0.8362694 | 1.637306e-07 | 1.598931e-07 | -1 | 0 | 0 | -1 | 0 | 0
GRM188D71H105ME01 | Murata | 1e-06 | 20 | 50 | X7T | 0603 | 1608 | 0.0008 | 0.0008 | 0.0016 | 1e-06 | 9.765625e-07 | 0.01036269 | 1.010363e-06 | 9.866823e-07 | 0.01139896 | 1.011399e-06 | 9.876943e-07 | 0.008290155 | 1.00829e-06 | 9.846584e-07 | -0.002072539 | 9.979275e-07 | 9.745385e-07 | -0.01450777 | 9.854922e-07 | 9.623948e-07 | -0.03834197 | 9.61658e-07 | 9.391192e-07 | -0.07564767 | 9.243523e-07 | 9.026878e-07 | -0.2041451 | 7.958549e-07 | 7.772021e-07 | -0.2756477 | 7.243523e-07 | 7.073753e-07 | -0.4072539 | 5.927461e-07 | 5.788536e-07 | -0.6010363 | 3.989637e-07 | 3.89613e-07 | -0.6186528 | 3.813472e-07 | 3.724093e-07 | -0.746114 | 2.53886e-07 | 2.479356e-07 | -0.7544041 | 2.455959e-07 | 2.398397e-07 | -0.8279793 | 1.720207e-07 | 1.67989e-07 | -0.8362694 | 1.637306e-07 | 1.598931e-07 | -1 | 0 | 0 | -1 | 0 | 0
GRM188D72A105KE01 | Murata | 1e-06 | 10 | 100 | X7T | 0603 | 1608 | 0.0008 | 0.0008 | 0.0016 | 1e-06 | 9.765625e-07 | 0.01036269 | 1.010363e-06 | 9.866823e-07 | 0.01139896 | 1.011399e-06 | 9.876943e-07 | 0.008290155 | 1.00829e-06 | 9.846584e-07 | -0.002072539 | 9.979275e-07 | 9.745385e-07 | -0.01450777 | 9.854922e-07 | 9.623948e-07 | -0.03834197 | 9.61658e-07 | 9.391192e-07 | -0.07564767 | 9.243523e-07 | 9.026878e-07 | -0.2041451 | 7.958549e-07 | 7.772021e-07 | -0.2756477 | 7.243523e-07 | 7.073753e-07 | -0.4072539 | 5.927461e-07 | 5.788536e-07 | -0.6010363 | 3.989637e-07 | 3.89613e-07 | -0.6186528 | 3.813472e-07 | 3.724093e-07 | -0.746114 | 2.53886e-07 | 2.479356e-07 | -0.7544041 | 2.455959e-07 | 2.398397e-07 | -0.8279793 | 1.720207e-07 | 1.67989e-07 | -0.8362694 | 1.637306e-07 | 1.598931e-07 | -0.8963731 | 1.036269e-07 | 1.011982e-07 | -0.9235233 | 7.647668e-08 | 7.468426e-08
GRM188D72A105ME01 | Murata | 1e-06 | 20 | 100 | X7T | 0603 | 1608 | 0.0008 | 0.0008 | 0.0016 | 1e-06 | 9.765625e-07 | 0.01036269 | 1.010363e-06 | 9.866823e-07 | 0.01139896 | 1.011399e-06 | 9.876943e-07 | 0.008290155 | 1.00829e-06 | 9.846584e-07 | -0.002072539 | 9.979275e-07 | 9.745385e-07 | -0.01450777 | 9.854922e-07 | 9.623948e-07 | -0.03834197 | 9.61658e-07 | 9.391192e-07 | -0.07564767 | 9.243523e-07 | 9.026878e-07 | -0.2041451 | 7.958549e-07 | 7.772021e-07 | -0.2756477 | 7.243523e-07 | 7.073753e-07 | -0.4072539 | 5.927461e-07 | 5.788536e-07 | -0.6010363 | 3.989637e-07 | 3.89613e-07 | -0.6186528 | 3.813472e-07 | 3.724093e-07 | -0.746114 | 2.53886e-07 | 2.479356e-07 | -0.7544041 | 2.455959e-07 | 2.398397e-07 | -0.8279793 | 1.720207e-07 | 1.67989e-07 | -0.8362694 | 1.637306e-07 | 1.598931e-07 | -0.8963731 | 1.036269e-07 | 1.011982e-07 | -0.9235233 | 7.647668e-08 | 7.468426e-08
GCM188D7YA105KE35 | Murata | 1e-06 | 10 | 35 | X7T | 0603 | 1608 | 0.0008 | 0.0008 | 0.0016 | 1e-06 | 9.765625e-07 | 0.01036269 | 1.010363e-06 | 9.866823e-07 | 0.01139896 | 1.011399e-06 | 9.876943e-07 | 0.008290155 | 1.00829e-06 | 9.846584e-07 | -0.002072539 | 9.979275e-07 | 9.745385e-07 | -0.01450777 | 9.854922e-07 | 9.623948e-07 | -0.03834197 | 9.61658e-07 | 9.391192e-07 | -0.07564767 | 9.243523e-07 | 9.026878e-07 | -0.2041451 | 7.958549e-07 | 7.772021e-07 | -0.2756477 | 7.243523e-07 | 7.073753e-07 | -0.4072539 | 5.927461e-07 | 5.788536e-07 | -0.6010363 | 3.989637e-07 | 3.89613e-07 | -0.6186528 | 3.813472e-07 | 3.724093e-07 | -0.746114 | 2.53886e-07 | 2.479356e-07 | -1 | 0 | 0 | -1 | 0 | 0 | -1 | 0 | 0 | -1 | 0 | 0 | -1 | 0 | 0
GCM188D7YA105KE36 | Murata | 1e-06 | 10 | 35 | X7T | 0603 | 1608 | 0.0008 | 0.0008 | 0.0016 | 1e-06 | 9.765625e-07 | 0.01036269 | 1.010363e-06 | 9.866823e-07 | 0.01139896 | 1.011399e-06 | 9.876943e-07 | 0.008290155 | 1.00829e-06 | 9.846584e-07 | -0.002072539 | 9.979275e-07 | 9.745385e-07 | -0.01450777 | 9.854922e-07 | 9.623948e-07 | -0.03834197 | 9.61658e-07 | 9.391192e-07 | -0.07564767 | 9.243523e-07 | 9.026878e-07 | -0.2041451 | 7.958549e-07 | 7.772021e-07 | -0.2756477 | 7.243523e-07 | 7.073753e-07 | -0.4072539 | 5.927461e-07 | 5.788536e-07 | -0.6010363 | 3.989637e-07 | 3.89613e-07 | -0.6186528 | 3.813472e-07 | 3.724093e-07 | -0.746114 | 2.53886e-07 | 2.479356e-07 | -1 | 0 | 0 | -1 | 0 | 0 | -1 | 0 | 0 | -1 | 0 | 0 | -1 | 0 | 0
CGA3E1X7R1E105K080AD Equiv. C1608X7R1E105K for Auto | TDK | 1e-06 | 10 | 25 | X7R | 0603 | 1608 | 0.0008 | 0.0008 | 0.0016 | 1e-06 | 9.765625e-07 | 0.01 | 1.01e-06 | 9.86328125e-07 | 0.02 | 1.02e-06 | 9.9609375e-07 | -0.00486 | 9.9514e-07 | 9.718164e-07 | -0.02235 | 9.7765e-07 | 9.547363e-07 | -0.04222 | 9.5778e-07 | 9.35332e-07 | -0.07467 | 9.2533e-07 | 9.036426e-07 | -0.1231 | 8.769e-07 | 8.563477e-07 | -0.2815 | 7.185e-07 | 7.016602e-07 | -0.36806 | 6.3194e-07 | 6.171289e-07 | -0.52576 | 4.7424e-07 | 4.63125e-07 | -0.69905 | 3.0095e-07 | 2.938965e-07 | -0.72072 | 2.7928e-07 | 2.72734375e-07 | -1 |  |  | -1 |  |  | -1 |  |  | -1 |  |  | -1 |  |  | -1
CGA3E1X7R1E105M080AD Equiv. C1608X7R1E105M for Auto | TDK | 1e-06 | 20 | 25 | X7R | 0603 | 1608 | 0.0008 | 0.0008 | 0.0016 | 1e-06 | 9.765625e-07 | 0.01 | 1.01e-06 | 9.86328125e-07 | 0.02 | 1.02e-06 | 9.9609375e-07 | -0.00486 | 9.9514e-07 | 9.718164e-07 | -0.02235 | 9.7765e-07 | 9.547363e-07 | -0.04222 | 9.5778e-07 | 9.35332e-07 | -0.07467 | 9.2533e-07 | 9.036426e-07 | -0.1231 | 8.769e-07 | 8.563477e-07 | -0.2815 | 7.185e-07 | 7.016602e-07 | -0.36806 | 6.3194e-07 | 6.171289e-07 | -0.52576 | 4.7424e-07 | 4.63125e-07 | -0.69905 | 3.0095e-07 | 2.938965e-07 | -0.72072 | 2.7928e-07 | 2.72734375e-07 | -1 |  |  | -1 |  |  | -1 |  |  | -1 |  |  | -1 |  |  | -1
CGA3E1X7R1V105K080AE Equiv. C1608X7R1V105K for Auto | TDK | 1e-06 | 10 | 35 | X7R | 0603 | 1608 | 0.0008 | 0.0008 | 0.0016 | 1e-06 | 9.765625e-07 | 0.01 | 1.01e-06 | 9.86328125e-07 | 0.02 | 1.02e-06 | 9.9609375e-07 | -0.00486 | 9.9514e-07 | 9.718164e-07 | -0.02235 | 9.7765e-07 | 9.547363e-07 | -0.04222 | 9.5778e-07 | 9.35332e-07 | -0.07467 | 9.2533e-07 | 9.036426e-07 | -0.1231 | 8.769e-07 | 8.563477e-07 | -0.2815 | 7.185e-07 | 7.016602e-07 | -0.36806 | 6.3194e-07 | 6.171289e-07 | -0.52576 | 4.7424e-07 | 4.63125e-07 | -0.69905 | 3.0095e-07 | 2.938965e-07 | -0.72072 | 2.7928e-07 | 2.72734375e-07 | -1 |  |  | -1 |  |  | -1 |  |  | -1 |  |  | -1 |  |  | -1
CGA3E1X7R1V105M080AE Equiv. C1608X7R1V105M for Auto | TDK | 1e-06 | 20 | 35 | X7R | 0603 | 1608 | 0.0008 | 0.0008 | 0.0016 | 1e-06 | 9.765625e-07 | 0.01 | 1.01e-06 | 9.86328125e-07 | 0.02 | 1.02e-06 | 9.9609375e-07 | -0.00486 | 9.9514e-07 | 9.718164e-07 | -0.02235 | 9.7765e-07 | 9.547363e-07 | -0.04222 | 9.5778e-07 | 9.35332e-07 | -0.07467 | 9.2533e-07 | 9.036426e-07 | -0.1231 | 8.769e-07 | 8.563477e-07 | -0.2815 | 7.185e-07 | 7.016602e-07 | -0.36806 | 6.3194e-07 | 6.171289e-07 | -0.52576 | 4.7424e-07 | 4.63125e-07 | -0.69905 | 3.0095e-07 | 2.938965e-07 | -0.72072 | 2.7928e-07 | 2.72734375e-07 | -1 |  |  | -1 |  |  | -1 |  |  | -1 |  |  | -1 |  |  | -1
C1608X7R1E105K080AE | TDK | 1e-06 | 10 | 25 | X7R | 0603 | 1608 | 0.0008 | 0.0008 | 0.0016 | 1e-06 | 9.765625e-07 | 0.01 | 1.01e-06 | 9.86328125e-07 | 0.02 | 1.02e-06 | 9.9609375e-07 | -0.00486 | 9.9514e-07 | 9.718164e-07 | -0.02235 | 9.7765e-07 | 9.547363e-07 | -0.04222 | 9.5778e-07 | 9.35332e-07 | -0.07467 | 9.2533e-07 | 9.036426e-07 | -0.1231 | 8.769e-07 | 8.563477e-07 | -0.2815 | 7.185e-07 | 7.016602e-07 | -0.36806 | 6.3194e-07 | 6.171289e-07 | -0.52576 | 4.7424e-07 | 4.63125e-07 | -0.69905 | 3.0095e-07 | 2.938965e-07 | -0.72072 | 2.7928e-07 | 2.72734375e-07 | -1 |  |  | -1 |  |  | -1 |  |  | -1 |  |  | -1 |  |  | -1
C1608X7R1V105K080AE | TDK | 1e-06 | 10 | 35 | X7R | 0603 | 1608 | 0.0008 | 0.0008 | 0.0016 | 1e-06 | 9.765625e-07 | 0.01 | 1.01e-06 | 9.86328125e-07 | 0.02 | 1.02e-06 | 9.9609375e-07 | -0.00486 | 9.9514e-07 | 9.718164e-07 | -0.02235 | 9.7765e-07 | 9.547363e-07 | -0.04222 | 9.5778e-07 | 9.35332e-07 | -0.07467 | 9.2533e-07 | 9.036426e-07 | -0.1231 | 8.769e-07 | 8.563477e-07 | -0.2815 | 7.185e-07 | 7.016602e-07 | -0.36806 | 6.3194e-07 | 6.171289e-07 | -0.52576 | 4.7424e-07 | 4.63125e-07 | -0.69905 | 3.0095e-07 | 2.938965e-07 | -0.72072 | 2.7928e-07 | 2.72734375e-07 | -1 |  |  | -1 |  |  | -1 |  |  | -1 |  |  | -1 |  |  | -1
GRM188R61C105KA12 | Murata | 1e-06 | 10 | 16 | X5R | 0603 | 1608 | 0.0008 | 0.0008 | 0.0016 | 1e-06 | 9.765625e-07 | 0.001076426 | 1.001076e-06 | 9.776137e-07 | -0.001076426 | 9.989236e-07 | 9.755113e-07 | -0.0247578 | 9.752422e-07 | 9.52385e-07 | -0.0452099 | 9.547901e-07 | 9.324122e-07 | -0.06781485 | 9.321851e-07 | 9.103371e-07 | -0.1076426 | 8.923574e-07 | 8.714427e-07 | -0.1700753 | 8.299247e-07 | 8.104733e-07 | -0.3638321 | 6.361679e-07 | 6.212577e-07 | -0.459634 | 5.40366e-07 | 5.277012e-07 | -0.6146394 | 3.853606e-07 | 3.763287e-07 | -1 | 0 | 0 | -1 | 0 | 0 | -1 | 0 | 0 | -1 | 0 | 0 | -1 | 0 | 0 | -1 | 0 | 0 | -1 | 0 | 0 | -1 | 0 | 0
GRM188R61C105MA12 | Murata | 1e-06 | 20 | 16 | X5R | 0603 | 1608 | 0.0008 | 0.0008 | 0.0016 | 1e-06 | 9.765625e-07 | 0.001076426 | 1.001076e-06 | 9.776137e-07 | -0.001076426 | 9.989236e-07 | 9.755113e-07 | -0.0247578 | 9.752422e-07 | 9.52385e-07 | -0.0452099 | 9.547901e-07 | 9.324122e-07 | -0.06781485 | 9.321851e-07 | 9.103371e-07 | -0.1076426 | 8.923574e-07 | 8.714427e-07 | -0.1700753 | 8.299247e-07 | 8.104733e-07 | -0.3638321 | 6.361679e-07 | 6.212577e-07 | -0.459634 | 5.40366e-07 | 5.277012e-07 | -0.6146394 | 3.853606e-07 | 3.763287e-07 | -1 | 0 | 0 | -1 | 0 | 0 | -1 | 0 | 0 | -1 | 0 | 0 | -1 | 0 | 0 | -1 | 0 | 0 | -1 | 0 | 0 | -1 | 0 | 0
C4532X5R1C336M250KA | TDK | 3.3e-05 | 20 | 16 | X5R | 1812 | 4532 | 0.0025 | 0.0032 | 0.0045 | 3.3e-05 | 9.166667e-07 | 0.01575758 | 3.352e-05 | 9.311111e-07 | 0.01969697 | 3.365e-05 | 9.347222e-07 | 0.002121212 | 3.307e-05 | 9.186111e-07 | -0.01575758 | 3.248e-05 | 9.022222e-07 | -0.03636364 | 3.18e-05 | 8.833333e-07 | -0.07121212 | 3.065e-05 | 8.513889e-07 | -0.1239394 | 2.891e-05 | 8.030556e-07 | -0.2990909 | 2.313e-05 | 6.425e-07 | -0.3915152 | 2.008e-05 | 5.577778e-07 | -0.5460606 | 1.498e-05 | 4.161111e-07 | -1 |  |  | -1 |  |  | -1 |  |  | -1 |  |  | -1 |  |  | -1 |  |  | -1 |  |  | -1
C4532X7R1C336M250KC | TDK | 3.3e-05 | 20 | 16 | X7R | 1812 | 4532 | 0.0025 | 0.0032 | 0.0045 | 3.3e-05 | 9.166667e-07 | 0.01575758 | 3.352e-05 | 9.311111e-07 | 0.01969697 | 3.365e-05 | 9.347222e-07 | 0.002121212 | 3.307e-05 | 9.186111e-07 | -0.01575758 | 3.248e-05 | 9.022222e-07 | -0.03636364 | 3.18e-05 | 8.833333e-07 | -0.07121212 | 3.065e-05 | 8.513889e-07 | -0.1239394 | 2.891e-05 | 8.030556e-07 | -0.2990909 | 2.313e-05 | 6.425e-07 | -0.3915152 | 2.008e-05 | 5.577778e-07 | -0.5460606 | 1.498e-05 | 4.161111e-07 | -1 |  |  | -1 |  |  | -1 |  |  | -1 |  |  | -1 |  |  | -1 |  |  | -1 |  |  | -1
885012206076 | Würth | 1e-06 | 10 | 25 | X7R | 0603 | 1608 | 0.0008 | 0.0008 | 0.0016 | 1e-06 | 9.765625e-07 | 0.03196 | 1.032e-06 | 1.0078125e-06 | 0.043 | 1.04e-06 | 1.015625e-06 | 0.0383 | 1.04e-06 | 1.015625e-06 | -0.025796 | 9.7536e-07 | 9.525e-07 | -0.08188 | 9.188e-07 | 8.97265625e-07 | -0.162 | 8.38e-07 | 8.18359375e-07 | -0.26704 | 7.3296e-07 | 7.1578125e-07 | -0.511 | 4.89e-07 | 4.775390625e-07 | -0.5926 | 4.074e-07 | 3.978515625e-07 | -0.7068 | 2.932e-07 | 2.86328125e-07 | -0.8224 | 1.776e-07 | 1.734375e-07 | -0.832 | 1.68e-07 | 1.640625e-07 |  |  | 0 |  |  | 0 |  |  | 0 |  |  | 0 |  |  | 0 |  |  | 0
GCM188R71C105KA64 | Murata | 1e-06 | 10 | 16 | X7R | 0603 | 1608 | 0.0008 | 0.0008 | 0.0016 | 1e-06 | 9.765625e-07 | 0.02416918 | 1.024169e-06 | 1.000165e-06 | 0.02870091 | 1.028701e-06 | 1.004591e-06 | 0.01661631 | 1.016616e-06 | 9.927894e-07 | -0.01208459 | 9.879154e-07 | 9.647611e-07 | -0.04531722 | 9.546828e-07 | 9.323074e-07 | -0.1042296 | 8.957704e-07 | 8.747758e-07 | -0.1873112 | 8.126888e-07 | 7.936414e-07 | -0.4018127 | 5.981873e-07 | 5.841673e-07 | -0.4864048 | 5.135952e-07 | 5.015578e-07 | -0.6012085 | 3.987915e-07 | 3.894449e-07 | -1 | 0 | 0 | -1 | 0 | 0 | -1 | 0 | 0 | -1 | 0 | 0 | -1 | 0 | 0 | -1 | 0 | 0 | -1 | 0 | 0 | -1 | 0 | 0
GCM188R71C105MA64 | Murata | 1e-06 | 20 | 16 | X7R | 0603 | 1608 | 0.0008 | 0.0008 | 0.0016 | 1e-06 | 9.765625e-07 | 0.02416918 | 1.024169e-06 | 1.000165e-06 | 0.02870091 | 1.028701e-06 | 1.004591e-06 | 0.01661631 | 1.016616e-06 | 9.927894e-07 | -0.01208459 | 9.879154e-07 | 9.647611e-07 | -0.04531722 | 9.546828e-07 | 9.323074e-07 | -0.1042296 | 8.957704e-07 | 8.747758e-07 | -0.1873112 | 8.126888e-07 | 7.936414e-07 | -0.4018127 | 5.981873e-07 | 5.841673e-07 | -0.4864048 | 5.135952e-07 | 5.015578e-07 | -0.6012085 | 3.987915e-07 | 3.894449e-07 | -1 | 0 | 0 | -1 | 0 | 0 | -1 | 0 | 0 | -1 | 0 | 0 | -1 | 0 | 0 | -1 | 0 | 0 | -1 | 0 | 0 | -1 | 0 | 0
GCM188R71E105KA64 | Murata | 1e-06 | 10 | 25 | X7R | 0603 | 1608 | 0.0008 | 0.0008 | 0.0016 | 1e-06 | 9.765625e-07 | 0.02416918 | 1.024169e-06 | 1.000165e-06 | 0.02870091 | 1.028701e-06 | 1.004591e-06 | 0.01661631 | 1.016616e-06 | 9.927894e-07 | -0.01208459 | 9.879154e-07 | 9.647611e-07 | -0.04531722 | 9.546828e-07 | 9.323074e-07 | -0.1042296 | 8.957704e-07 | 8.747758e-07 | -0.1873112 | 8.126888e-07 | 7.936414e-07 | -0.4018127 | 5.981873e-07 | 5.841673e-07 | -0.4864048 | 5.135952e-07 | 5.015578e-07 | -0.6012085 | 3.987915e-07 | 3.894449e-07 | -0.7296073 | 2.703927e-07 | 2.640554e-07 | -0.7401813 | 2.598187e-07 | 2.537292e-07 | -1 | 0 | 0 | -1 | 0 | 0 | -1 | 0 | 0 | -1 | 0 | 0 | -1 | 0 | 0 | -1 | 0 | 0
GCM188R71E105MA64 | Murata | 1e-06 | 20 | 25 | X7R | 0603 | 1608 | 0.0008 | 0.0008 | 0.0016 | 1e-06 | 9.765625e-07 | 0.02416918 | 1.024169e-06 | 1.000165e-06 | 0.02870091 | 1.028701e-06 | 1.004591e-06 | 0.01661631 | 1.016616e-06 | 9.927894e-07 | -0.01208459 | 9.879154e-07 | 9.647611e-07 | -0.04531722 | 9.546828e-07 | 9.323074e-07 | -0.1042296 | 8.957704e-07 | 8.747758e-07 | -0.1873112 | 8.126888e-07 | 7.936414e-07 | -0.4018127 | 5.981873e-07 | 5.841673e-07 | -0.4864048 | 5.135952e-07 | 5.015578e-07 | -0.6012085 | 3.987915e-07 | 3.894449e-07 | -0.7296073 | 2.703927e-07 | 2.640554e-07 | -0.7401813 | 2.598187e-07 | 2.537292e-07 | -1 | 0 | 0 | -1 | 0 | 0 | -1 | 0 | 0 | -1 | 0 | 0 | -1 | 0 | 0 | -1 | 0 | 0
GGM188R71C105KA64 | Murata | 1e-06 | 10 | 16 | X7R | 0603 | 1608 | 0.0008 | 0.0008 | 0.0016 | 1e-06 | 9.765625e-07 | 0.02416918 | 1.024169e-06 | 1.000165e-06 | 0.02870091 | 1.028701e-06 | 1.004591e-06 | 0.01661631 | 1.016616e-06 | 9.927894e-07 | -0.01208459 | 9.879154e-07 | 9.647611e-07 | -0.04531722 | 9.546828e-07 | 9.323074e-07 | -0.1042296 | 8.957704e-07 | 8.747758e-07 | -0.1873112 | 8.126888e-07 | 7.936414e-07 | -0.4018127 | 5.981873e-07 | 5.841673e-07 | -0.4864048 | 5.135952e-07 | 5.015578e-07 | -0.6012085 | 3.987915e-07 | 3.894449e-07 | -1 | 0 | 0 | -1 | 0 | 0 | -1 | 0 | 0 | -1 | 0 | 0 | -1 | 0 | 0 | -1 | 0 | 0 | -1 | 0 | 0 | -1 | 0 | 0
GGM188R71E105KA64 | Murata | 1e-06 | 10 | 25 | X7R | 0603 | 1608 | 0.0008 | 0.0008 | 0.0016 | 1e-06 | 9.765625e-07 | 0.02416918 | 1.024169e-06 | 1.000165e-06 | 0.02870091 | 1.028701e-06 | 1.004591e-06 | 0.01661631 | 1.016616e-06 | 9.927894e-07 | -0.01208459 | 9.879154e-07 | 9.647611e-07 | -0.04531722 | 9.546828e-07 | 9.323074e-07 | -0.1042296 | 8.957704e-07 | 8.747758e-07 | -0.1873112 | 8.126888e-07 | 7.936414e-07 | -0.4018127 | 5.981873e-07 | 5.841673e-07 | -0.4864048 | 5.135952e-07 | 5.015578e-07 | -0.6012085 | 3.987915e-07 | 3.894449e-07 | -0.7296073 | 2.703927e-07 | 2.640554e-07 | -0.7401813 | 2.598187e-07 | 2.537292e-07 | -1 | 0 | 0 | -1 | 0 | 0 | -1 | 0 | 0 | -1 | 0 | 0 | -1 | 0 | 0 | -1 | 0 | 0
CGA3E1X7R1E105K080AC Equiv. C1608X7R1E105K for Auto | TDK | 1e-06 | 10 | 25 | X7R | 0603 | 1608 | 0.0008 | 0.0008 | 0.0016 | 1e-06 | 9.765625e-07 | 0 | 1e-06 | 9.765625e-07 | 0 | 1e-06 | 9.765625e-07 | -0.01752 | 9.8248e-07 | 9.59453125e-07 | -0.04769 | 9.5231e-07 | 9.299902e-07 | -0.07588 | 9.2412e-07 | 9.024609375e-07 | -0.12499 | 8.7501e-07 | 8.54502e-07 | -0.19444 | 8.0556e-07 | 7.866796875e-07 | -0.38977 | 6.1023e-07 | 5.959277e-07 | -0.47761 | 5.2239e-07 | 5.101465e-07 | -0.61533 | 3.8467e-07 | 3.756543e-07 | -0.75588 | 2.4412e-07 | 2.383984375e-07 | -0.77345 | 2.2655e-07 | 2.212402e-07 | -1 |  |  | -1 |  |  | -1 |  |  | -1 |  |  | -1 |  |  | -1
CGA3E1X7R1E105M080AC Equiv. C1608X7R1E105M for Auto | TDK | 1e-06 | 20 | 25 | X7R | 0603 | 1608 | 0.0008 | 0.0008 | 0.0016 | 1e-06 | 9.765625e-07 | 0 | 1e-06 | 9.765625e-07 | 0 | 1e-06 | 9.765625e-07 | -0.01752 | 9.8248e-07 | 9.59453125e-07 | -0.04769 | 9.5231e-07 | 9.299902e-07 | -0.07588 | 9.2412e-07 | 9.024609375e-07 | -0.12499 | 8.7501e-07 | 8.54502e-07 | -0.19444 | 8.0556e-07 | 7.866796875e-07 | -0.38977 | 6.1023e-07 | 5.959277e-07 | -0.47761 | 5.2239e-07 | 5.101465e-07 | -0.61533 | 3.8467e-07 | 3.756543e-07 | -0.75588 | 2.4412e-07 | 2.383984375e-07 | -0.77345 | 2.2655e-07 | 2.212402e-07 | -1 |  |  | -1 |  |  | -1 |  |  | -1 |  |  | -1 |  |  | -1
GRT188R61H105KE13 | Murata | 1e-06 | 10 | 50 | X5R | 0603 | 1608 | 0.0008 | 0.0008 | 0.0016 | 1e-06 | 9.765625e-07 | -0.00672043 | 9.932796e-07 | 9.699996e-07 | -0.009408602 | 9.905914e-07 | 9.673744e-07 | -0.04301075 | 9.569892e-07 | 9.345598e-07 | -0.06989247 | 9.301075e-07 | 9.083081e-07 | -0.09543011 | 9.045699e-07 | 8.83369e-07 | -0.1384409 | 8.615591e-07 | 8.413663e-07 | -0.1962366 | 8.037634e-07 | 7.849252e-07 | -0.3602151 | 6.397849e-07 | 6.2479e-07 | -0.436828 | 5.63172e-07 | 5.499727e-07 | -0.5604839 | 4.395161e-07 | 4.29215e-07 | -0.7069892 | 2.930108e-07 | 2.861433e-07 | -0.719086 | 2.80914e-07 | 2.743301e-07 | -0.8024194 | 1.975806e-07 | 1.929498e-07 | -0.8077957 | 1.922043e-07 | 1.876995e-07 | -0.8615591 | 1.384409e-07 | 1.351962e-07 | -0.8680108 | 1.319892e-07 | 1.288957e-07 | -1 | 0 | 0 | -1 | 0 | 0
GRT188C8YA105KE13 | Murata | 1e-06 | 10 | 35 | X6S | 0603 | 1608 | 0.0008 | 0.0008 | 0.0016 | 1e-06 | 9.765625e-07 | -0.00672043 | 9.932796e-07 | 9.699996e-07 | -0.009408602 | 9.905914e-07 | 9.673744e-07 | -0.04301075 | 9.569892e-07 | 9.345598e-07 | -0.06989247 | 9.301075e-07 | 9.083081e-07 | -0.09543011 | 9.045699e-07 | 8.83369e-07 | -0.1384409 | 8.615591e-07 | 8.413663e-07 | -0.1962366 | 8.037634e-07 | 7.849252e-07 | -0.3602151 | 6.397849e-07 | 6.2479e-07 | -0.436828 | 5.63172e-07 | 5.499727e-07 | -0.5604839 | 4.395161e-07 | 4.29215e-07 | -0.7069892 | 2.930108e-07 | 2.861433e-07 | -0.719086 | 2.80914e-07 | 2.743301e-07 | -0.8024194 | 1.975806e-07 | 1.929498e-07 | -1 | 0 | 0 | -1 | 0 | 0 | -1 | 0 | 0 | -1 | 0 | 0 | -1 | 0 | 0
GCH188R71C105KE01 | Murata | 1e-06 | 10 | 16 | X7R | 0603 | 1608 | 0.0008 | 0.0008 | 0.0016 | 1e-06 | 9.765625e-07 | 0.01380368 | 1.013804e-06 | 9.900427e-07 | 0.01533742 | 1.015337e-06 | 9.915405e-07 | -0.001533742 | 9.984663e-07 | 9.750647e-07 | -0.03067485 | 9.693252e-07 | 9.466066e-07 | -0.06441718 | 9.355828e-07 | 9.136551e-07 | -0.1196319 | 8.803681e-07 | 8.597345e-07 | -0.1993865 | 8.006135e-07 | 7.818491e-07 | -0.4018405 | 5.981595e-07 | 5.841401e-07 | -0.4831288 | 5.168712e-07 | 5.04757e-07 | -0.5966258 | 4.033742e-07 | 3.939201e-07 | -1 | 0 | 0 | -1 | 0 | 0 | -1 | 0 | 0 | -1 | 0 | 0 | -1 | 0 | 0 | -1 | 0 | 0 | -1 | 0 | 0 | -1 | 0 | 0
GCH188R71E105KE01 | Murata | 1e-06 | 10 | 25 | X7R | 0603 | 1608 | 0.0008 | 0.0008 | 0.0016 | 1e-06 | 9.765625e-07 | 0.01380368 | 1.013804e-06 | 9.900427e-07 | 0.01533742 | 1.015337e-06 | 9.915405e-07 | -0.001533742 | 9.984663e-07 | 9.750647e-07 | -0.03067485 | 9.693252e-07 | 9.466066e-07 | -0.06441718 | 9.355828e-07 | 9.136551e-07 | -0.1196319 | 8.803681e-07 | 8.597345e-07 | -0.1993865 | 8.006135e-07 | 7.818491e-07 | -0.4018405 | 5.981595e-07 | 5.841401e-07 | -0.4831288 | 5.168712e-07 | 5.04757e-07 | -0.5966258 | 4.033742e-07 | 3.939201e-07 | -0.7208589 | 2.791411e-07 | 2.725987e-07 | -0.7315951 | 2.684049e-07 | 2.621142e-07 | -1 | 0 | 0 | -1 | 0 | 0 | -1 | 0 | 0 | -1 | 0 | 0 | -1 | 0 | 0 | -1 | 0 | 0
GCM188R71C105KA49 | Murata | 1e-06 | 10 | 16 | X7R | 0603 | 1608 | 0.0008 | 0.0008 | 0.0016 | 1e-06 | 9.765625e-07 | 0.01380368 | 1.013804e-06 | 9.900427e-07 | 0.01533742 | 1.015337e-06 | 9.915405e-07 | -0.001533742 | 9.984663e-07 | 9.750647e-07 | -0.03067485 | 9.693252e-07 | 9.466066e-07 | -0.06441718 | 9.355828e-07 | 9.136551e-07 | -0.1196319 | 8.803681e-07 | 8.597345e-07 | -0.1993865 | 8.006135e-07 | 7.818491e-07 | -0.4018405 | 5.981595e-07 | 5.841401e-07 | -0.4831288 | 5.168712e-07 | 5.04757e-07 | -0.5966258 | 4.033742e-07 | 3.939201e-07 | -1 | 0 | 0 | -1 | 0 | 0 | -1 | 0 | 0 | -1 | 0 | 0 | -1 | 0 | 0 | -1 | 0 | 0 | -1 | 0 | 0 | -1 | 0 | 0
GCM188R71C105MA49 | Murata | 1e-06 | 20 | 16 | X7R | 0603 | 1608 | 0.0008 | 0.0008 | 0.0016 | 1e-06 | 9.765625e-07 | 0.01380368 | 1.013804e-06 | 9.900427e-07 | 0.01533742 | 1.015337e-06 | 9.915405e-07 | -0.001533742 | 9.984663e-07 | 9.750647e-07 | -0.03067485 | 9.693252e-07 | 9.466066e-07 | -0.06441718 | 9.355828e-07 | 9.136551e-07 | -0.1196319 | 8.803681e-07 | 8.597345e-07 | -0.1993865 | 8.006135e-07 | 7.818491e-07 | -0.4018405 | 5.981595e-07 | 5.841401e-07 | -0.4831288 | 5.168712e-07 | 5.04757e-07 | -0.5966258 | 4.033742e-07 | 3.939201e-07 | -1 | 0 | 0 | -1 | 0 | 0 | -1 | 0 | 0 | -1 | 0 | 0 | -1 | 0 | 0 | -1 | 0 | 0 | -1 | 0 | 0 | -1 | 0 | 0
GCM188R71E105KA49 | Murata | 1e-06 | 10 | 25 | X7R | 0603 | 1608 | 0.0008 | 0.0008 | 0.0016 | 1e-06 | 9.765625e-07 | 0.01380368 | 1.013804e-06 | 9.900427e-07 | 0.01533742 | 1.015337e-06 | 9.915405e-07 | -0.001533742 | 9.984663e-07 | 9.750647e-07 | -0.03067485 | 9.693252e-07 | 9.466066e-07 | -0.06441718 | 9.355828e-07 | 9.136551e-07 | -0.1196319 | 8.803681e-07 | 8.597345e-07 | -0.1993865 | 8.006135e-07 | 7.818491e-07 | -0.4018405 | 5.981595e-07 | 5.841401e-07 | -0.4831288 | 5.168712e-07 | 5.04757e-07 | -0.5966258 | 4.033742e-07 | 3.939201e-07 | -0.7208589 | 2.791411e-07 | 2.725987e-07 | -0.7315951 | 2.684049e-07 | 2.621142e-07 | -1 | 0 | 0 | -1 | 0 | 0 | -1 | 0 | 0 | -1 | 0 | 0 | -1 | 0 | 0 | -1 | 0 | 0
GCM188R71E105MA49 | Murata | 1e-06 | 20 | 25 | X7R | 0603 | 1608 | 0.0008 | 0.0008 | 0.0016 | 1e-06 | 9.765625e-07 | 0.01380368 | 1.013804e-06 | 9.900427e-07 | 0.01533742 | 1.015337e-06 | 9.915405e-07 | -0.001533742 | 9.984663e-07 | 9.750647e-07 | -0.03067485 | 9.693252e-07 | 9.466066e-07 | -0.06441718 | 9.355828e-07 | 9.136551e-07 | -0.1196319 | 8.803681e-07 | 8.597345e-07 | -0.1993865 | 8.006135e-07 | 7.818491e-07 | -0.4018405 | 5.981595e-07 | 5.841401e-07 | -0.4831288 | 5.168712e-07 | 5.04757e-07 | -0.5966258 | 4.033742e-07 | 3.939201e-07 | -0.7208589 | 2.791411e-07 | 2.725987e-07 | -0.7315951 | 2.684049e-07 | 2.621142e-07 | -1 | 0 | 0 | -1 | 0 | 0 | -1 | 0 | 0 | -1 | 0 | 0 | -1 | 0 | 0 | -1 | 0 | 0
GCJ188R71E105KA01 | Murata | 1e-06 | 10 | 25 | X7R | 0603 | 1608 | 0.0008 | 0.0008 | 0.0016 | 1e-06 | 9.765625e-07 | 0.03470032 | 1.0347e-06 | 1.01045e-06 | 0.03785489 | 1.037855e-06 | 1.01353e-06 | 0.0126183 | 1.012618e-06 | 9.888851e-07 | -0.02365931 | 9.763407e-07 | 9.534577e-07 | -0.0615142 | 9.384858e-07 | 9.1649e-07 | -0.1214511 | 8.785489e-07 | 8.579579e-07 | -0.2018927 | 7.981073e-07 | 7.794016e-07 | -0.4022082 | 5.977918e-07 | 5.837811e-07 | -0.4842271 | 5.157729e-07 | 5.036844e-07 | -0.6009464 | 3.990536e-07 | 3.897008e-07 | -0.7302839 | 2.697161e-07 | 2.633946e-07 | -0.7429022 | 2.570978e-07 | 2.510721e-07 | -1 | 0 | 0 | -1 | 0 | 0 | -1 | 0 | 0 | -1 | 0 | 0 | -1 | 0 | 0 | -1 | 0 | 0
GCJ188R71E105MA01 | Murata | 1e-06 | 20 | 25 | X7R | 0603 | 1608 | 0.0008 | 0.0008 | 0.0016 | 1e-06 | 9.765625e-07 | 0.03470032 | 1.0347e-06 | 1.01045e-06 | 0.03785489 | 1.037855e-06 | 1.01353e-06 | 0.0126183 | 1.012618e-06 | 9.888851e-07 | -0.02365931 | 9.763407e-07 | 9.534577e-07 | -0.0615142 | 9.384858e-07 | 9.1649e-07 | -0.1214511 | 8.785489e-07 | 8.579579e-07 | -0.2018927 | 7.981073e-07 | 7.794016e-07 | -0.4022082 | 5.977918e-07 | 5.837811e-07 | -0.4842271 | 5.157729e-07 | 5.036844e-07 | -0.6009464 | 3.990536e-07 | 3.897008e-07 | -0.7302839 | 2.697161e-07 | 2.633946e-07 | -0.7429022 | 2.570978e-07 | 2.510721e-07 | -1 | 0 | 0 | -1 | 0 | 0 | -1 | 0 | 0 | -1 | 0 | 0 | -1 | 0 | 0 | -1 | 0 | 0
C1005X5R1E474K050BE | TDK | 4.7e-07 | 10 | 25 | X5R | 0402 | 1005 | 0.0005 | 0.0005 | 0.001 | 4.7e-07 | 1.88e-06 | -0.02070213 | 4.6027e-07 | 1.84108e-06 | -0.02587234 | 4.5784e-07 | 1.83136e-06 | -0.1670638 | 3.9148e-07 | 1.56592e-06 | -0.262617 | 3.4657e-07 | 1.38628e-06 | -0.3513617 | 3.0486e-07 | 1.21944e-06 | -0.454383 | 2.5644e-07 | 1.02576e-06 | -0.5605745 | 2.0653e-07 | 8.2612e-07 | -0.7419362 | 1.2129e-07 | 4.8516e-07 | -0.7931277 | 9.723e-08 | 3.8892e-07 | -0.8581915 | 6.665e-08 | 2.666e-07 | -0.9097234 | 4.243e-08 | 1.6972e-07 | -0.9161702 | 3.94e-08 | 1.576e-07 | -1 |  |  | -1 |  |  | -1 |  |  | -1 |  |  | -1 |  |  | -1
GRT188R71C105KE13 | Murata | 1e-06 | 10 | 16 | X7R | 0603 | 1608 | 0.0008 | 0.0008 | 0.0016 | 1e-06 | 9.765625e-07 | 0.01408451 | 1.014085e-06 | 9.903169e-07 | 0.01564945 | 1.015649e-06 | 9.918452e-07 | -0.001564945 | 9.984351e-07 | 9.750342e-07 | -0.03286385 | 9.671362e-07 | 9.444689e-07 | -0.06729264 | 9.327074e-07 | 9.10847e-07 | -0.1267606 | 8.732394e-07 | 8.527729e-07 | -0.2097027 | 7.902973e-07 | 7.717747e-07 | -0.4115806 | 5.884194e-07 | 5.746283e-07 | -0.4929577 | 5.070423e-07 | 4.951585e-07 | -0.6040689 | 3.959311e-07 | 3.866515e-07 | -1 | 0 | 0 | -1 | 0 | 0 | -1 | 0 | 0 | -1 | 0 | 0 | -1 | 0 | 0 | -1 | 0 | 0 | -1 | 0 | 0 | -1 | 0 | 0
GRT188R71E105KE13 | Murata | 1e-06 | 10 | 25 | X7R | 0603 | 1608 | 0.0008 | 0.0008 | 0.0016 | 1e-06 | 9.765625e-07 | 0.01408451 | 1.014085e-06 | 9.903169e-07 | 0.01564945 | 1.015649e-06 | 9.918452e-07 | -0.001564945 | 9.984351e-07 | 9.750342e-07 | -0.03286385 | 9.671362e-07 | 9.444689e-07 | -0.06729264 | 9.327074e-07 | 9.10847e-07 | -0.1267606 | 8.732394e-07 | 8.527729e-07 | -0.2097027 | 7.902973e-07 | 7.717747e-07 | -0.4115806 | 5.884194e-07 | 5.746283e-07 | -0.4929577 | 5.070423e-07 | 4.951585e-07 | -0.6040689 | 3.959311e-07 | 3.866515e-07 | -0.7276995 | 2.723005e-07 | 2.659184e-07 | -0.7370892 | 2.629108e-07 | 2.567488e-07 | -1 | 0 | 0 | -1 | 0 | 0 | -1 | 0 | 0 | -1 | 0 | 0 | -1 | 0 | 0 | -1 | 0 | 0
GXT188R71C105KE13 | Murata | 1e-06 | 10 | 16 | X7R | 0603 | 1608 | 0.0008 | 0.0008 | 0.0016 | 1e-06 | 9.765625e-07 | 0.01408451 | 1.014085e-06 | 9.903169e-07 | 0.01564945 | 1.015649e-06 | 9.918452e-07 | -0.001564945 | 9.984351e-07 | 9.750342e-07 | -0.03286385 | 9.671362e-07 | 9.444689e-07 | -0.06729264 | 9.327074e-07 | 9.10847e-07 | -0.1267606 | 8.732394e-07 | 8.527729e-07 | -0.2097027 | 7.902973e-07 | 7.717747e-07 | -0.4115806 | 5.884194e-07 | 5.746283e-07 | -0.4929577 | 5.070423e-07 | 4.951585e-07 | -0.6040689 | 3.959311e-07 | 3.866515e-07 | -1 | 0 | 0 | -1 | 0 | 0 | -1 | 0 | 0 | -1 | 0 | 0 | -1 | 0 | 0 | -1 | 0 | 0 | -1 | 0 | 0 | -1 | 0 | 0
GXT188R71E105KE13 | Murata | 1e-06 | 10 | 25 | X7R | 0603 | 1608 | 0.0008 | 0.0008 | 0.0016 | 1e-06 | 9.765625e-07 | 0.01408451 | 1.014085e-06 | 9.903169e-07 | 0.01564945 | 1.015649e-06 | 9.918452e-07 | -0.001564945 | 9.984351e-07 | 9.750342e-07 | -0.03286385 | 9.671362e-07 | 9.444689e-07 | -0.06729264 | 9.327074e-07 | 9.10847e-07 | -0.1267606 | 8.732394e-07 | 8.527729e-07 | -0.2097027 | 7.902973e-07 | 7.717747e-07 | -0.4115806 | 5.884194e-07 | 5.746283e-07 | -0.4929577 | 5.070423e-07 | 4.951585e-07 | -0.6040689 | 3.959311e-07 | 3.866515e-07 | -0.7276995 | 2.723005e-07 | 2.659184e-07 | -0.7370892 | 2.629108e-07 | 2.567488e-07 | -1 | 0 | 0 | -1 | 0 | 0 | -1 | 0 | 0 | -1 | 0 | 0 | -1 | 0 | 0 | -1 | 0 | 0
C1005X5R1V474K050BE | TDK | 4.7e-07 | 10 | 35 | X5R | 0402 | 1005 | 0.0005 | 0.0005 | 0.001 | 4.7e-07 | 1.88e-06 | -0.01695745 | 4.6203e-07 | 1.84812e-06 | -0.02119149 | 4.6004e-07 | 1.84016e-06 | -0.1702553 | 3.8998e-07 | 1.55992e-06 | -0.2702128 | 3.43e-07 | 1.372e-06 | -0.3613617 | 3.0016e-07 | 1.20064e-06 | -0.4623191 | 2.5271e-07 | 1.01084e-06 | -0.5625957 | 2.0558e-07 | 8.2232e-07 | -0.7428936 | 1.2084e-07 | 4.8336e-07 | -0.7955532 | 9.609e-08 | 3.8436e-07 | -0.8603617 | 6.563e-08 | 2.6252e-07 | -0.9105745 | 4.203e-08 | 1.6812e-07 | -0.9168511 | 3.908e-08 | 1.5632e-07 | -0.9410851 | 2.769e-08 | 1.1076e-07 | -1 |  |  | -1 |  |  | -1 |  |  | -1 |  |  | -1
C1608X5R1E105K080AC | TDK | 1e-06 | 10 | 25 | X5R | 0603 | 1608 | 0.0008 | 0.0008 | 0.0016 | 1e-06 | 9.765625e-07 | 0 | 1e-06 | 9.765625e-07 | 0 | 1e-06 | 9.765625e-07 | -0.02404 | 9.7596e-07 | 9.530859375e-07 | -0.05401 | 9.4599e-07 | 9.238184e-07 | -0.08781 | 9.1219e-07 | 8.908105e-07 | -0.14087 | 8.5913e-07 | 8.389941e-07 | -0.21576 | 7.8424e-07 | 7.65859375e-07 | -0.42311 | 5.7689e-07 | 5.633691e-07 | -0.51307 | 4.8693e-07 | 4.755176e-07 | -0.64877 | 3.5123e-07 | 3.42998e-07 | -0.77854 | 2.2146e-07 | 2.162695e-07 | -0.79476 | 2.0524e-07 | 2.004296875e-07 | -1 |  |  | -1 |  |  | -1 |  |  | -1 |  |  | -1 |  |  | -1
885012207079 | Würth | 2.2e-06 | 10 | 25 | X7R | 0805 | 2012 | 0.00125 | 0.00125 | 0.002 | 2.2e-06 | 7.04e-07 | 0.02052 | 2.248e-06 | 7.1936e-07 | 0.0266 | 2.26e-06 | 7.232e-07 | 0.0293 | 2.26e-06 | 7.232e-07 | 0.0178856 | 2.2376e-06 | 7.16032e-07 | 0.007898 | 2.218e-06 | 7.0976e-07 | -0.00637 | 2.19e-06 | 7.008e-07 | -0.0374816 | 2.1172e-06 | 6.77504e-07 | -0.142 | 1.89e-06 | 6.048e-07 | -0.2108 | 1.738e-06 | 5.5616e-07 | -0.3532 | 1.424e-06 | 4.5568e-07 | -0.5882 | 9.058e-07 | 2.89856e-07 | -0.611 | 8.55e-07 | 2.736e-07 |  |  | 0 |  |  | 0 |  |  | 0 |  |  | 0 |  |  | 0 |  |  | 0
885012109015 | Würth | 2.2e-05 | 10 | 25 | X5R | 1210 | 3225 | 0.0025 | 0.0025 | 0.0032 | 2.2e-05 | 1.1e-06 | 0.0306 | 2.27e-05 | 1.135e-06 | 0.0404 | 2.29e-05 | 1.145e-06 | -0.0182 | 2.16e-05 | 1.08e-06 | -0.101976 | 1.9744e-05 | 9.872e-07 | -0.17528 | 1.812e-05 | 9.06e-07 | -0.28 | 1.58e-05 | 7.9e-07 | -0.38504 | 1.3512e-05 | 6.756e-07 | -0.608 | 8.62e-06 | 4.31e-07 | -0.6736 | 7.172e-06 | 3.586e-07 | -0.7634 | 5.21e-06 | 2.605e-07 | -0.8524 | 3.25e-06 | 1.625e-07 | -0.86 | 3.09e-06 | 1.545e-07 |  |  | 0 |  |  | 0 |  |  | 0 |  |  | 0 |  |  | 0 |  |  | 0
885012105017 | Würth | 2.2e-07 | 20 | 16 | X5R | 0402 | 1005 | 0.0005 | 0.0005 | 0.001 | 2.2e-07 | 8.8e-07 | 0.005936 | 2.216e-07 | 8.864e-07 | 0.00742 | 2.22e-07 | 8.88e-07 | -0.02568 | 2.145e-07 | 8.58e-07 | -0.06359 | 2.061e-07 | 8.244e-07 | -0.103 | 1.97e-07 | 7.88e-07 | -0.165 | 1.84e-07 | 7.36e-07 | -0.2466 | 1.658e-07 | 6.632e-07 | -0.454 | 1.2e-07 | 4.8e-07 | -0.541 | 1.01e-07 | 4.04e-07 | -0.668 | 7.3e-08 | 2.92e-07 |  |  | 0 |  |  | 0 |  |  | 0 |  |  | 0 |  |  | 0 |  |  | 0 |  |  | 0 |  |  | 0
CGA3E1X7R1E105K080AE Equiv. C1608X7R1E105K for Auto | TDK | 1e-06 | 10 | 25 | X7R | 0603 | 1608 | 0.0008 | 0.0008 | 0.0016 | 1e-06 | 9.765625e-07 | 0 | 1e-06 | 9.765625e-07 | 0 | 1e-06 | 9.765625e-07 | -0.01752 | 9.8248e-07 | 9.59453125e-07 | -0.04769 | 9.5231e-07 | 9.299902e-07 | -0.07588 | 9.2412e-07 | 9.024609375e-07 | -0.12499 | 8.7501e-07 | 8.54502e-07 | -0.19444 | 8.0556e-07 | 7.866796875e-07 | -0.38977 | 6.1023e-07 | 5.959277e-07 | -0.47761 | 5.2239e-07 | 5.101465e-07 | -0.61533 | 3.8467e-07 | 3.756543e-07 | -0.75588 | 2.4412e-07 | 2.383984375e-07 | -0.77345 | 2.2655e-07 | 2.212402e-07 | -1 |  |  | -1 |  |  | -1 |  |  | -1 |  |  | -1 |  |  | -1
CGA3E1X7R1E105M080AE Equiv. C1608X7R1E105M for Auto | TDK | 1e-06 | 20 | 25 | X7R | 0603 | 1608 | 0.0008 | 0.0008 | 0.0016 | 1e-06 | 9.765625e-07 | 0 | 1e-06 | 9.765625e-07 | 0 | 1e-06 | 9.765625e-07 | -0.01752 | 9.8248e-07 | 9.59453125e-07 | -0.04769 | 9.5231e-07 | 9.299902e-07 | -0.07588 | 9.2412e-07 | 9.024609375e-07 | -0.12499 | 8.7501e-07 | 8.54502e-07 | -0.19444 | 8.0556e-07 | 7.866796875e-07 | -0.38977 | 6.1023e-07 | 5.959277e-07 | -0.47761 | 5.2239e-07 | 5.101465e-07 | -0.61533 | 3.8467e-07 | 3.756543e-07 | -0.75588 | 2.4412e-07 | 2.383984375e-07 | -0.77345 | 2.2655e-07 | 2.212402e-07 | -1 |  |  | -1 |  |  | -1 |  |  | -1 |  |  | -1 |  |  | -1
885012108022 | Würth | 1e-05 | 10 | 50 | X5R | 1206 | 3216 | 0.0016 | 0.0016 | 0.0032 | 1e-05 | 1.220703125e-06 | -0.005528 | 9.944e-06 | 1.213867e-06 | -0.00691 | 9.93e-06 | 1.212158e-06 | -0.1232 | 8.77e-06 | 1.070557e-06 | -0.2097 | 7.903e-06 | 9.647217e-07 | -0.286 | 7.14e-06 | 8.71582e-07 | -0.385 | 6.15e-06 | 7.507324e-07 | -0.4604 | 5.396e-06 | 6.586914e-07 | -0.675 | 3.25e-06 | 3.967285e-07 | -0.7246 | 2.754e-06 | 3.361816e-07 | -0.811 | 1.89e-06 | 2.307129e-07 | -0.8862 | 1.138e-06 | 1.38916e-07 | -0.893 | 1.07e-06 | 1.306152e-07 | -0.928 | 7.18e-07 | 8.764648e-08 | -0.93 | 6.978e-07 | 8.518066e-08 | -0.949 | 5.094e-07 | 6.218262e-08 | -0.951 | 4.87e-07 | 5.944824e-08 |  |  | 0 |  |  | 0
GRM033R61C683KE84 | Murata | 6.8e-08 | 10 | 16 | X5R | 0201 | 0603 | 0.0003 | 0.0003 | 0.0006 | 6.8e-08 | 1.259259e-06 | 0.006069803 | 6.841275e-08 | 1.266903e-06 | -0.003034901 | 6.779363e-08 | 1.255438e-06 | -0.1047041 | 6.088012e-08 | 1.12741e-06 | -0.1745068 | 5.613354e-08 | 1.03951e-06 | -0.2367223 | 5.190288e-08 | 9.611645e-07 | -0.3247344 | 4.591806e-08 | 8.503344e-07 | -0.4294385 | 3.879818e-08 | 7.184848e-07 | -0.6433991 | 2.424886e-08 | 4.49053e-07 | -0.7162367 | 1.92959e-08 | 3.573315e-07 | -0.8042489 | 1.331108e-08 | 2.465014e-07 | -1 | 0 | 0 | -1 | 0 | 0 | -1 | 0 | 0 | -1 | 0 | 0 | -1 | 0 | 0 | -1 | 0 | 0 | -1 | 0 | 0 | -1 | 0 | 0
GRM033R61C683ME84 | Murata | 6.8e-08 | 20 | 16 | X5R | 0201 | 0603 | 0.0003 | 0.0003 | 0.0006 | 6.8e-08 | 1.259259e-06 | 0.006069803 | 6.841275e-08 | 1.266903e-06 | -0.003034901 | 6.779363e-08 | 1.255438e-06 | -0.1047041 | 6.088012e-08 | 1.12741e-06 | -0.1745068 | 5.613354e-08 | 1.03951e-06 | -0.2367223 | 5.190288e-08 | 9.611645e-07 | -0.3247344 | 4.591806e-08 | 8.503344e-07 | -0.4294385 | 3.879818e-08 | 7.184848e-07 | -0.6433991 | 2.424886e-08 | 4.49053e-07 | -0.7162367 | 1.92959e-08 | 3.573315e-07 | -0.8042489 | 1.331108e-08 | 2.465014e-07 | -1 | 0 | 0 | -1 | 0 | 0 | -1 | 0 | 0 | -1 | 0 | 0 | -1 | 0 | 0 | -1 | 0 | 0 | -1 | 0 | 0 | -1 | 0 | 0
GRT033R61C683KE01 | Murata | 6.8e-08 | 10 | 16 | X5R | 0201 | 0603 | 0.0003 | 0.0003 | 0.0006 | 6.8e-08 | 1.259259e-06 | 0.006069803 | 6.841275e-08 | 1.266903e-06 | -0.003034901 | 6.779363e-08 | 1.255438e-06 | -0.1047041 | 6.088012e-08 | 1.12741e-06 | -0.1745068 | 5.613354e-08 | 1.03951e-06 | -0.2367223 | 5.190288e-08 | 9.611645e-07 | -0.3247344 | 4.591806e-08 | 8.503344e-07 | -0.4294385 | 3.879818e-08 | 7.184848e-07 | -0.6433991 | 2.424886e-08 | 4.49053e-07 | -0.7162367 | 1.92959e-08 | 3.573315e-07 | -0.8042489 | 1.331108e-08 | 2.465014e-07 | -1 | 0 | 0 | -1 | 0 | 0 | -1 | 0 | 0 | -1 | 0 | 0 | -1 | 0 | 0 | -1 | 0 | 0 | -1 | 0 | 0 | -1 | 0 | 0
885012107012 | Würth | 2.2e-06 | 20 | 16 | X5R | 0805 | 2012 | 0.00125 | 0.00125 | 0.002 | 2.2e-06 | 7.04e-07 | 0.0184 | 2.24e-06 | 7.168e-07 | 0.023 | 2.25e-06 | 7.2e-07 | 0.03135 | 2.27e-06 | 7.264e-07 | 0.0175383 | 2.242e-06 | 7.1744e-07 | -0.000339 | 2.2e-06 | 7.04e-07 | -0.0339 | 2.13e-06 | 6.816e-07 | -0.08488 | 2.013e-06 | 6.4416e-07 | -0.248 | 1.65e-06 | 5.28e-07 | -0.336 | 1.46e-06 | 4.672e-07 | -0.488 | 1.13e-06 | 3.616e-07 |  |  | 0 |  |  | 0 |  |  | 0 |  |  | 0 |  |  | 0 |  |  | 0 |  |  | 0 |  |  | 0
CGA3E1X5R1C105K080AC Equiv. C1608X5R1C105K for Auto | TDK | 1e-06 | 10 | 16 | X5R | 0603 | 1608 | 0.0008 | 0.0008 | 0.0016 | 1e-06 | 9.765625e-07 | 0.01 | 1.01e-06 | 9.86328125e-07 | 0.01 | 1.01e-06 | 9.86328125e-07 | -0.04056 | 9.5944e-07 | 9.36953125e-07 | -0.07809 | 9.2191e-07 | 9.003027e-07 | -0.11665 | 8.8335e-07 | 8.626465e-07 | -0.17796 | 8.2204e-07 | 8.027734375e-07 | -0.26182 | 7.3818e-07 | 7.208789e-07 | -0.49594 | 5.0406e-07 | 4.922461e-07 | -0.5859 | 4.141e-07 | 4.043945e-07 | -0.7081 | 2.919e-07 | 2.850586e-07 | -1 |  |  | -1 |  |  | -1 |  |  | -1 |  |  | -1 |  |  | -1 |  |  | -1 |  |  | -1
CGA3E1X5R1C105M080AC Equiv. C1608X5R1C105M for Auto | TDK | 1e-06 | 20 | 16 | X5R | 0603 | 1608 | 0.0008 | 0.0008 | 0.0016 | 1e-06 | 9.765625e-07 | 0.01 | 1.01e-06 | 9.86328125e-07 | 0.01 | 1.01e-06 | 9.86328125e-07 | -0.04056 | 9.5944e-07 | 9.36953125e-07 | -0.07809 | 9.2191e-07 | 9.003027e-07 | -0.11665 | 8.8335e-07 | 8.626465e-07 | -0.17796 | 8.2204e-07 | 8.027734375e-07 | -0.26182 | 7.3818e-07 | 7.208789e-07 | -0.49594 | 5.0406e-07 | 4.922461e-07 | -0.5859 | 4.141e-07 | 4.043945e-07 | -0.7081 | 2.919e-07 | 2.850586e-07 | -1 |  |  | -1 |  |  | -1 |  |  | -1 |  |  | -1 |  |  | -1 |  |  | -1 |  |  | -1
CGA3E1X7R1C105K080AC Equiv. C1608X7R1C105K for Auto | TDK | 1e-06 | 10 | 16 | X7R | 0603 | 1608 | 0.0008 | 0.0008 | 0.0016 | 1e-06 | 9.765625e-07 | 0.01 | 1.01e-06 | 9.86328125e-07 | 0.01 | 1.01e-06 | 9.86328125e-07 | -0.04056 | 9.5944e-07 | 9.36953125e-07 | -0.07809 | 9.2191e-07 | 9.003027e-07 | -0.11665 | 8.8335e-07 | 8.626465e-07 | -0.17796 | 8.2204e-07 | 8.027734375e-07 | -0.26182 | 7.3818e-07 | 7.208789e-07 | -0.49594 | 5.0406e-07 | 4.922461e-07 | -0.5859 | 4.141e-07 | 4.043945e-07 | -0.7081 | 2.919e-07 | 2.850586e-07 | -1 |  |  | -1 |  |  | -1 |  |  | -1 |  |  | -1 |  |  | -1 |  |  | -1 |  |  | -1
CGA3E1X7R1C105M080AC Equiv. C1608X7R1C105M for Auto | TDK | 1e-06 | 20 | 16 | X7R | 0603 | 1608 | 0.0008 | 0.0008 | 0.0016 | 1e-06 | 9.765625e-07 | 0.01 | 1.01e-06 | 9.86328125e-07 | 0.01 | 1.01e-06 | 9.86328125e-07 | -0.04056 | 9.5944e-07 | 9.36953125e-07 | -0.07809 | 9.2191e-07 | 9.003027e-07 | -0.11665 | 8.8335e-07 | 8.626465e-07 | -0.17796 | 8.2204e-07 | 8.027734375e-07 | -0.26182 | 7.3818e-07 | 7.208789e-07 | -0.49594 | 5.0406e-07 | 4.922461e-07 | -0.5859 | 4.141e-07 | 4.043945e-07 | -0.7081 | 2.919e-07 | 2.850586e-07 | -1 |  |  | -1 |  |  | -1 |  |  | -1 |  |  | -1 |  |  | -1 |  |  | -1 |  |  | -1
C1608X5R1C105K080AA | TDK | 1e-06 | 10 | 16 | X5R | 0603 | 1608 | 0.0008 | 0.0008 | 0.0016 | 1e-06 | 9.765625e-07 | 0.01 | 1.01e-06 | 9.86328125e-07 | 0.01 | 1.01e-06 | 9.86328125e-07 | -0.04056 | 9.5944e-07 | 9.36953125e-07 | -0.07809 | 9.2191e-07 | 9.003027e-07 | -0.11665 | 8.8335e-07 | 8.626465e-07 | -0.17796 | 8.2204e-07 | 8.027734375e-07 | -0.26182 | 7.3818e-07 | 7.208789e-07 | -0.49594 | 5.0406e-07 | 4.922461e-07 | -0.5859 | 4.141e-07 | 4.043945e-07 | -0.7081 | 2.919e-07 | 2.850586e-07 | -1 |  |  | -1 |  |  | -1 |  |  | -1 |  |  | -1 |  |  | -1 |  |  | -1 |  |  | -1
C1608X7R1C105K080AC | TDK | 1e-06 | 10 | 16 | X7R | 0603 | 1608 | 0.0008 | 0.0008 | 0.0016 | 1e-06 | 9.765625e-07 | 0.01 | 1.01e-06 | 9.86328125e-07 | 0.01 | 1.01e-06 | 9.86328125e-07 | -0.04056 | 9.5944e-07 | 9.36953125e-07 | -0.07809 | 9.2191e-07 | 9.003027e-07 | -0.11665 | 8.8335e-07 | 8.626465e-07 | -0.17796 | 8.2204e-07 | 8.027734375e-07 | -0.26182 | 7.3818e-07 | 7.208789e-07 | -0.49594 | 5.0406e-07 | 4.922461e-07 | -0.5859 | 4.141e-07 | 4.043945e-07 | -0.7081 | 2.919e-07 | 2.850586e-07 | -1 |  |  | -1 |  |  | -1 |  |  | -1 |  |  | -1 |  |  | -1 |  |  | -1 |  |  | -1
CGA2B1X7R1V224K050BC Equiv. C1005X7R1V224K for Auto | TDK | 2.2e-07 | 10 | 35 | X7R | 0402 | 1005 | 0.0005 | 0.0005 | 0.001 | 2.2e-07 | 8.8e-07 | 0.004954545 | 2.2109e-07 | 8.8436e-07 | 0.006181818 | 2.2136e-07 | 8.8544e-07 | -0.02363636 | 2.148e-07 | 8.592e-07 | -0.05518182 | 2.0786e-07 | 8.3144e-07 | -0.08945455 | 2.0032e-07 | 8.0128e-07 | -0.1405455 | 1.8908e-07 | 7.5632e-07 | -0.2097727 | 1.7385e-07 | 6.954e-07 | -0.3986364 | 1.323e-07 | 5.292e-07 | -0.4842273 | 1.1347e-07 | 4.5388e-07 | -0.6210455 | 8.337e-08 | 3.3348e-07 | -0.7648636 | 5.173e-08 | 2.0692e-07 | -0.7828182 | 4.778e-08 | 1.9112e-07 | -0.8581818 | 3.12e-08 | 1.248e-07 | -1 |  |  | -1 |  |  | -1 |  |  | -1 |  |  | -1
CGA2B1X7R1V224M050BC Equiv. C1005X7R1V224M for Auto | TDK | 2.2e-07 | 20 | 35 | X7R | 0402 | 1005 | 0.0005 | 0.0005 | 0.001 | 2.2e-07 | 8.8e-07 | 0.004954545 | 2.2109e-07 | 8.8436e-07 | 0.006181818 | 2.2136e-07 | 8.8544e-07 | -0.02363636 | 2.148e-07 | 8.592e-07 | -0.05518182 | 2.0786e-07 | 8.3144e-07 | -0.08945455 | 2.0032e-07 | 8.0128e-07 | -0.1405455 | 1.8908e-07 | 7.5632e-07 | -0.2097727 | 1.7385e-07 | 6.954e-07 | -0.3986364 | 1.323e-07 | 5.292e-07 | -0.4842273 | 1.1347e-07 | 4.5388e-07 | -0.6210455 | 8.337e-08 | 3.3348e-07 | -0.7648636 | 5.173e-08 | 2.0692e-07 | -0.7828182 | 4.778e-08 | 1.9112e-07 | -0.8581818 | 3.12e-08 | 1.248e-07 | -1 |  |  | -1 |  |  | -1 |  |  | -1 |  |  | -1
CGA2B2X7R1C224K050BA Equiv. C1005X7R1C224K for Auto | TDK | 2.2e-07 | 10 | 16 | X7R | 0402 | 1005 | 0.0005 | 0.0005 | 0.001 | 2.2e-07 | 8.8e-07 | 0.004954545 | 2.2109e-07 | 8.8436e-07 | 0.006181818 | 2.2136e-07 | 8.8544e-07 | -0.02363636 | 2.148e-07 | 8.592e-07 | -0.05518182 | 2.0786e-07 | 8.3144e-07 | -0.08945455 | 2.0032e-07 | 8.0128e-07 | -0.1405455 | 1.8908e-07 | 7.5632e-07 | -0.2097727 | 1.7385e-07 | 6.954e-07 | -0.3986364 | 1.323e-07 | 5.292e-07 | -0.4842273 | 1.1347e-07 | 4.5388e-07 | -0.6210455 | 8.337e-08 | 3.3348e-07 | -1 |  |  | -1 |  |  | -1 |  |  | -1 |  |  | -1 |  |  | -1 |  |  | -1 |  |  | -1
CGA2B2X7R1C224M050BA Equiv. C1005X7R1C224M for Auto | TDK | 2.2e-07 | 20 | 16 | X7R | 0402 | 1005 | 0.0005 | 0.0005 | 0.001 | 2.2e-07 | 8.8e-07 | 0.004954545 | 2.2109e-07 | 8.8436e-07 | 0.006181818 | 2.2136e-07 | 8.8544e-07 | -0.02363636 | 2.148e-07 | 8.592e-07 | -0.05518182 | 2.0786e-07 | 8.3144e-07 | -0.08945455 | 2.0032e-07 | 8.0128e-07 | -0.1405455 | 1.8908e-07 | 7.5632e-07 | -0.2097727 | 1.7385e-07 | 6.954e-07 | -0.3986364 | 1.323e-07 | 5.292e-07 | -0.4842273 | 1.1347e-07 | 4.5388e-07 | -0.6210455 | 8.337e-08 | 3.3348e-07 | -1 |  |  | -1 |  |  | -1 |  |  | -1 |  |  | -1 |  |  | -1 |  |  | -1 |  |  | -1
CGA2B3X7R1E224K050BB Equiv. C1005X7R1E224K for Auto | TDK | 2.2e-07 | 10 | 25 | X7R | 0402 | 1005 | 0.0005 | 0.0005 | 0.001 | 2.2e-07 | 8.8e-07 | 0.004954545 | 2.2109e-07 | 8.8436e-07 | 0.006181818 | 2.2136e-07 | 8.8544e-07 | -0.02363636 | 2.148e-07 | 8.592e-07 | -0.05518182 | 2.0786e-07 | 8.3144e-07 | -0.08945455 | 2.0032e-07 | 8.0128e-07 | -0.1405455 | 1.8908e-07 | 7.5632e-07 | -0.2097727 | 1.7385e-07 | 6.954e-07 | -0.3986364 | 1.323e-07 | 5.292e-07 | -0.4842273 | 1.1347e-07 | 4.5388e-07 | -0.6210455 | 8.337e-08 | 3.3348e-07 | -0.7648636 | 5.173e-08 | 2.0692e-07 | -0.7828182 | 4.778e-08 | 1.9112e-07 | -1 |  |  | -1 |  |  | -1 |  |  | -1 |  |  | -1 |  |  | -1
CGA2B3X7R1E224M050BB Equiv. C1005X7R1E224M for Auto | TDK | 2.2e-07 | 20 | 25 | X7R | 0402 | 1005 | 0.0005 | 0.0005 | 0.001 | 2.2e-07 | 8.8e-07 | 0.004954545 | 2.2109e-07 | 8.8436e-07 | 0.006181818 | 2.2136e-07 | 8.8544e-07 | -0.02363636 | 2.148e-07 | 8.592e-07 | -0.05518182 | 2.0786e-07 | 8.3144e-07 | -0.08945455 | 2.0032e-07 | 8.0128e-07 | -0.1405455 | 1.8908e-07 | 7.5632e-07 | -0.2097727 | 1.7385e-07 | 6.954e-07 | -0.3986364 | 1.323e-07 | 5.292e-07 | -0.4842273 | 1.1347e-07 | 4.5388e-07 | -0.6210455 | 8.337e-08 | 3.3348e-07 | -0.7648636 | 5.173e-08 | 2.0692e-07 | -0.7828182 | 4.778e-08 | 1.9112e-07 | -1 |  |  | -1 |  |  | -1 |  |  | -1 |  |  | -1 |  |  | -1
C1005X7R1E224K050BB | TDK | 2.2e-07 | 10 | 25 | X7R | 0402 | 1005 | 0.0005 | 0.0005 | 0.001 | 2.2e-07 | 8.8e-07 | 0.004954545 | 2.2109e-07 | 8.8436e-07 | 0.006181818 | 2.2136e-07 | 8.8544e-07 | -0.02363636 | 2.148e-07 | 8.592e-07 | -0.05518182 | 2.0786e-07 | 8.3144e-07 | -0.08945455 | 2.0032e-07 | 8.0128e-07 | -0.1405455 | 1.8908e-07 | 7.5632e-07 | -0.2097727 | 1.7385e-07 | 6.954e-07 | -0.3986364 | 1.323e-07 | 5.292e-07 | -0.4842273 | 1.1347e-07 | 4.5388e-07 | -0.6210455 | 8.337e-08 | 3.3348e-07 | -0.7648636 | 5.173e-08 | 2.0692e-07 | -0.7828182 | 4.778e-08 | 1.9112e-07 | -1 |  |  | -1 |  |  | -1 |  |  | -1 |  |  | -1 |  |  | -1
C1005X7R1V224K050BC | TDK | 2.2e-07 | 10 | 35 | X7R | 0402 | 1005 | 0.0005 | 0.0005 | 0.001 | 2.2e-07 | 8.8e-07 | 0.004954545 | 2.2109e-07 | 8.8436e-07 | 0.006181818 | 2.2136e-07 | 8.8544e-07 | -0.02363636 | 2.148e-07 | 8.592e-07 | -0.05518182 | 2.0786e-07 | 8.3144e-07 | -0.08945455 | 2.0032e-07 | 8.0128e-07 | -0.1405455 | 1.8908e-07 | 7.5632e-07 | -0.2097727 | 1.7385e-07 | 6.954e-07 | -0.3986364 | 1.323e-07 | 5.292e-07 | -0.4842273 | 1.1347e-07 | 4.5388e-07 | -0.6210455 | 8.337e-08 | 3.3348e-07 | -0.7648636 | 5.173e-08 | 2.0692e-07 | -0.7828182 | 4.778e-08 | 1.9112e-07 | -0.8581818 | 3.12e-08 | 1.248e-07 | -1 |  |  | -1 |  |  | -1 |  |  | -1 |  |  | -1
885012107016 | Würth | 2.2e-06 | 20 | 25 | X5R | 0805 | 2012 | 0.00125 | 0.00125 | 0.002 | 2.2e-06 | 7.04e-07 | 0.005696 | 2.2128e-06 | 7.08096e-07 | 0.00712 | 2.216e-06 | 7.0912e-07 | 0.0178 | 2.24e-06 | 7.168e-07 | -0.004088 | 2.192e-06 | 7.0144e-07 | -0.02324 | 2.15e-06 | 6.88e-07 | -0.0506 | 2.09e-06 | 6.688e-07 | -0.104368 | 1.9704e-06 | 6.30528e-07 | -0.27 | 1.61e-06 | 5.152e-07 | -0.362 | 1.402e-06 | 4.4864e-07 | -0.5198 | 1.0572e-06 | 3.38304e-07 | -0.7084 | 6.412e-07 | 2.05184e-07 | -0.724 | 6.06e-07 | 1.9392e-07 |  |  | 0 |  |  | 0 |  |  | 0 |  |  | 0 |  |  | 0 |  |  | 0
885012206126 | Würth | 1e-06 | 10 | 50 | X7R | 0603 | 1608 | 0.0008 | 0.0008 | 0.0016 | 1e-06 | 9.765625e-07 | -0.001608 | 9.984e-07 | 9.75e-07 | -0.00201 | 9.98e-07 | 9.74609375e-07 | -0.05345 | 9.465e-07 | 9.243164e-07 | -0.11397 | 8.861e-07 | 8.65332e-07 | -0.179 | 8.21e-07 | 8.017578125e-07 | -0.274 | 7.26e-07 | 7.08984375e-07 | -0.3559 | 6.441e-07 | 6.290039e-07 | -0.589 | 4.11e-07 | 4.013671875e-07 | -0.6466 | 3.534e-07 | 3.451171875e-07 | -0.748 | 2.52e-07 | 2.4609375e-07 | -0.8432 | 1.568e-07 | 1.53125e-07 | -0.852 | 1.48e-07 | 1.4453125e-07 | -0.9 | 1e-07 | 9.765625e-08 | -0.9028 | 9.726e-08 | 9.498046875e-08 | -0.9288 | 7.104e-08 | 6.9375e-08 | -0.932 | 6.78e-08 | 6.62109375e-08 |  |  | 0 |  |  | 0
CGA9N1X7R1V476M230KC Equiv. C5750X7R1V476M for Auto | TDK | 4.7e-05 | 20 | 35 | X7R | 2220 | 5750 | 0.0023 | 0.005 | 0.0057 | 4.7e-05 | 7.170099e-07 | 0.009787234 | 4.746e-05 | 7.240275e-07 | 0.01212766 | 4.757e-05 | 7.257056e-07 | 0.01148936 | 4.754e-05 | 7.252479e-07 | 0.003617021 | 4.717e-05 | 7.196034e-07 | -0.004255319 | 4.68e-05 | 7.139588e-07 | -0.02 | 4.606e-05 | 7.026697e-07 | -0.04702128 | 4.479e-05 | 6.832952e-07 | -0.1431915 | 4.027e-05 | 6.143402e-07 | -0.2023404 | 3.749e-05 | 5.719298e-07 | -0.3212766 | 3.19e-05 | 4.866514e-07 | -0.5170213 | 2.27e-05 | 3.463005e-07 | -0.5414894 | 2.155e-05 | 3.287567e-07 | -0.6906383 | 1.454e-05 | 2.218154e-07 | -1 |  |  | -1 |  |  | -1 |  |  | -1 |  |  | -1
CGA9N3X7R1E476M230KB Equiv. C5750X7R1E476M for Auto | TDK | 4.7e-05 | 20 | 25 | X7R | 2220 | 5750 | 0.0023 | 0.005 | 0.0057 | 4.7e-05 | 7.170099e-07 | 0.009787234 | 4.746e-05 | 7.240275e-07 | 0.01212766 | 4.757e-05 | 7.257056e-07 | 0.01148936 | 4.754e-05 | 7.252479e-07 | 0.003617021 | 4.717e-05 | 7.196034e-07 | -0.004255319 | 4.68e-05 | 7.139588e-07 | -0.02 | 4.606e-05 | 7.026697e-07 | -0.04702128 | 4.479e-05 | 6.832952e-07 | -0.1431915 | 4.027e-05 | 6.143402e-07 | -0.2023404 | 3.749e-05 | 5.719298e-07 | -0.3212766 | 3.19e-05 | 4.866514e-07 | -0.5170213 | 2.27e-05 | 3.463005e-07 | -0.5414894 | 2.155e-05 | 3.287567e-07 | -1 |  |  | -1 |  |  | -1 |  |  | -1 |  |  | -1 |  |  | -1
C5750X7R1E476M230KB | TDK | 4.7e-05 | 20 | 25 | X7R | 2220 | 5750 | 0.0023 | 0.005 | 0.0057 | 4.7e-05 | 7.170099e-07 | 0.009787234 | 4.746e-05 | 7.240275e-07 | 0.01212766 | 4.757e-05 | 7.257056e-07 | 0.01148936 | 4.754e-05 | 7.252479e-07 | 0.003617021 | 4.717e-05 | 7.196034e-07 | -0.004255319 | 4.68e-05 | 7.139588e-07 | -0.02 | 4.606e-05 | 7.026697e-07 | -0.04702128 | 4.479e-05 | 6.832952e-07 | -0.1431915 | 4.027e-05 | 6.143402e-07 | -0.2023404 | 3.749e-05 | 5.719298e-07 | -0.3212766 | 3.19e-05 | 4.866514e-07 | -0.5170213 | 2.27e-05 | 3.463005e-07 | -0.5414894 | 2.155e-05 | 3.287567e-07 | -1 |  |  | -1 |  |  | -1 |  |  | -1 |  |  | -1 |  |  | -1
C5750X7R1V476M230KC | TDK | 4.7e-05 | 20 | 35 | X7R | 2220 | 5750 | 0.0023 | 0.005 | 0.0057 | 4.7e-05 | 7.170099e-07 | 0.009787234 | 4.746e-05 | 7.240275e-07 | 0.01212766 | 4.757e-05 | 7.257056e-07 | 0.01148936 | 4.754e-05 | 7.252479e-07 | 0.003617021 | 4.717e-05 | 7.196034e-07 | -0.004255319 | 4.68e-05 | 7.139588e-07 | -0.02 | 4.606e-05 | 7.026697e-07 | -0.04702128 | 4.479e-05 | 6.832952e-07 | -0.1431915 | 4.027e-05 | 6.143402e-07 | -0.2023404 | 3.749e-05 | 5.719298e-07 | -0.3212766 | 3.19e-05 | 4.866514e-07 | -0.5170213 | 2.27e-05 | 3.463005e-07 | -0.5414894 | 2.155e-05 | 3.287567e-07 | -0.6906383 | 1.454e-05 | 2.218154e-07 | -1 |  |  | -1 |  |  | -1 |  |  | -1 |  |  | -1
GCM21BC7YA225KE02 | Murata | 2.2e-06 | 10 | 35 | X7S | 0805 | 2012 | 0.00125 | 0.00125 | 0.002 | 2.2e-06 | 7.04e-07 | 0.00952381 | 2.220952e-06 | 7.107048e-07 | 0.00952381 | 2.220952e-06 | 7.107048e-07 | 0.004761905 | 2.210476e-06 | 7.073524e-07 | -0.004761905 | 2.189524e-06 | 7.006476e-07 | -0.01428571 | 2.168571e-06 | 6.939429e-07 | -0.02857143 | 2.137143e-06 | 6.838857e-07 | -0.04761905 | 2.095238e-06 | 6.704762e-07 | -0.1285714 | 1.917143e-06 | 6.134857e-07 | -0.1809524 | 1.801905e-06 | 5.766095e-07 | -0.3 | 1.54e-06 | 4.928e-07 | -0.5142857 | 1.068571e-06 | 3.419429e-07 | -0.5347619 | 1.023524e-06 | 3.275276e-07 | -0.6952381 | 6.704762e-07 | 2.145524e-07 | -1 | 0 | 0 | -1 | 0 | 0 | -1 | 0 | 0 | -1 | 0 | 0 | -1 | 0 | 0
GCM21BL8EG225KE07 | Murata | 2.2e-06 | 10 | 35 | X8L | 0805 | 2012 | 0.00125 | 0.00125 | 0.002 | 2.2e-06 | 7.04e-07 | 0.00952381 | 2.220952e-06 | 7.107048e-07 | 0.00952381 | 2.220952e-06 | 7.107048e-07 | 0.004761905 | 2.210476e-06 | 7.073524e-07 | -0.004761905 | 2.189524e-06 | 7.006476e-07 | -0.01428571 | 2.168571e-06 | 6.939429e-07 | -0.02857143 | 2.137143e-06 | 6.838857e-07 | -0.04761905 | 2.095238e-06 | 6.704762e-07 | -0.1285714 | 1.917143e-06 | 6.134857e-07 | -0.1809524 | 1.801905e-06 | 5.766095e-07 | -0.3 | 1.54e-06 | 4.928e-07 | -0.5142857 | 1.068571e-06 | 3.419429e-07 | -0.5347619 | 1.023524e-06 | 3.275276e-07 | -0.6952381 | 6.704762e-07 | 2.145524e-07 | -1 | 0 | 0 | -1 | 0 | 0 | -1 | 0 | 0 | -1 | 0 | 0 | -1 | 0 | 0
GGM21BC7YA225KE02 | Murata | 2.2e-06 | 10 | 35 | X7S | 0805 | 2012 | 0.00125 | 0.00125 | 0.002 | 2.2e-06 | 7.04e-07 | 0.00952381 | 2.220952e-06 | 7.107048e-07 | 0.00952381 | 2.220952e-06 | 7.107048e-07 | 0.004761905 | 2.210476e-06 | 7.073524e-07 | -0.004761905 | 2.189524e-06 | 7.006476e-07 | -0.01428571 | 2.168571e-06 | 6.939429e-07 | -0.02857143 | 2.137143e-06 | 6.838857e-07 | -0.04761905 | 2.095238e-06 | 6.704762e-07 | -0.1285714 | 1.917143e-06 | 6.134857e-07 | -0.1809524 | 1.801905e-06 | 5.766095e-07 | -0.3 | 1.54e-06 | 4.928e-07 | -0.5142857 | 1.068571e-06 | 3.419429e-07 | -0.5347619 | 1.023524e-06 | 3.275276e-07 | -0.6952381 | 6.704762e-07 | 2.145524e-07 | -1 | 0 | 0 | -1 | 0 | 0 | -1 | 0 | 0 | -1 | 0 | 0 | -1 | 0 | 0
GCM21BC7YA225KE01 | Murata | 2.2e-06 | 10 | 35 | X7S | 0805 | 2012 | 0.00125 | 0.00125 | 0.002 | 2.2e-06 | 7.04e-07 | 0.009708738 | 2.221359e-06 | 7.10835e-07 | 0.009708738 | 2.221359e-06 | 7.10835e-07 | 0 | 2.2e-06 | 7.04e-07 | -0.009708738 | 2.178641e-06 | 6.97165e-07 | -0.01456311 | 2.167961e-06 | 6.937476e-07 | -0.02912621 | 2.135922e-06 | 6.834951e-07 | -0.04854369 | 2.093204e-06 | 6.698252e-07 | -0.131068 | 1.91165e-06 | 6.117282e-07 | -0.184466 | 1.794175e-06 | 5.741359e-07 | -0.3009709 | 1.537864e-06 | 4.921165e-07 | -0.515534 | 1.065825e-06 | 3.410641e-07 | -0.5373786 | 1.017767e-06 | 3.256854e-07 | -0.6980583 | 6.642718e-07 | 2.12567e-07 | -1 | 0 | 0 | -1 | 0 | 0 | -1 | 0 | 0 | -1 | 0 | 0 | -1 | 0 | 0
885012205087 | Würth | 2.2e-07 | 10 | 16 | X7R | 0402 | 1005 | 0.0005 | 0.0005 | 0.001 | 2.2e-07 | 8.8e-07 | 0.011635 | 2.225e-07 | 8.9e-07 | 0.0138625 | 2.23e-07 | 8.92e-07 | -0.03518 | 2.124375e-07 | 8.4975e-07 | -0.07721875 | 2.03375e-07 | 8.135e-07 | -0.12845 | 1.92e-07 | 7.68e-07 | -0.20125 | 1.75875e-07 | 7.035e-07 | -0.293875 | 1.555625e-07 | 6.2225e-07 | -0.508 | 1.08075e-07 | 4.323e-07 | -0.5925 | 8.965e-08 | 3.586e-07 | -0.713 | 6.32e-08 | 2.528e-07 |  |  | 0 |  |  | 0 |  |  | 0 |  |  | 0 |  |  | 0 |  |  | 0 |  |  | 0 |  |  | 0
CKG57NX7R1V107M500JJ | TDK | 0.0001 | 20 | 35 | X7R | 2220 | 5750 | 0.005 | 0.005 | 0.0057 | 0.0001 | 7.017544e-07 | 0.0209 | 0.00010209 | 7.164211e-07 | 0.0261 | 0.00010261 | 7.200702e-07 | 0.0272 | 0.00010272 | 7.208421e-07 | 0.0187 | 0.00010187 | 7.148772e-07 | 0.01 | 0.000101 | 7.087719e-07 | -0.0066 | 9.934e-05 | 6.971228e-07 | -0.0331 | 9.669e-05 | 6.785263e-07 | -0.1285 | 8.715e-05 | 6.115789e-07 | -0.1867 | 8.133e-05 | 5.707368e-07 | -0.3038 | 6.962e-05 | 4.885614e-07 | -0.5012 | 4.988e-05 | 3.500351e-07 | -0.5258 | 4.742e-05 | 3.327719e-07 | -0.6789 | 3.211e-05 | 2.253333e-07 | -1 |  |  | -1 |  |  | -1 |  |  | -1 |  |  | -1
CKG57NX7R1E107M500JJ | TDK | 0.0001 | 20 | 25 | X7R | 2220 | 5750 | 0.005 | 0.005 | 0.0057 | 0.0001 | 7.017544e-07 | 0.0209 | 0.00010209 | 7.164211e-07 | 0.0261 | 0.00010261 | 7.200702e-07 | 0.0272 | 0.00010272 | 7.208421e-07 | 0.0187 | 0.00010187 | 7.148772e-07 | 0.01 | 0.000101 | 7.087719e-07 | -0.0066 | 9.934e-05 | 6.971228e-07 | -0.0331 | 9.669e-05 | 6.785263e-07 | -0.1285 | 8.715e-05 | 6.115789e-07 | -0.1867 | 8.133e-05 | 5.707368e-07 | -0.3038 | 6.962e-05 | 4.885614e-07 | -0.5012 | 4.988e-05 | 3.500351e-07 | -0.5258 | 4.742e-05 | 3.327719e-07 | -1 |  |  | -1 |  |  | -1 |  |  | -1 |  |  | -1 |  |  | -1
CKG57NX7R1V107M500JH | TDK | 0.0001 | 20 | 35 | X7R | 2220 | 5750 | 0.005 | 0.005 | 0.0057 | 0.0001 | 7.017544e-07 | 0.0209 | 0.00010209 | 7.164211e-07 | 0.0261 | 0.00010261 | 7.200702e-07 | 0.0272 | 0.00010272 | 7.208421e-07 | 0.0187 | 0.00010187 | 7.148772e-07 | 0.01 | 0.000101 | 7.087719e-07 | -0.0066 | 9.934e-05 | 6.971228e-07 | -0.0331 | 9.669e-05 | 6.785263e-07 | -0.1285 | 8.715e-05 | 6.115789e-07 | -0.1867 | 8.133e-05 | 5.707368e-07 | -0.3038 | 6.962e-05 | 4.885614e-07 | -0.5012 | 4.988e-05 | 3.500351e-07 | -0.5258 | 4.742e-05 | 3.327719e-07 | -0.6789 | 3.211e-05 | 2.253333e-07 | -1 |  |  | -1 |  |  | -1 |  |  | -1 |  |  | -1
CKG57NX7R1E107M500JH | TDK | 0.0001 | 20 | 25 | X7R | 2220 | 5750 | 0.005 | 0.005 | 0.0057 | 0.0001 | 7.017544e-07 | 0.0209 | 0.00010209 | 7.164211e-07 | 0.0261 | 0.00010261 | 7.200702e-07 | 0.0272 | 0.00010272 | 7.208421e-07 | 0.0187 | 0.00010187 | 7.148772e-07 | 0.01 | 0.000101 | 7.087719e-07 | -0.0066 | 9.934e-05 | 6.971228e-07 | -0.0331 | 9.669e-05 | 6.785263e-07 | -0.1285 | 8.715e-05 | 6.115789e-07 | -0.1867 | 8.133e-05 | 5.707368e-07 | -0.3038 | 6.962e-05 | 4.885614e-07 | -0.5012 | 4.988e-05 | 3.500351e-07 | -0.5258 | 4.742e-05 | 3.327719e-07 | -1 |  |  | -1 |  |  | -1 |  |  | -1 |  |  | -1 |  |  | -1
GCH21BR71E225KE01 | Murata | 2.2e-06 | 10 | 25 | X7R | 0805 | 2012 | 0.00125 | 0.00125 | 0.002 | 2.2e-06 | 7.04e-07 | 0.01818182 | 2.24e-06 | 7.168e-07 | 0.01818182 | 2.24e-06 | 7.168e-07 | 0.006060606 | 2.213333e-06 | 7.082667e-07 | -0.006060606 | 2.186667e-06 | 6.997333e-07 | -0.01818182 | 2.16e-06 | 6.912e-07 | -0.03636364 | 2.12e-06 | 6.784e-07 | -0.06060606 | 2.066667e-06 | 6.613333e-07 | -0.1575758 | 1.853333e-06 | 5.930667e-07 | -0.2181818 | 1.72e-06 | 5.504e-07 | -0.3393939 | 1.453333e-06 | 4.650667e-07 | -0.5266667 | 1.041333e-06 | 3.332267e-07 | -0.5484848 | 9.933333e-07 | 3.178667e-07 | -1 | 0 | 0 | -1 | 0 | 0 | -1 | 0 | 0 | -1 | 0 | 0 | -1 | 0 | 0 | -1 | 0 | 0
GCM21BR71E225KA67 | Murata | 2.2e-06 | 10 | 25 | X7R | 0805 | 2012 | 0.00125 | 0.00125 | 0.002 | 2.2e-06 | 7.04e-07 | 0.01818182 | 2.24e-06 | 7.168e-07 | 0.01818182 | 2.24e-06 | 7.168e-07 | 0.006060606 | 2.213333e-06 | 7.082667e-07 | -0.006060606 | 2.186667e-06 | 6.997333e-07 | -0.01818182 | 2.16e-06 | 6.912e-07 | -0.03636364 | 2.12e-06 | 6.784e-07 | -0.06060606 | 2.066667e-06 | 6.613333e-07 | -0.1575758 | 1.853333e-06 | 5.930667e-07 | -0.2181818 | 1.72e-06 | 5.504e-07 | -0.3393939 | 1.453333e-06 | 4.650667e-07 | -0.5266667 | 1.041333e-06 | 3.332267e-07 | -0.5484848 | 9.933333e-07 | 3.178667e-07 | -1 | 0 | 0 | -1 | 0 | 0 | -1 | 0 | 0 | -1 | 0 | 0 | -1 | 0 | 0 | -1 | 0 | 0
GCM21BR71E225KA73 | Murata | 2.2e-06 | 10 | 25 | X7R | 0805 | 2012 | 0.00125 | 0.00125 | 0.002 | 2.2e-06 | 7.04e-07 | 0.01818182 | 2.24e-06 | 7.168e-07 | 0.01818182 | 2.24e-06 | 7.168e-07 | 0.006060606 | 2.213333e-06 | 7.082667e-07 | -0.006060606 | 2.186667e-06 | 6.997333e-07 | -0.01818182 | 2.16e-06 | 6.912e-07 | -0.03636364 | 2.12e-06 | 6.784e-07 | -0.06060606 | 2.066667e-06 | 6.613333e-07 | -0.1575758 | 1.853333e-06 | 5.930667e-07 | -0.2181818 | 1.72e-06 | 5.504e-07 | -0.3393939 | 1.453333e-06 | 4.650667e-07 | -0.5266667 | 1.041333e-06 | 3.332267e-07 | -0.5484848 | 9.933333e-07 | 3.178667e-07 | -1 | 0 | 0 | -1 | 0 | 0 | -1 | 0 | 0 | -1 | 0 | 0 | -1 | 0 | 0 | -1 | 0 | 0
GGM21BR71E225KA73 | Murata | 2.2e-06 | 10 | 25 | X7R | 0805 | 2012 | 0.00125 | 0.00125 | 0.002 | 2.2e-06 | 7.04e-07 | 0.01818182 | 2.24e-06 | 7.168e-07 | 0.01818182 | 2.24e-06 | 7.168e-07 | 0.006060606 | 2.213333e-06 | 7.082667e-07 | -0.006060606 | 2.186667e-06 | 6.997333e-07 | -0.01818182 | 2.16e-06 | 6.912e-07 | -0.03636364 | 2.12e-06 | 6.784e-07 | -0.06060606 | 2.066667e-06 | 6.613333e-07 | -0.1575758 | 1.853333e-06 | 5.930667e-07 | -0.2181818 | 1.72e-06 | 5.504e-07 | -0.3393939 | 1.453333e-06 | 4.650667e-07 | -0.5266667 | 1.041333e-06 | 3.332267e-07 | -0.5484848 | 9.933333e-07 | 3.178667e-07 | -1 | 0 | 0 | -1 | 0 | 0 | -1 | 0 | 0 | -1 | 0 | 0 | -1 | 0 | 0 | -1 | 0 | 0
885012207052 | Würth | 2.2e-06 | 10 | 16 | X7R | 0805 | 2012 | 0.00125 | 0.00125 | 0.002 | 2.2e-06 | 7.04e-07 | 0.0047 | 2.21e-06 | 7.072e-07 | 0.005875 | 2.2125e-06 | 7.08e-07 | -0.00381875 | 2.191875e-06 | 7.014e-07 | -0.0174125 | 2.1625e-06 | 6.92e-07 | -0.0406 | 2.11e-06 | 6.752e-07 | -0.0755875 | 2.03125e-06 | 6.5e-07 | -0.13075625 | 1.909375e-06 | 6.11e-07 | -0.306 | 1.5275e-06 | 4.888e-07 | -0.398 | 1.325e-06 | 4.24e-07 | -0.552 | 9.86e-07 | 3.1552e-07 |  |  | 0 |  |  | 0 |  |  | 0 |  |  | 0 |  |  | 0 |  |  | 0 |  |  | 0 |  |  | 0
CGA5L1X7R1C685K160AC Equiv. C3216X7R1C685K for Auto | TDK | 6.8e-06 | 10 | 16 | X7R | 1206 | 3216 | 0.0016 | 0.0016 | 0.0032 | 6.8e-06 | 8.30078125e-07 | 0.005882353 | 6.84e-06 | 8.349609375e-07 | 0.007352941 | 6.85e-06 | 8.361816e-07 | -0.002941176 | 6.78e-06 | 8.276367e-07 | -0.01911765 | 6.67e-06 | 8.14209e-07 | -0.03970588 | 6.53e-06 | 7.971191e-07 | -0.07352941 | 6.3e-06 | 7.69043e-07 | -0.1264706 | 5.94e-06 | 7.250977e-07 | -0.3073529 | 4.71e-06 | 5.749512e-07 | -0.4161765 | 3.97e-06 | 4.846191e-07 | -0.5735294 | 2.9e-06 | 3.540039e-07 | -1 |  |  | -1 |  |  | -1 |  |  | -1 |  |  | -1 |  |  | -1 |  |  | -1 |  |  | -1
CGA5L1X7R1C685M160AC Equiv. C3216X7R1C685M for Auto | TDK | 6.8e-06 | 20 | 16 | X7R | 1206 | 3216 | 0.0016 | 0.0016 | 0.0032 | 6.8e-06 | 8.30078125e-07 | 0.005882353 | 6.84e-06 | 8.349609375e-07 | 0.007352941 | 6.85e-06 | 8.361816e-07 | -0.002941176 | 6.78e-06 | 8.276367e-07 | -0.01911765 | 6.67e-06 | 8.14209e-07 | -0.03970588 | 6.53e-06 | 7.971191e-07 | -0.07352941 | 6.3e-06 | 7.69043e-07 | -0.1264706 | 5.94e-06 | 7.250977e-07 | -0.3073529 | 4.71e-06 | 5.749512e-07 | -0.4161765 | 3.97e-06 | 4.846191e-07 | -0.5735294 | 2.9e-06 | 3.540039e-07 | -1 |  |  | -1 |  |  | -1 |  |  | -1 |  |  | -1 |  |  | -1 |  |  | -1 |  |  | -1
C0603X5R1E104K030BB | TDK | 1e-07 | 10 | 25 | X5R | 0201 | 0603 | 0.0003 | 0.0003 | 0.0006 | 1e-07 | 1.851852e-06 | -0.0403 | 9.597e-08 | 1.777222e-06 | -0.0504 | 9.496e-08 | 1.758519e-06 | -0.2331 | 7.669e-08 | 1.420185e-06 | -0.3411 | 6.589e-08 | 1.220185e-06 | -0.4347 | 5.653e-08 | 1.046852e-06 | -0.5376 | 4.624e-08 | 8.562963e-07 | -0.6375 | 3.625e-08 | 6.712963e-07 | -0.7948 | 2.052e-08 | 3.8e-07 | -0.8357 | 1.643e-08 | 3.042593e-07 | -0.8864 | 1.136e-08 | 2.103704e-07 | -0.9258 | 7.42e-09 | 1.374074e-07 | -0.9307 | 6.93e-09 | 1.283333e-07 | -1 |  |  | -1 |  |  | -1 |  |  | -1 |  |  | -1 |  |  | -1
C0603X6S1C104K030BC | TDK | 1e-07 | 10 | 16 | X6S | 0201 | 0603 | 0.0003 | 0.0003 | 0.0006 | 1e-07 | 1.851852e-06 | -0.0403 | 9.597e-08 | 1.777222e-06 | -0.0504 | 9.496e-08 | 1.758519e-06 | -0.2331 | 7.669e-08 | 1.420185e-06 | -0.3411 | 6.589e-08 | 1.220185e-06 | -0.4347 | 5.653e-08 | 1.046852e-06 | -0.5376 | 4.624e-08 | 8.562963e-07 | -0.6375 | 3.625e-08 | 6.712963e-07 | -0.7948 | 2.052e-08 | 3.8e-07 | -0.8357 | 1.643e-08 | 3.042593e-07 | -0.8864 | 1.136e-08 | 2.103704e-07 | -1 |  |  | -1 |  |  | -1 |  |  | -1 |  |  | -1 |  |  | -1 |  |  | -1 |  |  | -1
GRM21BR71C225KA12 | Murata | 2.2e-06 | 10 | 16 | X7R | 0805 | 2012 | 0.00125 | 0.00125 | 0.002 | 2.2e-06 | 7.04e-07 | -0.004694836 | 2.189671e-06 | 7.006948e-07 | -0.004694836 | 2.189671e-06 | 7.006948e-07 | -0.01408451 | 2.169014e-06 | 6.940845e-07 | -0.02816901 | 2.138028e-06 | 6.84169e-07 | -0.03755869 | 2.117371e-06 | 6.775587e-07 | -0.06103286 | 2.065728e-06 | 6.610329e-07 | -0.1032864 | 1.97277e-06 | 6.312864e-07 | -0.2394366 | 1.673239e-06 | 5.354366e-07 | -0.3192488 | 1.497653e-06 | 4.792488e-07 | -0.4647887 | 1.177465e-06 | 3.767887e-07 | -1 | 0 | 0 | -1 | 0 | 0 | -1 | 0 | 0 | -1 | 0 | 0 | -1 | 0 | 0 | -1 | 0 | 0 | -1 | 0 | 0 | -1 | 0 | 0
GRM21BR71C225MA12 | Murata | 2.2e-06 | 20 | 16 | X7R | 0805 | 2012 | 0.00125 | 0.00125 | 0.002 | 2.2e-06 | 7.04e-07 | -0.004694836 | 2.189671e-06 | 7.006948e-07 | -0.004694836 | 2.189671e-06 | 7.006948e-07 | -0.01408451 | 2.169014e-06 | 6.940845e-07 | -0.02816901 | 2.138028e-06 | 6.84169e-07 | -0.03755869 | 2.117371e-06 | 6.775587e-07 | -0.06103286 | 2.065728e-06 | 6.610329e-07 | -0.1032864 | 1.97277e-06 | 6.312864e-07 | -0.2394366 | 1.673239e-06 | 5.354366e-07 | -0.3192488 | 1.497653e-06 | 4.792488e-07 | -0.4647887 | 1.177465e-06 | 3.767887e-07 | -1 | 0 | 0 | -1 | 0 | 0 | -1 | 0 | 0 | -1 | 0 | 0 | -1 | 0 | 0 | -1 | 0 | 0 | -1 | 0 | 0 | -1 | 0 | 0
GRT21BR71E225KE13 | Murata | 2.2e-06 | 10 | 25 | X7R | 0805 | 2012 | 0.00125 | 0.00125 | 0.002 | 2.2e-06 | 7.04e-07 | 0 | 2.2e-06 | 7.04e-07 | 0 | 2.2e-06 | 7.04e-07 | -0.01190476 | 2.17381e-06 | 6.95619e-07 | -0.02380952 | 2.147619e-06 | 6.872381e-07 | -0.0297619 | 2.134524e-06 | 6.830476e-07 | -0.04761905 | 2.095238e-06 | 6.704762e-07 | -0.07142857 | 2.042857e-06 | 6.537143e-07 | -0.1547619 | 1.859524e-06 | 5.950476e-07 | -0.2083333 | 1.741667e-06 | 5.573333e-07 | -0.3154762 | 1.505952e-06 | 4.819048e-07 | -0.5083333 | 1.081667e-06 | 3.461333e-07 | -0.5267857 | 1.041071e-06 | 3.331429e-07 | -1 | 0 | 0 | -1 | 0 | 0 | -1 | 0 | 0 | -1 | 0 | 0 | -1 | 0 | 0 | -1 | 0 | 0
GXT21BR71E225KE13 | Murata | 2.2e-06 | 10 | 25 | X7R | 0805 | 2012 | 0.00125 | 0.00125 | 0.002 | 2.2e-06 | 7.04e-07 | 0 | 2.2e-06 | 7.04e-07 | 0 | 2.2e-06 | 7.04e-07 | -0.01190476 | 2.17381e-06 | 6.95619e-07 | -0.02380952 | 2.147619e-06 | 6.872381e-07 | -0.0297619 | 2.134524e-06 | 6.830476e-07 | -0.04761905 | 2.095238e-06 | 6.704762e-07 | -0.07142857 | 2.042857e-06 | 6.537143e-07 | -0.1547619 | 1.859524e-06 | 5.950476e-07 | -0.2083333 | 1.741667e-06 | 5.573333e-07 | -0.3154762 | 1.505952e-06 | 4.819048e-07 | -0.5083333 | 1.081667e-06 | 3.461333e-07 | -0.5267857 | 1.041071e-06 | 3.331429e-07 | -1 | 0 | 0 | -1 | 0 | 0 | -1 | 0 | 0 | -1 | 0 | 0 | -1 | 0 | 0 | -1 | 0 | 0
GRM21BC71E225KE11 | Murata | 2.2e-06 | 10 | 25 | X7S | 0805 | 2012 | 0.00125 | 0.00125 | 0.002 | 2.2e-06 | 7.04e-07 | 0.02631579 | 2.257895e-06 | 7.225263e-07 | 0.03289474 | 2.272368e-06 | 7.271579e-07 | 0.03947368 | 2.286842e-06 | 7.317895e-07 | 0.03289474 | 2.272368e-06 | 7.271579e-07 | 0.01315789 | 2.228947e-06 | 7.132632e-07 | -0.01973684 | 2.156579e-06 | 6.901053e-07 | -0.07236842 | 2.040789e-06 | 6.530526e-07 | -0.2368421 | 1.678947e-06 | 5.372632e-07 | -0.3289474 | 1.476316e-06 | 4.724211e-07 | -0.4671053 | 1.172368e-06 | 3.751579e-07 | -0.6407895 | 7.902632e-07 | 2.528842e-07 | -0.6552632 | 7.584211e-07 | 2.426947e-07 | -1 | 0 | 0 | -1 | 0 | 0 | -1 | 0 | 0 | -1 | 0 | 0 | -1 | 0 | 0 | -1 | 0 | 0
GRM21BC71E225ME11 | Murata | 2.2e-06 | 20 | 25 | X7S | 0805 | 2012 | 0.00125 | 0.00125 | 0.002 | 2.2e-06 | 7.04e-07 | 0.02631579 | 2.257895e-06 | 7.225263e-07 | 0.03289474 | 2.272368e-06 | 7.271579e-07 | 0.03947368 | 2.286842e-06 | 7.317895e-07 | 0.03289474 | 2.272368e-06 | 7.271579e-07 | 0.01315789 | 2.228947e-06 | 7.132632e-07 | -0.01973684 | 2.156579e-06 | 6.901053e-07 | -0.07236842 | 2.040789e-06 | 6.530526e-07 | -0.2368421 | 1.678947e-06 | 5.372632e-07 | -0.3289474 | 1.476316e-06 | 4.724211e-07 | -0.4671053 | 1.172368e-06 | 3.751579e-07 | -0.6407895 | 7.902632e-07 | 2.528842e-07 | -0.6552632 | 7.584211e-07 | 2.426947e-07 | -1 | 0 | 0 | -1 | 0 | 0 | -1 | 0 | 0 | -1 | 0 | 0 | -1 | 0 | 0 | -1 | 0 | 0
GRM21BR71E225KE11 | Murata | 2.2e-06 | 10 | 25 | X7R | 0805 | 2012 | 0.00125 | 0.00125 | 0.002 | 2.2e-06 | 7.04e-07 | 0.02631579 | 2.257895e-06 | 7.225263e-07 | 0.03289474 | 2.272368e-06 | 7.271579e-07 | 0.03947368 | 2.286842e-06 | 7.317895e-07 | 0.03289474 | 2.272368e-06 | 7.271579e-07 | 0.01315789 | 2.228947e-06 | 7.132632e-07 | -0.01973684 | 2.156579e-06 | 6.901053e-07 | -0.07236842 | 2.040789e-06 | 6.530526e-07 | -0.2368421 | 1.678947e-06 | 5.372632e-07 | -0.3289474 | 1.476316e-06 | 4.724211e-07 | -0.4671053 | 1.172368e-06 | 3.751579e-07 | -0.6407895 | 7.902632e-07 | 2.528842e-07 | -0.6552632 | 7.584211e-07 | 2.426947e-07 | -1 | 0 | 0 | -1 | 0 | 0 | -1 | 0 | 0 | -1 | 0 | 0 | -1 | 0 | 0 | -1 | 0 | 0
GRM21BR71E225ME11 | Murata | 2.2e-06 | 20 | 25 | X7R | 0805 | 2012 | 0.00125 | 0.00125 | 0.002 | 2.2e-06 | 7.04e-07 | 0.02631579 | 2.257895e-06 | 7.225263e-07 | 0.03289474 | 2.272368e-06 | 7.271579e-07 | 0.03947368 | 2.286842e-06 | 7.317895e-07 | 0.03289474 | 2.272368e-06 | 7.271579e-07 | 0.01315789 | 2.228947e-06 | 7.132632e-07 | -0.01973684 | 2.156579e-06 | 6.901053e-07 | -0.07236842 | 2.040789e-06 | 6.530526e-07 | -0.2368421 | 1.678947e-06 | 5.372632e-07 | -0.3289474 | 1.476316e-06 | 4.724211e-07 | -0.4671053 | 1.172368e-06 | 3.751579e-07 | -0.6407895 | 7.902632e-07 | 2.528842e-07 | -0.6552632 | 7.584211e-07 | 2.426947e-07 | -1 | 0 | 0 | -1 | 0 | 0 | -1 | 0 | 0 | -1 | 0 | 0 | -1 | 0 | 0 | -1 | 0 | 0
CGA5L1X7R1E685K160AC Equiv. C3216X7R1E685K for Auto | TDK | 6.8e-06 | 10 | 25 | X7R | 1206 | 3216 | 0.0016 | 0.0016 | 0.0032 | 6.8e-06 | 8.30078125e-07 | 0.005882353 | 6.84e-06 | 8.349609375e-07 | 0.005882353 | 6.84e-06 | 8.349609375e-07 | -0.005882353 | 6.76e-06 | 8.251953125e-07 | -0.025 | 6.63e-06 | 8.093262e-07 | -0.04558824 | 6.49e-06 | 7.922363e-07 | -0.08088235 | 6.25e-06 | 7.629395e-07 | -0.1338235 | 5.89e-06 | 7.189941e-07 | -0.3029412 | 4.74e-06 | 5.786133e-07 | -0.3911765 | 4.14e-06 | 5.053711e-07 | -0.5397059 | 3.13e-06 | 3.820801e-07 | -0.7073529 | 1.99e-06 | 2.429199e-07 | -0.7279412 | 1.85e-06 | 2.258301e-07 | -1 |  |  | -1 |  |  | -1 |  |  | -1 |  |  | -1 |  |  | -1
CGA5L1X7R1E685M160AC Equiv. C3216X7R1E685M for Auto | TDK | 6.8e-06 | 20 | 25 | X7R | 1206 | 3216 | 0.0016 | 0.0016 | 0.0032 | 6.8e-06 | 8.30078125e-07 | 0.005882353 | 6.84e-06 | 8.349609375e-07 | 0.005882353 | 6.84e-06 | 8.349609375e-07 | -0.005882353 | 6.76e-06 | 8.251953125e-07 | -0.025 | 6.63e-06 | 8.093262e-07 | -0.04558824 | 6.49e-06 | 7.922363e-07 | -0.08088235 | 6.25e-06 | 7.629395e-07 | -0.1338235 | 5.89e-06 | 7.189941e-07 | -0.3029412 | 4.74e-06 | 5.786133e-07 | -0.3911765 | 4.14e-06 | 5.053711e-07 | -0.5397059 | 3.13e-06 | 3.820801e-07 | -0.7073529 | 1.99e-06 | 2.429199e-07 | -0.7279412 | 1.85e-06 | 2.258301e-07 | -1 |  |  | -1 |  |  | -1 |  |  | -1 |  |  | -1 |  |  | -1
GRT21BR71C225KE01 | Murata | 2.2e-06 | 10 | 16 | X7R | 0805 | 2012 | 0.00125 | 0.00125 | 0.002 | 2.2e-06 | 7.04e-07 | 0.004739336 | 2.210427e-06 | 7.073365e-07 | 0.004739336 | 2.210427e-06 | 7.073365e-07 | -0.009478673 | 2.179147e-06 | 6.97327e-07 | -0.02369668 | 2.147867e-06 | 6.873175e-07 | -0.04265403 | 2.106161e-06 | 6.739716e-07 | -0.06635071 | 2.054028e-06 | 6.572891e-07 | -0.1090047 | 1.96019e-06 | 6.272607e-07 | -0.2511848 | 1.647393e-06 | 5.271659e-07 | -0.3317536 | 1.470142e-06 | 4.704455e-07 | -0.4739336 | 1.157346e-06 | 3.703507e-07 | -1 | 0 | 0 | -1 | 0 | 0 | -1 | 0 | 0 | -1 | 0 | 0 | -1 | 0 | 0 | -1 | 0 | 0 | -1 | 0 | 0 | -1 | 0 | 0
GXT21BR71C225KE01 | Murata | 2.2e-06 | 10 | 16 | X7R | 0805 | 2012 | 0.00125 | 0.00125 | 0.002 | 2.2e-06 | 7.04e-07 | 0.004739336 | 2.210427e-06 | 7.073365e-07 | 0.004739336 | 2.210427e-06 | 7.073365e-07 | -0.009478673 | 2.179147e-06 | 6.97327e-07 | -0.02369668 | 2.147867e-06 | 6.873175e-07 | -0.04265403 | 2.106161e-06 | 6.739716e-07 | -0.06635071 | 2.054028e-06 | 6.572891e-07 | -0.1090047 | 1.96019e-06 | 6.272607e-07 | -0.2511848 | 1.647393e-06 | 5.271659e-07 | -0.3317536 | 1.470142e-06 | 4.704455e-07 | -0.4739336 | 1.157346e-06 | 3.703507e-07 | -1 | 0 | 0 | -1 | 0 | 0 | -1 | 0 | 0 | -1 | 0 | 0 | -1 | 0 | 0 | -1 | 0 | 0 | -1 | 0 | 0 | -1 | 0 | 0
885012104001 | Würth | 1e-07 | 10 | 16 | X5R | 0201 | 0603 | 0.0003 | 0.0003 | 0.0006 | 1e-07 | 1.851852e-06 | -0.0362 | 9.64e-08 | 1.785185e-06 | -0.056425 | 9.4375e-08 | 1.747685e-06 | -0.2864375 | 7.135625e-08 | 1.321412e-06 | -0.40875 | 5.9125e-08 | 1.094907e-06 | -0.484 | 5.16e-08 | 9.555556e-07 | -0.584 | 4.16e-08 | 7.703704e-07 | -0.675 | 3.25e-08 | 6.018519e-07 | -0.82025 | 1.7975e-08 | 3.328704e-07 | -0.861 | 1.39e-08 | 2.574074e-07 | -0.907 | 9.33e-09 | 1.727778e-07 |  |  | 0 |  |  | 0 |  |  | 0 |  |  | 0 |  |  | 0 |  |  | 0 |  |  | 0 |  |  | 0
CGA5L1X7R1V685K160AC Equiv. C3216X7R1V685K for Auto | TDK | 6.8e-06 | 10 | 35 | X7R | 1206 | 3216 | 0.0016 | 0.0016 | 0.0032 | 6.8e-06 | 8.30078125e-07 | 0.008823529 | 6.86e-06 | 8.374023e-07 | 0.01029412 | 6.87e-06 | 8.38623e-07 | -0.004411765 | 6.77e-06 | 8.26416e-07 | -0.025 | 6.63e-06 | 8.093262e-07 | -0.04852941 | 6.47e-06 | 7.897949e-07 | -0.08676471 | 6.21e-06 | 7.580566e-07 | -0.1397059 | 5.85e-06 | 7.141113e-07 | -0.2985294 | 4.77e-06 | 5.822754e-07 | -0.3794118 | 4.22e-06 | 5.151367e-07 | -0.5220588 | 3.25e-06 | 3.967285e-07 | -0.6970588 | 2.06e-06 | 2.514648e-07 | -0.7191176 | 1.91e-06 | 2.331543e-07 | -0.8191176 | 1.23e-06 | 1.501465e-07 | -1 |  |  | -1 |  |  | -1 |  |  | -1 |  |  | -1
CGA5L1X7R1V685M160AC Equiv. C3216X7R1V685M for Auto | TDK | 6.8e-06 | 20 | 35 | X7R | 1206 | 3216 | 0.0016 | 0.0016 | 0.0032 | 6.8e-06 | 8.30078125e-07 | 0.008823529 | 6.86e-06 | 8.374023e-07 | 0.01029412 | 6.87e-06 | 8.38623e-07 | -0.004411765 | 6.77e-06 | 8.26416e-07 | -0.025 | 6.63e-06 | 8.093262e-07 | -0.04852941 | 6.47e-06 | 7.897949e-07 | -0.08676471 | 6.21e-06 | 7.580566e-07 | -0.1397059 | 5.85e-06 | 7.141113e-07 | -0.2985294 | 4.77e-06 | 5.822754e-07 | -0.3794118 | 4.22e-06 | 5.151367e-07 | -0.5220588 | 3.25e-06 | 3.967285e-07 | -0.6970588 | 2.06e-06 | 2.514648e-07 | -0.7191176 | 1.91e-06 | 2.331543e-07 | -0.8191176 | 1.23e-06 | 1.501465e-07 | -1 |  |  | -1 |  |  | -1 |  |  | -1 |  |  | -1
CGA5L1X8L1C685K160AC Equiv. C3216X8L1C685K for Auto | TDK | 6.8e-06 | 10 | 16 | X8L | 1206 | 3216 | 0.0016 | 0.0016 | 0.0032 | 6.8e-06 | 8.30078125e-07 | 0.008823529 | 6.86e-06 | 8.374023e-07 | 0.01029412 | 6.87e-06 | 8.38623e-07 | -0.004411765 | 6.77e-06 | 8.26416e-07 | -0.025 | 6.63e-06 | 8.093262e-07 | -0.04852941 | 6.47e-06 | 7.897949e-07 | -0.08676471 | 6.21e-06 | 7.580566e-07 | -0.1397059 | 5.85e-06 | 7.141113e-07 | -0.2985294 | 4.77e-06 | 5.822754e-07 | -0.3794118 | 4.22e-06 | 5.151367e-07 | -0.5220588 | 3.25e-06 | 3.967285e-07 | -0.6970588 | 2.06e-06 | 2.514648e-07 | -0.7191176 | 1.91e-06 | 2.331543e-07 | -0.8191176 | 1.23e-06 | 1.501465e-07 | -1 |  |  | -1 |  |  | -1 |  |  | -1 |  |  | -1
C3216X8L1C685K160AC | TDK | 6.8e-06 | 10 | 16 | X8L | 1206 | 3216 | 0.0016 | 0.0016 | 0.0032 | 6.8e-06 | 8.30078125e-07 | 0.008823529 | 6.86e-06 | 8.374023e-07 | 0.01029412 | 6.87e-06 | 8.38623e-07 | -0.004411765 | 6.77e-06 | 8.26416e-07 | -0.025 | 6.63e-06 | 8.093262e-07 | -0.04852941 | 6.47e-06 | 7.897949e-07 | -0.08676471 | 6.21e-06 | 7.580566e-07 | -0.1397059 | 5.85e-06 | 7.141113e-07 | -0.2985294 | 4.77e-06 | 5.822754e-07 | -0.3794118 | 4.22e-06 | 5.151367e-07 | -0.5220588 | 3.25e-06 | 3.967285e-07 | -0.6970588 | 2.06e-06 | 2.514648e-07 | -0.7191176 | 1.91e-06 | 2.331543e-07 | -0.8191176 | 1.23e-06 | 1.501465e-07 | -1 |  |  | -1 |  |  | -1 |  |  | -1 |  |  | -1
GCH21BR71C225KE01 | Murata | 2.2e-06 | 10 | 16 | X7R | 0805 | 2012 | 0.00125 | 0.00125 | 0.002 | 2.2e-06 | 7.04e-07 | 0.004807692 | 2.210577e-06 | 7.073846e-07 | 0.004807692 | 2.210577e-06 | 7.073846e-07 | -0.004807692 | 2.189423e-06 | 7.006154e-07 | -0.01442308 | 2.168269e-06 | 6.938462e-07 | -0.02884615 | 2.136538e-06 | 6.836923e-07 | -0.04807692 | 2.094231e-06 | 6.701538e-07 | -0.08173077 | 2.020192e-06 | 6.464615e-07 | -0.2019231 | 1.755769e-06 | 5.618462e-07 | -0.2740385 | 1.597115e-06 | 5.110769e-07 | -0.4134615 | 1.290385e-06 | 4.129231e-07 | -1 | 0 | 0 | -1 | 0 | 0 | -1 | 0 | 0 | -1 | 0 | 0 | -1 | 0 | 0 | -1 | 0 | 0 | -1 | 0 | 0 | -1 | 0 | 0
GCM21BR71C225KA64 | Murata | 2.2e-06 | 10 | 16 | X7R | 0805 | 2012 | 0.00125 | 0.00125 | 0.002 | 2.2e-06 | 7.04e-07 | 0.004807692 | 2.210577e-06 | 7.073846e-07 | 0.004807692 | 2.210577e-06 | 7.073846e-07 | -0.004807692 | 2.189423e-06 | 7.006154e-07 | -0.01442308 | 2.168269e-06 | 6.938462e-07 | -0.02884615 | 2.136538e-06 | 6.836923e-07 | -0.04807692 | 2.094231e-06 | 6.701538e-07 | -0.08173077 | 2.020192e-06 | 6.464615e-07 | -0.2019231 | 1.755769e-06 | 5.618462e-07 | -0.2740385 | 1.597115e-06 | 5.110769e-07 | -0.4134615 | 1.290385e-06 | 4.129231e-07 | -1 | 0 | 0 | -1 | 0 | 0 | -1 | 0 | 0 | -1 | 0 | 0 | -1 | 0 | 0 | -1 | 0 | 0 | -1 | 0 | 0 | -1 | 0 | 0
GGM21BR71C225KA64 | Murata | 2.2e-06 | 10 | 16 | X7R | 0805 | 2012 | 0.00125 | 0.00125 | 0.002 | 2.2e-06 | 7.04e-07 | 0.004807692 | 2.210577e-06 | 7.073846e-07 | 0.004807692 | 2.210577e-06 | 7.073846e-07 | -0.004807692 | 2.189423e-06 | 7.006154e-07 | -0.01442308 | 2.168269e-06 | 6.938462e-07 | -0.02884615 | 2.136538e-06 | 6.836923e-07 | -0.04807692 | 2.094231e-06 | 6.701538e-07 | -0.08173077 | 2.020192e-06 | 6.464615e-07 | -0.2019231 | 1.755769e-06 | 5.618462e-07 | -0.2740385 | 1.597115e-06 | 5.110769e-07 | -0.4134615 | 1.290385e-06 | 4.129231e-07 | -1 | 0 | 0 | -1 | 0 | 0 | -1 | 0 | 0 | -1 | 0 | 0 | -1 | 0 | 0 | -1 | 0 | 0 | -1 | 0 | 0 | -1 | 0 | 0
885012106030 | Würth | 1e-06 | 10 | 25 | X5R | 0603 | 1608 | 0.0008 | 0.0008 | 0.0016 | 1e-06 | 9.765625e-07 | 0.002962 | 1e-06 | 9.765625e-07 | 0.00257 | 1e-06 | 9.765625e-07 | -0.0724 | 9.28e-07 | 9.0625e-07 | -0.141712 | 8.5856e-07 | 8.384375e-07 | -0.20236 | 7.978e-07 | 7.791015625e-07 | -0.289 | 7.11e-07 | 6.943359375e-07 | -0.38468 | 6.1532e-07 | 6.008984375e-07 | -0.603 | 3.97e-07 | 3.876953125e-07 | -0.6742 | 3.258e-07 | 3.181640625e-07 | -0.7712 | 2.288e-07 | 2.234375e-07 | -0.8654 | 1.346e-07 | 1.314453125e-07 | -0.873 | 1.27e-07 | 1.240234375e-07 |  |  | 0 |  |  | 0 |  |  | 0 |  |  | 0 |  |  | 0 |  |  | 0
885012106022 | Würth | 1e-06 | 20 | 25 | X5R | 0603 | 1608 | 0.0008 | 0.0008 | 0.0016 | 1e-06 | 9.765625e-07 | -0.029216 | 9.7088e-07 | 9.48125e-07 | -0.03652 | 9.636e-07 | 9.41015625e-07 | -0.0913 | 9.09e-07 | 8.876953125e-07 | -0.157764 | 8.4244e-07 | 8.226953125e-07 | -0.21592 | 7.842e-07 | 7.658203125e-07 | -0.299 | 7.01e-07 | 6.845703125e-07 | -0.39156 | 6.0844e-07 | 5.941796875e-07 | -0.607 | 3.93e-07 | 3.837890625e-07 | -0.6798 | 3.202e-07 | 3.126953125e-07 | -0.779 | 2.21e-07 | 2.158203125e-07 | -0.8712 | 1.288e-07 | 1.2578125e-07 | -0.878 | 1.22e-07 | 1.19140625e-07 |  |  | 0 |  |  | 0 |  |  | 0 |  |  | 0 |  |  | 0 |  |  | 0
GRM21BD71H225KE01 | Murata | 2.2e-06 | 10 | 50 | X7T | 0805 | 2012 | 0.00125 | 0.00125 | 0.002 | 2.2e-06 | 7.04e-07 | -0.00462963 | 2.189815e-06 | 7.007407e-07 | -0.00462963 | 2.189815e-06 | 7.007407e-07 | -0.009259259 | 2.17963e-06 | 6.974815e-07 | -0.01851852 | 2.159259e-06 | 6.90963e-07 | -0.02314815 | 2.149074e-06 | 6.877037e-07 | -0.03703704 | 2.118519e-06 | 6.779259e-07 | -0.06018519 | 2.067593e-06 | 6.616296e-07 | -0.1435185 | 1.884259e-06 | 6.02963e-07 | -0.1944444 | 1.772222e-06 | 5.671111e-07 | -0.2962963 | 1.548148e-06 | 4.954074e-07 | -0.4861111 | 1.130556e-06 | 3.617778e-07 | -0.5046296 | 1.089815e-06 | 3.487407e-07 | -0.6541667 | 7.608333e-07 | 2.434667e-07 | -0.6657407 | 7.353704e-07 | 2.353185e-07 | -0.7634259 | 5.20463e-07 | 1.665481e-07 | -0.774537 | 4.960185e-07 | 1.587259e-07 | -1 | 0 | 0 | -1 | 0 | 0
GRM21BD72A225KE01 | Murata | 2.2e-06 | 10 | 100 | X7T | 0805 | 2012 | 0.00125 | 0.00125 | 0.002 | 2.2e-06 | 7.04e-07 | -0.00462963 | 2.189815e-06 | 7.007407e-07 | -0.00462963 | 2.189815e-06 | 7.007407e-07 | -0.009259259 | 2.17963e-06 | 6.974815e-07 | -0.01851852 | 2.159259e-06 | 6.90963e-07 | -0.02314815 | 2.149074e-06 | 6.877037e-07 | -0.03703704 | 2.118519e-06 | 6.779259e-07 | -0.06018519 | 2.067593e-06 | 6.616296e-07 | -0.1435185 | 1.884259e-06 | 6.02963e-07 | -0.1944444 | 1.772222e-06 | 5.671111e-07 | -0.2962963 | 1.548148e-06 | 4.954074e-07 | -0.4861111 | 1.130556e-06 | 3.617778e-07 | -0.5046296 | 1.089815e-06 | 3.487407e-07 | -0.6541667 | 7.608333e-07 | 2.434667e-07 | -0.6657407 | 7.353704e-07 | 2.353185e-07 | -0.7634259 | 5.20463e-07 | 1.665481e-07 | -0.774537 | 4.960185e-07 | 1.587259e-07 | -0.8587963 | 3.106481e-07 | 9.940741e-08 | -0.9037037 | 2.118519e-07 | 6.779259e-08
GRM21BD72A225ME01 | Murata | 2.2e-06 | 20 | 100 | X7T | 0805 | 2012 | 0.00125 | 0.00125 | 0.002 | 2.2e-06 | 7.04e-07 | -0.00462963 | 2.189815e-06 | 7.007407e-07 | -0.00462963 | 2.189815e-06 | 7.007407e-07 | -0.009259259 | 2.17963e-06 | 6.974815e-07 | -0.01851852 | 2.159259e-06 | 6.90963e-07 | -0.02314815 | 2.149074e-06 | 6.877037e-07 | -0.03703704 | 2.118519e-06 | 6.779259e-07 | -0.06018519 | 2.067593e-06 | 6.616296e-07 | -0.1435185 | 1.884259e-06 | 6.02963e-07 | -0.1944444 | 1.772222e-06 | 5.671111e-07 | -0.2962963 | 1.548148e-06 | 4.954074e-07 | -0.4861111 | 1.130556e-06 | 3.617778e-07 | -0.5046296 | 1.089815e-06 | 3.487407e-07 | -0.6541667 | 7.608333e-07 | 2.434667e-07 | -0.6657407 | 7.353704e-07 | 2.353185e-07 | -0.7634259 | 5.20463e-07 | 1.665481e-07 | -0.774537 | 4.960185e-07 | 1.587259e-07 | -0.8587963 | 3.106481e-07 | 9.940741e-08 | -0.9037037 | 2.118519e-07 | 6.779259e-08
GRT21BD71H225KE13 | Murata | 2.2e-06 | 10 | 50 | X7T | 0805 | 2012 | 0.00125 | 0.00125 | 0.002 | 2.2e-06 | 7.04e-07 | -0.00462963 | 2.189815e-06 | 7.007407e-07 | -0.00462963 | 2.189815e-06 | 7.007407e-07 | -0.009259259 | 2.17963e-06 | 6.974815e-07 | -0.01851852 | 2.159259e-06 | 6.90963e-07 | -0.02314815 | 2.149074e-06 | 6.877037e-07 | -0.03703704 | 2.118519e-06 | 6.779259e-07 | -0.06018519 | 2.067593e-06 | 6.616296e-07 | -0.1435185 | 1.884259e-06 | 6.02963e-07 | -0.1944444 | 1.772222e-06 | 5.671111e-07 | -0.2962963 | 1.548148e-06 | 4.954074e-07 | -0.4861111 | 1.130556e-06 | 3.617778e-07 | -0.5046296 | 1.089815e-06 | 3.487407e-07 | -0.6541667 | 7.608333e-07 | 2.434667e-07 | -0.6657407 | 7.353704e-07 | 2.353185e-07 | -0.7634259 | 5.20463e-07 | 1.665481e-07 | -0.774537 | 4.960185e-07 | 1.587259e-07 | -1 | 0 | 0 | -1 | 0 | 0
GRT21BD72A225KE13 | Murata | 2.2e-06 | 10 | 100 | X7T | 0805 | 2012 | 0.00125 | 0.00125 | 0.002 | 2.2e-06 | 7.04e-07 | -0.00462963 | 2.189815e-06 | 7.007407e-07 | -0.00462963 | 2.189815e-06 | 7.007407e-07 | -0.009259259 | 2.17963e-06 | 6.974815e-07 | -0.01851852 | 2.159259e-06 | 6.90963e-07 | -0.02314815 | 2.149074e-06 | 6.877037e-07 | -0.03703704 | 2.118519e-06 | 6.779259e-07 | -0.06018519 | 2.067593e-06 | 6.616296e-07 | -0.1435185 | 1.884259e-06 | 6.02963e-07 | -0.1944444 | 1.772222e-06 | 5.671111e-07 | -0.2962963 | 1.548148e-06 | 4.954074e-07 | -0.4861111 | 1.130556e-06 | 3.617778e-07 | -0.5046296 | 1.089815e-06 | 3.487407e-07 | -0.6541667 | 7.608333e-07 | 2.434667e-07 | -0.6657407 | 7.353704e-07 | 2.353185e-07 | -0.7634259 | 5.20463e-07 | 1.665481e-07 | -0.774537 | 4.960185e-07 | 1.587259e-07 | -0.8587963 | 3.106481e-07 | 9.940741e-08 | -0.9037037 | 2.118519e-07 | 6.779259e-08
GCM21BD71H225KE35 | Murata | 2.2e-06 | 10 | 50 | X7T | 0805 | 2012 | 0.00125 | 0.00125 | 0.002 | 2.2e-06 | 7.04e-07 | 0 | 2.2e-06 | 7.04e-07 | 0 | 2.2e-06 | 7.04e-07 | -0.004694836 | 2.189671e-06 | 7.006948e-07 | -0.009389671 | 2.179343e-06 | 6.973897e-07 | -0.01877934 | 2.158685e-06 | 6.907793e-07 | -0.03286385 | 2.1277e-06 | 6.808638e-07 | -0.06103286 | 2.065728e-06 | 6.610329e-07 | -0.1502347 | 1.869484e-06 | 5.982347e-07 | -0.2018779 | 1.755869e-06 | 5.618779e-07 | -0.3051643 | 1.528638e-06 | 4.891643e-07 | -0.4882629 | 1.125822e-06 | 3.602629e-07 | -0.5117371 | 1.074178e-06 | 3.437371e-07 | -0.6615023 | 7.446948e-07 | 2.383023e-07 | -0.67277 | 7.199061e-07 | 2.3037e-07 | -0.7652582 | 5.164319e-07 | 1.652582e-07 | -0.7746479 | 4.957746e-07 | 1.586479e-07 | -1 | 0 | 0 | -1 | 0 | 0
GCM21BD71H225KE36 | Murata | 2.2e-06 | 10 | 50 | X7T | 0805 | 2012 | 0.00125 | 0.00125 | 0.002 | 2.2e-06 | 7.04e-07 | 0 | 2.2e-06 | 7.04e-07 | 0 | 2.2e-06 | 7.04e-07 | -0.004694836 | 2.189671e-06 | 7.006948e-07 | -0.009389671 | 2.179343e-06 | 6.973897e-07 | -0.01877934 | 2.158685e-06 | 6.907793e-07 | -0.03286385 | 2.1277e-06 | 6.808638e-07 | -0.06103286 | 2.065728e-06 | 6.610329e-07 | -0.1502347 | 1.869484e-06 | 5.982347e-07 | -0.2018779 | 1.755869e-06 | 5.618779e-07 | -0.3051643 | 1.528638e-06 | 4.891643e-07 | -0.4882629 | 1.125822e-06 | 3.602629e-07 | -0.5117371 | 1.074178e-06 | 3.437371e-07 | -0.6615023 | 7.446948e-07 | 2.383023e-07 | -0.67277 | 7.199061e-07 | 2.3037e-07 | -0.7652582 | 5.164319e-07 | 1.652582e-07 | -0.7746479 | 4.957746e-07 | 1.586479e-07 | -1 | 0 | 0 | -1 | 0 | 0
GCM21BM8EH225KE08 | Murata | 2.2e-06 | 10 | 50 | X8M | 0805 | 2012 | 0.00125 | 0.00125 | 0.002 | 2.2e-06 | 7.04e-07 | 0 | 2.2e-06 | 7.04e-07 | 0 | 2.2e-06 | 7.04e-07 | -0.004694836 | 2.189671e-06 | 7.006948e-07 | -0.009389671 | 2.179343e-06 | 6.973897e-07 | -0.01877934 | 2.158685e-06 | 6.907793e-07 | -0.03286385 | 2.1277e-06 | 6.808638e-07 | -0.06103286 | 2.065728e-06 | 6.610329e-07 | -0.1502347 | 1.869484e-06 | 5.982347e-07 | -0.2018779 | 1.755869e-06 | 5.618779e-07 | -0.3051643 | 1.528638e-06 | 4.891643e-07 | -0.4882629 | 1.125822e-06 | 3.602629e-07 | -0.5117371 | 1.074178e-06 | 3.437371e-07 | -0.6615023 | 7.446948e-07 | 2.383023e-07 | -0.67277 | 7.199061e-07 | 2.3037e-07 | -0.7652582 | 5.164319e-07 | 1.652582e-07 | -0.7746479 | 4.957746e-07 | 1.586479e-07 | -1 | 0 | 0 | -1 | 0 | 0
885012109009 | Würth | 1e-05 | 20 | 16 | X5R | 1210 | 3225 | 0.002 | 0.0025 | 0.0032 | 1e-05 | 6.25e-07 | 0.0264 | 1.025e-05 | 6.40625e-07 | 0.033 | 1.03125e-05 | 6.4453125e-07 | 0.0463875 | 1.044375e-05 | 6.52734375e-07 | 0.038923125 | 1.0375e-05 | 6.484375e-07 | 0.021585 | 1.02e-05 | 6.375e-07 | -0.00530125 | 9.93125e-06 | 6.20703125e-07 | -0.051264375 | 9.484375e-06 | 5.927734375e-07 | -0.215 | 7.85e-06 | 4.90625e-07 | -0.3095 | 6.905e-06 | 4.315625e-07 | -0.478 | 5.22e-06 | 3.2625e-07 |  |  | 0 |  |  | 0 |  |  | 0 |  |  | 0 |  |  | 0 |  |  | 0 |  |  | 0 |  |  | 0
885012106017 | Würth | 1e-06 | 20 | 16 | X5R | 0603 | 1608 | 0.0008 | 0.0008 | 0.0016 | 1e-06 | 9.765625e-07 | -0.0156 | 9.845e-07 | 9.614258e-07 | -0.0195 | 9.80625e-07 | 9.576416e-07 | -0.0969 | 9.031875e-07 | 8.82019e-07 | -0.1564375 | 8.435625e-07 | 8.237915e-07 | -0.2155 | 7.845e-07 | 7.661133e-07 | -0.29825 | 7.0175e-07 | 6.853027e-07 | -0.397375 | 6.02625e-07 | 5.88501e-07 | -0.6075 | 3.925e-07 | 3.833008e-07 | -0.683 | 3.17e-07 | 3.095703125e-07 | -0.783 | 2.17e-07 | 2.119140625e-07 |  |  | 0 |  |  | 0 |  |  | 0 |  |  | 0 |  |  | 0 |  |  | 0 |  |  | 0 |  |  | 0
CGA5L1X7R1E685K160AD Equiv. C3216X7R1E685K for Auto | TDK | 6.8e-06 | 10 | 25 | X7R | 1206 | 3216 | 0.0016 | 0.0016 | 0.0032 | 6.8e-06 | 8.30078125e-07 | -0.005882353 | 6.76e-06 | 8.251953125e-07 | -0.005882353 | 6.76e-06 | 8.251953125e-07 | -0.02794118 | 6.61e-06 | 8.068848e-07 | -0.04558824 | 6.49e-06 | 7.922363e-07 | -0.06617647 | 6.35e-06 | 7.751465e-07 | -0.09852941 | 6.13e-06 | 7.48291e-07 | -0.1661765 | 5.67e-06 | 6.921387e-07 | -0.3279412 | 4.57e-06 | 5.578613e-07 | -0.4117647 | 4e-06 | 4.8828125e-07 | -0.5544118 | 3.03e-06 | 3.69873e-07 | -0.7161765 | 1.93e-06 | 2.355957e-07 | -0.7367647 | 1.79e-06 | 2.185059e-07 | -1 |  |  | -1 |  |  | -1 |  |  | -1 |  |  | -1 |  |  | -1
CGA5L1X7R1E685M160AD Equiv. C3216X7R1E685M for Auto | TDK | 6.8e-06 | 20 | 25 | X7R | 1206 | 3216 | 0.0016 | 0.0016 | 0.0032 | 6.8e-06 | 8.30078125e-07 | -0.005882353 | 6.76e-06 | 8.251953125e-07 | -0.005882353 | 6.76e-06 | 8.251953125e-07 | -0.02794118 | 6.61e-06 | 8.068848e-07 | -0.04558824 | 6.49e-06 | 7.922363e-07 | -0.06617647 | 6.35e-06 | 7.751465e-07 | -0.09852941 | 6.13e-06 | 7.48291e-07 | -0.1661765 | 5.67e-06 | 6.921387e-07 | -0.3279412 | 4.57e-06 | 5.578613e-07 | -0.4117647 | 4e-06 | 4.8828125e-07 | -0.5544118 | 3.03e-06 | 3.69873e-07 | -0.7161765 | 1.93e-06 | 2.355957e-07 | -0.7367647 | 1.79e-06 | 2.185059e-07 | -1 |  |  | -1 |  |  | -1 |  |  | -1 |  |  | -1 |  |  | -1
CGA2B1X7R1V224K050BE Equiv. C1005X7R1V224K for Auto | TDK | 2.2e-07 | 10 | 35 | X7R | 0402 | 1005 | 0.0005 | 0.0005 | 0.001 | 2.2e-07 | 8.8e-07 | 0.004954545 | 2.2109e-07 | 8.8436e-07 | 0.006181818 | 2.2136e-07 | 8.8544e-07 | -0.02363636 | 2.148e-07 | 8.592e-07 | -0.05518182 | 2.0786e-07 | 8.3144e-07 | -0.08945455 | 2.0032e-07 | 8.0128e-07 | -0.1405455 | 1.8908e-07 | 7.5632e-07 | -0.2097727 | 1.7385e-07 | 6.954e-07 | -0.3986364 | 1.323e-07 | 5.292e-07 | -0.4842273 | 1.1347e-07 | 4.5388e-07 | -0.6210455 | 8.337e-08 | 3.3348e-07 | -0.7648636 | 5.173e-08 | 2.0692e-07 | -0.7828182 | 4.778e-08 | 1.9112e-07 | -0.8581818 | 3.12e-08 | 1.248e-07 | -1 |  |  | -1 |  |  | -1 |  |  | -1 |  |  | -1
CGA2B1X7R1V224M050BE Equiv. C1005X7R1V224M for Auto | TDK | 2.2e-07 | 20 | 35 | X7R | 0402 | 1005 | 0.0005 | 0.0005 | 0.001 | 2.2e-07 | 8.8e-07 | 0.004954545 | 2.2109e-07 | 8.8436e-07 | 0.006181818 | 2.2136e-07 | 8.8544e-07 | -0.02363636 | 2.148e-07 | 8.592e-07 | -0.05518182 | 2.0786e-07 | 8.3144e-07 | -0.08945455 | 2.0032e-07 | 8.0128e-07 | -0.1405455 | 1.8908e-07 | 7.5632e-07 | -0.2097727 | 1.7385e-07 | 6.954e-07 | -0.3986364 | 1.323e-07 | 5.292e-07 | -0.4842273 | 1.1347e-07 | 4.5388e-07 | -0.6210455 | 8.337e-08 | 3.3348e-07 | -0.7648636 | 5.173e-08 | 2.0692e-07 | -0.7828182 | 4.778e-08 | 1.9112e-07 | -0.8581818 | 3.12e-08 | 1.248e-07 | -1 |  |  | -1 |  |  | -1 |  |  | -1 |  |  | -1
CGA2B2X7R1C224K050BE Equiv. C1005X7R1C224K for Auto | TDK | 2.2e-07 | 10 | 16 | X7R | 0402 | 1005 | 0.0005 | 0.0005 | 0.001 | 2.2e-07 | 8.8e-07 | 0.004954545 | 2.2109e-07 | 8.8436e-07 | 0.006181818 | 2.2136e-07 | 8.8544e-07 | -0.02363636 | 2.148e-07 | 8.592e-07 | -0.05518182 | 2.0786e-07 | 8.3144e-07 | -0.08945455 | 2.0032e-07 | 8.0128e-07 | -0.1405455 | 1.8908e-07 | 7.5632e-07 | -0.2097727 | 1.7385e-07 | 6.954e-07 | -0.3986364 | 1.323e-07 | 5.292e-07 | -0.4842273 | 1.1347e-07 | 4.5388e-07 | -0.6210455 | 8.337e-08 | 3.3348e-07 | -1 |  |  | -1 |  |  | -1 |  |  | -1 |  |  | -1 |  |  | -1 |  |  | -1 |  |  | -1
CGA2B2X7R1C224M050BE Equiv. C1005X7R1C224M for Auto | TDK | 2.2e-07 | 20 | 16 | X7R | 0402 | 1005 | 0.0005 | 0.0005 | 0.001 | 2.2e-07 | 8.8e-07 | 0.004954545 | 2.2109e-07 | 8.8436e-07 | 0.006181818 | 2.2136e-07 | 8.8544e-07 | -0.02363636 | 2.148e-07 | 8.592e-07 | -0.05518182 | 2.0786e-07 | 8.3144e-07 | -0.08945455 | 2.0032e-07 | 8.0128e-07 | -0.1405455 | 1.8908e-07 | 7.5632e-07 | -0.2097727 | 1.7385e-07 | 6.954e-07 | -0.3986364 | 1.323e-07 | 5.292e-07 | -0.4842273 | 1.1347e-07 | 4.5388e-07 | -0.6210455 | 8.337e-08 | 3.3348e-07 | -1 |  |  | -1 |  |  | -1 |  |  | -1 |  |  | -1 |  |  | -1 |  |  | -1 |  |  | -1
CGA2B3X7R1E224K050BE Equiv. C1005X7R1E224K for Auto | TDK | 2.2e-07 | 10 | 25 | X7R | 0402 | 1005 | 0.0005 | 0.0005 | 0.001 | 2.2e-07 | 8.8e-07 | 0.004954545 | 2.2109e-07 | 8.8436e-07 | 0.006181818 | 2.2136e-07 | 8.8544e-07 | -0.02363636 | 2.148e-07 | 8.592e-07 | -0.05518182 | 2.0786e-07 | 8.3144e-07 | -0.08945455 | 2.0032e-07 | 8.0128e-07 | -0.1405455 | 1.8908e-07 | 7.5632e-07 | -0.2097727 | 1.7385e-07 | 6.954e-07 | -0.3986364 | 1.323e-07 | 5.292e-07 | -0.4842273 | 1.1347e-07 | 4.5388e-07 | -0.6210455 | 8.337e-08 | 3.3348e-07 | -0.7648636 | 5.173e-08 | 2.0692e-07 | -0.7828182 | 4.778e-08 | 1.9112e-07 | -1 |  |  | -1 |  |  | -1 |  |  | -1 |  |  | -1 |  |  | -1
CGA2B3X7R1E224M050BE Equiv. C1005X7R1E224M for Auto | TDK | 2.2e-07 | 20 | 25 | X7R | 0402 | 1005 | 0.0005 | 0.0005 | 0.001 | 2.2e-07 | 8.8e-07 | 0.004954545 | 2.2109e-07 | 8.8436e-07 | 0.006181818 | 2.2136e-07 | 8.8544e-07 | -0.02363636 | 2.148e-07 | 8.592e-07 | -0.05518182 | 2.0786e-07 | 8.3144e-07 | -0.08945455 | 2.0032e-07 | 8.0128e-07 | -0.1405455 | 1.8908e-07 | 7.5632e-07 | -0.2097727 | 1.7385e-07 | 6.954e-07 | -0.3986364 | 1.323e-07 | 5.292e-07 | -0.4842273 | 1.1347e-07 | 4.5388e-07 | -0.6210455 | 8.337e-08 | 3.3348e-07 | -0.7648636 | 5.173e-08 | 2.0692e-07 | -0.7828182 | 4.778e-08 | 1.9112e-07 | -1 |  |  | -1 |  |  | -1 |  |  | -1 |  |  | -1 |  |  | -1
C1005X7R1C224K050BE | TDK | 2.2e-07 | 10 | 16 | X7R | 0402 | 1005 | 0.0005 | 0.0005 | 0.001 | 2.2e-07 | 8.8e-07 | 0.004954545 | 2.2109e-07 | 8.8436e-07 | 0.006181818 | 2.2136e-07 | 8.8544e-07 | -0.02363636 | 2.148e-07 | 8.592e-07 | -0.05518182 | 2.0786e-07 | 8.3144e-07 | -0.08945455 | 2.0032e-07 | 8.0128e-07 | -0.1405455 | 1.8908e-07 | 7.5632e-07 | -0.2097727 | 1.7385e-07 | 6.954e-07 | -0.3986364 | 1.323e-07 | 5.292e-07 | -0.4842273 | 1.1347e-07 | 4.5388e-07 | -0.6210455 | 8.337e-08 | 3.3348e-07 | -1 |  |  | -1 |  |  | -1 |  |  | -1 |  |  | -1 |  |  | -1 |  |  | -1 |  |  | -1
C1005X7R1E224K050BE | TDK | 2.2e-07 | 10 | 25 | X7R | 0402 | 1005 | 0.0005 | 0.0005 | 0.001 | 2.2e-07 | 8.8e-07 | 0.004954545 | 2.2109e-07 | 8.8436e-07 | 0.006181818 | 2.2136e-07 | 8.8544e-07 | -0.02363636 | 2.148e-07 | 8.592e-07 | -0.05518182 | 2.0786e-07 | 8.3144e-07 | -0.08945455 | 2.0032e-07 | 8.0128e-07 | -0.1405455 | 1.8908e-07 | 7.5632e-07 | -0.2097727 | 1.7385e-07 | 6.954e-07 | -0.3986364 | 1.323e-07 | 5.292e-07 | -0.4842273 | 1.1347e-07 | 4.5388e-07 | -0.6210455 | 8.337e-08 | 3.3348e-07 | -0.7648636 | 5.173e-08 | 2.0692e-07 | -0.7828182 | 4.778e-08 | 1.9112e-07 | -1 |  |  | -1 |  |  | -1 |  |  | -1 |  |  | -1 |  |  | -1
C1005X7R1V224K050BE | TDK | 2.2e-07 | 10 | 35 | X7R | 0402 | 1005 | 0.0005 | 0.0005 | 0.001 | 2.2e-07 | 8.8e-07 | 0.004954545 | 2.2109e-07 | 8.8436e-07 | 0.006181818 | 2.2136e-07 | 8.8544e-07 | -0.02363636 | 2.148e-07 | 8.592e-07 | -0.05518182 | 2.0786e-07 | 8.3144e-07 | -0.08945455 | 2.0032e-07 | 8.0128e-07 | -0.1405455 | 1.8908e-07 | 7.5632e-07 | -0.2097727 | 1.7385e-07 | 6.954e-07 | -0.3986364 | 1.323e-07 | 5.292e-07 | -0.4842273 | 1.1347e-07 | 4.5388e-07 | -0.6210455 | 8.337e-08 | 3.3348e-07 | -0.7648636 | 5.173e-08 | 2.0692e-07 | -0.7828182 | 4.778e-08 | 1.9112e-07 | -0.8581818 | 3.12e-08 | 1.248e-07 | -1 |  |  | -1 |  |  | -1 |  |  | -1 |  |  | -1
GCM21BR71C225KA49 | Murata | 2.2e-06 | 10 | 16 | X7R | 0805 | 2012 | 0.00125 | 0.00125 | 0.002 | 2.2e-06 | 7.04e-07 | 0.004807692 | 2.210577e-06 | 7.073846e-07 | 0.004807692 | 2.210577e-06 | 7.073846e-07 | -0.009615385 | 2.178846e-06 | 6.972308e-07 | -0.02403846 | 2.147115e-06 | 6.870769e-07 | -0.03846154 | 2.115385e-06 | 6.769231e-07 | -0.06730769 | 2.051923e-06 | 6.566154e-07 | -0.1153846 | 1.946154e-06 | 6.227692e-07 | -0.2884615 | 1.565385e-06 | 5.009231e-07 | -0.3846154 | 1.353846e-06 | 4.332308e-07 | -0.5360577 | 1.020673e-06 | 3.266154e-07 | -1 | 0 | 0 | -1 | 0 | 0 | -1 | 0 | 0 | -1 | 0 | 0 | -1 | 0 | 0 | -1 | 0 | 0 | -1 | 0 | 0 | -1 | 0 | 0
885012206051 | Würth | 6.8e-07 | 10 | 16 | X7R | 0603 | 1608 | 0.0008 | 0.0008 | 0.0016 | 6.8e-07 | 6.640625e-07 | 0.00695 | 6.845e-07 | 6.68457e-07 | 0.0086875 | 6.85625e-07 | 6.695557e-07 | -0.000275 | 6.794375e-07 | 6.635132e-07 | -0.01463125 | 6.6975e-07 | 6.540527e-07 | -0.03795 | 6.54e-07 | 6.38671875e-07 | -0.07315 | 6.30125e-07 | 6.153564e-07 | -0.128725 | 5.919375e-07 | 5.78064e-07 | -0.31225 | 4.6725e-07 | 4.562988e-07 | -0.411 | 4.005e-07 | 3.911133e-07 | -0.574 | 2.9e-07 | 2.83203125e-07 |  |  | 0 |  |  | 0 |  |  | 0 |  |  | 0 |  |  | 0 |  |  | 0 |  |  | 0 |  |  | 0
CGA2B1X5R1C224K050BC Equiv. C1005X5R1C224K for Auto | TDK | 2.2e-07 | 10 | 16 | X5R | 0402 | 1005 | 0.0005 | 0.0005 | 0.001 | 2.2e-07 | 8.8e-07 | -0.01359091 | 2.1701e-07 | 8.6804e-07 | -0.017 | 2.1626e-07 | 8.6504e-07 | -0.06522727 | 2.0565e-07 | 8.226e-07 | -0.09813636 | 1.9841e-07 | 7.9364e-07 | -0.1384545 | 1.8954e-07 | 7.5816e-07 | -0.1893182 | 1.7835e-07 | 7.134e-07 | -0.2790455 | 1.5861e-07 | 6.3444e-07 | -0.4855455 | 1.1318e-07 | 4.5272e-07 | -0.5701818 | 9.456e-08 | 3.7824e-07 | -0.6949091 | 6.712e-08 | 2.6848e-07 | -1 |  |  | -1 |  |  | -1 |  |  | -1 |  |  | -1 |  |  | -1 |  |  | -1 |  |  | -1
CGA2B1X5R1C224M050BC Equiv. C1005X5R1C224M for Auto | TDK | 2.2e-07 | 20 | 16 | X5R | 0402 | 1005 | 0.0005 | 0.0005 | 0.001 | 2.2e-07 | 8.8e-07 | -0.01359091 | 2.1701e-07 | 8.6804e-07 | -0.017 | 2.1626e-07 | 8.6504e-07 | -0.06522727 | 2.0565e-07 | 8.226e-07 | -0.09813636 | 1.9841e-07 | 7.9364e-07 | -0.1384545 | 1.8954e-07 | 7.5816e-07 | -0.1893182 | 1.7835e-07 | 7.134e-07 | -0.2790455 | 1.5861e-07 | 6.3444e-07 | -0.4855455 | 1.1318e-07 | 4.5272e-07 | -0.5701818 | 9.456e-08 | 3.7824e-07 | -0.6949091 | 6.712e-08 | 2.6848e-07 | -1 |  |  | -1 |  |  | -1 |  |  | -1 |  |  | -1 |  |  | -1 |  |  | -1 |  |  | -1
C1005X5R1C224K050BB | TDK | 2.2e-07 | 10 | 16 | X5R | 0402 | 1005 | 0.0005 | 0.0005 | 0.001 | 2.2e-07 | 8.8e-07 | -0.01359091 | 2.1701e-07 | 8.6804e-07 | -0.017 | 2.1626e-07 | 8.6504e-07 | -0.06522727 | 2.0565e-07 | 8.226e-07 | -0.09813636 | 1.9841e-07 | 7.9364e-07 | -0.1384545 | 1.8954e-07 | 7.5816e-07 | -0.1893182 | 1.7835e-07 | 7.134e-07 | -0.2790455 | 1.5861e-07 | 6.3444e-07 | -0.4855455 | 1.1318e-07 | 4.5272e-07 | -0.5701818 | 9.456e-08 | 3.7824e-07 | -0.6949091 | 6.712e-08 | 2.6848e-07 | -1 |  |  | -1 |  |  | -1 |  |  | -1 |  |  | -1 |  |  | -1 |  |  | -1 |  |  | -1
C1005X5R1E224K050BC | TDK | 2.2e-07 | 10 | 25 | X5R | 0402 | 1005 | 0.0005 | 0.0005 | 0.001 | 2.2e-07 | 8.8e-07 | -0.01359091 | 2.1701e-07 | 8.6804e-07 | -0.017 | 2.1626e-07 | 8.6504e-07 | -0.06522727 | 2.0565e-07 | 8.226e-07 | -0.09813636 | 1.9841e-07 | 7.9364e-07 | -0.1384545 | 1.8954e-07 | 7.5816e-07 | -0.1893182 | 1.7835e-07 | 7.134e-07 | -0.2790455 | 1.5861e-07 | 6.3444e-07 | -0.4855455 | 1.1318e-07 | 4.5272e-07 | -0.5701818 | 9.456e-08 | 3.7824e-07 | -0.6949091 | 6.712e-08 | 2.6848e-07 | -0.8097273 | 4.186e-08 | 1.6744e-07 | -0.8240455 | 3.871e-08 | 1.5484e-07 | -1 |  |  | -1 |  |  | -1 |  |  | -1 |  |  | -1 |  |  | -1
C1005X7R1C224K050BC | TDK | 2.2e-07 | 10 | 16 | X7R | 0402 | 1005 | 0.0005 | 0.0005 | 0.001 | 2.2e-07 | 8.8e-07 | -0.01359091 | 2.1701e-07 | 8.6804e-07 | -0.017 | 2.1626e-07 | 8.6504e-07 | -0.06522727 | 2.0565e-07 | 8.226e-07 | -0.09813636 | 1.9841e-07 | 7.9364e-07 | -0.1384545 | 1.8954e-07 | 7.5816e-07 | -0.1893182 | 1.7835e-07 | 7.134e-07 | -0.2790455 | 1.5861e-07 | 6.3444e-07 | -0.4855455 | 1.1318e-07 | 4.5272e-07 | -0.5701818 | 9.456e-08 | 3.7824e-07 | -0.6949091 | 6.712e-08 | 2.6848e-07 | -1 |  |  | -1 |  |  | -1 |  |  | -1 |  |  | -1 |  |  | -1 |  |  | -1 |  |  | -1
885012209014 | Würth | 1e-05 | 10 | 16 | X7R | 1210 | 3225 | 0.002 | 0.0025 | 0.0032 | 1e-05 | 6.25e-07 | 0.01112 | 1.008e-05 | 6.3e-07 | 0.0139 | 1.01e-05 | 6.3125e-07 | 0.02145 | 1.025e-05 | 6.40625e-07 | 0.011659 | 1.0131e-05 | 6.331875e-07 | -0.00267 | 9.97e-06 | 6.23125e-07 | -0.0314 | 9.69e-06 | 6.05625e-07 | -0.07777 | 9.223e-06 | 5.764375e-07 | -0.237 | 7.63e-06 | 4.76875e-07 | -0.325 | 6.75e-06 | 4.21875e-07 | -0.481 | 5.19e-06 | 3.24375e-07 |  |  | 0 |  |  | 0 |  |  | 0 |  |  | 0 |  |  | 0 |  |  | 0 |  |  | 0 |  |  | 0
CGA4J3X7R1H225K125AB Equiv. C2012X7R1H225K for Auto | TDK | 2.2e-06 | 10 | 50 | X7R | 0805 | 2012 | 0.00125 | 0.00125 | 0.002 | 2.2e-06 | 7.04e-07 | 0.009090909 | 2.22e-06 | 7.104e-07 | 0.01363636 | 2.23e-06 | 7.136e-07 | 0.009090909 | 2.22e-06 | 7.104e-07 | 0 | 2.2e-06 | 7.04e-07 | -0.009090909 | 2.18e-06 | 6.976e-07 | -0.03181818 | 2.13e-06 | 6.816e-07 | -0.05909091 | 2.07e-06 | 6.624e-07 | -0.1681818 | 1.83e-06 | 5.856e-07 | -0.2272727 | 1.7e-06 | 5.44e-07 | -0.35 | 1.43e-06 | 4.576e-07 | -0.5409091 | 1.01e-06 | 3.232e-07 | -0.5654182 | 9.5608e-07 | 3.059456e-07 | -0.7103727 | 6.3718e-07 | 2.038976e-07 | -0.7174455 | 6.2162e-07 | 1.989184e-07 | -0.8023273 | 4.3488e-07 | 1.391616e-07 | -0.8164727 | 4.0376e-07 | 1.292032e-07 | -1 |  |  | -1
CGA4J3X7R1H225M125AB Equiv. C2012X7R1H225M for Auto | TDK | 2.2e-06 | 20 | 50 | X7R | 0805 | 2012 | 0.00125 | 0.00125 | 0.002 | 2.2e-06 | 7.04e-07 | 0.009090909 | 2.22e-06 | 7.104e-07 | 0.01363636 | 2.23e-06 | 7.136e-07 | 0.009090909 | 2.22e-06 | 7.104e-07 | 0 | 2.2e-06 | 7.04e-07 | -0.009090909 | 2.18e-06 | 6.976e-07 | -0.03181818 | 2.13e-06 | 6.816e-07 | -0.05909091 | 2.07e-06 | 6.624e-07 | -0.1681818 | 1.83e-06 | 5.856e-07 | -0.2272727 | 1.7e-06 | 5.44e-07 | -0.35 | 1.43e-06 | 4.576e-07 | -0.5409091 | 1.01e-06 | 3.232e-07 | -0.5654182 | 9.5608e-07 | 3.059456e-07 | -0.7103727 | 6.3718e-07 | 2.038976e-07 | -0.7174455 | 6.2162e-07 | 1.989184e-07 | -0.8023273 | 4.3488e-07 | 1.391616e-07 | -0.8164727 | 4.0376e-07 | 1.292032e-07 | -1 |  |  | -1
CGA4J1X8L1V225K125AC Equiv. C2012X8L1V225K for Auto | TDK | 2.2e-06 | 10 | 35 | X8L | 0805 | 2012 | 0.00125 | 0.00125 | 0.002 | 2.2e-06 | 7.04e-07 | 0.009090909 | 2.22e-06 | 7.104e-07 | 0.01363636 | 2.23e-06 | 7.136e-07 | 0.009090909 | 2.22e-06 | 7.104e-07 | 0 | 2.2e-06 | 7.04e-07 | -0.009090909 | 2.18e-06 | 6.976e-07 | -0.03181818 | 2.13e-06 | 6.816e-07 | -0.05909091 | 2.07e-06 | 6.624e-07 | -0.1681818 | 1.83e-06 | 5.856e-07 | -0.2272727 | 1.7e-06 | 5.44e-07 | -0.35 | 1.43e-06 | 4.576e-07 | -0.5409091 | 1.01e-06 | 3.232e-07 | -0.5654182 | 9.5608e-07 | 3.059456e-07 | -0.7103727 | 6.3718e-07 | 2.038976e-07 | -1 |  |  | -1 |  |  | -1 |  |  | -1 |  |  | -1
CGA4J3X8L1E225K125AB Equiv. C2012X8L1E225K for Auto | TDK | 2.2e-06 | 10 | 25 | X8L | 0805 | 2012 | 0.00125 | 0.00125 | 0.002 | 2.2e-06 | 7.04e-07 | 0.009090909 | 2.22e-06 | 7.104e-07 | 0.01363636 | 2.23e-06 | 7.136e-07 | 0.009090909 | 2.22e-06 | 7.104e-07 | 0 | 2.2e-06 | 7.04e-07 | -0.009090909 | 2.18e-06 | 6.976e-07 | -0.03181818 | 2.13e-06 | 6.816e-07 | -0.05909091 | 2.07e-06 | 6.624e-07 | -0.1681818 | 1.83e-06 | 5.856e-07 | -0.2272727 | 1.7e-06 | 5.44e-07 | -0.35 | 1.43e-06 | 4.576e-07 | -0.5409091 | 1.01e-06 | 3.232e-07 | -0.5654182 | 9.5608e-07 | 3.059456e-07 | -1 |  |  | -1 |  |  | -1 |  |  | -1 |  |  | -1 |  |  | -1
C2012X8L1E225K125AB | TDK | 2.2e-06 | 10 | 25 | X8L | 0805 | 2012 | 0.00125 | 0.00125 | 0.002 | 2.2e-06 | 7.04e-07 | 0.009090909 | 2.22e-06 | 7.104e-07 | 0.01363636 | 2.23e-06 | 7.136e-07 | 0.009090909 | 2.22e-06 | 7.104e-07 | 0 | 2.2e-06 | 7.04e-07 | -0.009090909 | 2.18e-06 | 6.976e-07 | -0.03181818 | 2.13e-06 | 6.816e-07 | -0.05909091 | 2.07e-06 | 6.624e-07 | -0.1681818 | 1.83e-06 | 5.856e-07 | -0.2272727 | 1.7e-06 | 5.44e-07 | -0.35 | 1.43e-06 | 4.576e-07 | -0.5409091 | 1.01e-06 | 3.232e-07 | -0.5654182 | 9.5608e-07 | 3.059456e-07 | -1 |  |  | -1 |  |  | -1 |  |  | -1 |  |  | -1 |  |  | -1
885012209028 | Würth | 1e-05 | 10 | 25 | X7R | 1210 | 3225 | 0.002 | 0.0025 | 0.0032 | 1e-05 | 6.25e-07 | 0.00701 | 1.006e-05 | 6.2875e-07 | 0.00933 | 1.01e-05 | 6.3125e-07 | 0.00632 | 1.01e-05 | 6.3125e-07 | -0.0113184 | 9.9112e-06 | 6.1945e-07 | -0.026752 | 9.746e-06 | 6.09125e-07 | -0.0488 | 9.51e-06 | 5.94375e-07 | -0.091024 | 9.0888e-06 | 5.6805e-07 | -0.221 | 7.79e-06 | 4.86875e-07 | -0.2922 | 7.078e-06 | 4.42375e-07 | -0.424 | 5.76e-06 | 3.6e-07 | -0.614 | 3.86e-06 | 2.4125e-07 | -0.632 | 3.68e-06 | 2.3e-07 |  |  | 0 |  |  | 0 |  |  | 0 |  |  | 0 |  |  | 0 |  |  | 0
GCJ21BD71H225KE02 | Murata | 2.2e-06 | 10 | 50 | X7T | 0805 | 2012 | 0.00125 | 0.00125 | 0.002 | 2.2e-06 | 7.04e-07 | 0 | 2.2e-06 | 7.04e-07 | 0 | 2.2e-06 | 7.04e-07 | -0.00952381 | 2.179048e-06 | 6.972952e-07 | -0.01904762 | 2.158095e-06 | 6.905905e-07 | -0.02857143 | 2.137143e-06 | 6.838857e-07 | -0.04761905 | 2.095238e-06 | 6.704762e-07 | -0.07142857 | 2.042857e-06 | 6.537143e-07 | -0.152381 | 1.864762e-06 | 5.967238e-07 | -0.2 | 1.76e-06 | 5.632e-07 | -0.3 | 1.54e-06 | 4.928e-07 | -0.4761905 | 1.152381e-06 | 3.687619e-07 | -0.4952381 | 1.110476e-06 | 3.553524e-07 | -0.6461905 | 7.78381e-07 | 2.490819e-07 | -0.657619 | 7.532381e-07 | 2.410362e-07 | -0.7566667 | 5.353333e-07 | 1.713067e-07 | -0.767619 | 5.112381e-07 | 1.635962e-07 | -1 | 0 | 0 | -1 | 0 | 0
GCJ21BD7YA225KE02 | Murata | 2.2e-06 | 10 | 35 | X7T | 0805 | 2012 | 0.00125 | 0.00125 | 0.002 | 2.2e-06 | 7.04e-07 | 0 | 2.2e-06 | 7.04e-07 | 0 | 2.2e-06 | 7.04e-07 | -0.00952381 | 2.179048e-06 | 6.972952e-07 | -0.01904762 | 2.158095e-06 | 6.905905e-07 | -0.02857143 | 2.137143e-06 | 6.838857e-07 | -0.04761905 | 2.095238e-06 | 6.704762e-07 | -0.07142857 | 2.042857e-06 | 6.537143e-07 | -0.152381 | 1.864762e-06 | 5.967238e-07 | -0.2 | 1.76e-06 | 5.632e-07 | -0.3 | 1.54e-06 | 4.928e-07 | -0.4761905 | 1.152381e-06 | 3.687619e-07 | -0.4952381 | 1.110476e-06 | 3.553524e-07 | -0.6461905 | 7.78381e-07 | 2.490819e-07 | -1 | 0 | 0 | -1 | 0 | 0 | -1 | 0 | 0 | -1 | 0 | 0 | -1 | 0 | 0
CGA9N3X7R1C476M230KB Equiv. C5750X7R1C476M for Auto | TDK | 4.7e-05 | 20 | 16 | X7R | 2220 | 5750 | 0.0023 | 0.005 | 0.0057 | 4.7e-05 | 7.170099e-07 | 0.02510638 | 4.818e-05 | 7.350114e-07 | 0.0312766 | 4.847e-05 | 7.394355e-07 | 0.01510638 | 4.771e-05 | 7.278413e-07 | -0.006595745 | 4.669e-05 | 7.122807e-07 | -0.03106383 | 4.554e-05 | 6.947368e-07 | -0.07638298 | 4.341e-05 | 6.622426e-07 | -0.1431915 | 4.027e-05 | 6.143402e-07 | -0.3414894 | 3.095e-05 | 4.721587e-07 | -0.4317021 | 2.671e-05 | 4.074752e-07 | -0.5757447 | 1.994e-05 | 3.041953e-07 | -1 |  |  | -1 |  |  | -1 |  |  | -1 |  |  | -1 |  |  | -1 |  |  | -1 |  |  | -1
C5750X5R1C476M230KA | TDK | 4.7e-05 | 20 | 16 | X5R | 2220 | 5750 | 0.0023 | 0.005 | 0.0057 | 4.7e-05 | 7.170099e-07 | 0.02510638 | 4.818e-05 | 7.350114e-07 | 0.0312766 | 4.847e-05 | 7.394355e-07 | 0.01510638 | 4.771e-05 | 7.278413e-07 | -0.006595745 | 4.669e-05 | 7.122807e-07 | -0.03106383 | 4.554e-05 | 6.947368e-07 | -0.07638298 | 4.341e-05 | 6.622426e-07 | -0.1431915 | 4.027e-05 | 6.143402e-07 | -0.3414894 | 3.095e-05 | 4.721587e-07 | -0.4317021 | 2.671e-05 | 4.074752e-07 | -0.5757447 | 1.994e-05 | 3.041953e-07 | -1 |  |  | -1 |  |  | -1 |  |  | -1 |  |  | -1 |  |  | -1 |  |  | -1 |  |  | -1
C5750X7R1C476M230KB | TDK | 4.7e-05 | 20 | 16 | X7R | 2220 | 5750 | 0.0023 | 0.005 | 0.0057 | 4.7e-05 | 7.170099e-07 | 0.02510638 | 4.818e-05 | 7.350114e-07 | 0.0312766 | 4.847e-05 | 7.394355e-07 | 0.01510638 | 4.771e-05 | 7.278413e-07 | -0.006595745 | 4.669e-05 | 7.122807e-07 | -0.03106383 | 4.554e-05 | 6.947368e-07 | -0.07638298 | 4.341e-05 | 6.622426e-07 | -0.1431915 | 4.027e-05 | 6.143402e-07 | -0.3414894 | 3.095e-05 | 4.721587e-07 | -0.4317021 | 2.671e-05 | 4.074752e-07 | -0.5757447 | 1.994e-05 | 3.041953e-07 | -1 |  |  | -1 |  |  | -1 |  |  | -1 |  |  | -1 |  |  | -1 |  |  | -1 |  |  | -1
GRM155R61H224KE01 | Murata | 2.2e-07 | 10 | 50 | X5R | 0402 | 1005 | 0.0005 | 0.0005 | 0.001 | 2.2e-07 | 8.8e-07 | 0.04511278 | 2.299248e-07 | 9.196992e-07 | 0.04511278 | 2.299248e-07 | 9.196992e-07 | -0.007518797 | 2.183459e-07 | 8.733835e-07 | -0.06766917 | 2.051128e-07 | 8.204511e-07 | -0.1203008 | 1.935338e-07 | 7.741353e-07 | -0.2030075 | 1.753383e-07 | 7.013534e-07 | -0.2954887 | 1.549925e-07 | 6.199699e-07 | -0.5045113 | 1.090075e-07 | 4.360301e-07 | -0.5804511 | 9.230075e-08 | 3.69203e-07 | -0.6819549 | 6.996992e-08 | 2.798797e-07 | -0.7774436 | 4.896241e-08 | 1.958496e-07 | -0.7834586 | 4.76391e-08 | 1.905564e-07 | -0.8172932 | 4.019549e-08 | 1.60782e-07 | -0.818797 | 3.986466e-08 | 1.594586e-07 | -0.8157895 | 4.052632e-08 | 1.621053e-07 | -0.812782 | 4.118797e-08 | 1.647519e-07 | -1 | 0 | 0 | -1 | 0 | 0
GRM155R61H224ME01 | Murata | 2.2e-07 | 20 | 50 | X5R | 0402 | 1005 | 0.0005 | 0.0005 | 0.001 | 2.2e-07 | 8.8e-07 | 0.04511278 | 2.299248e-07 | 9.196992e-07 | 0.04511278 | 2.299248e-07 | 9.196992e-07 | -0.007518797 | 2.183459e-07 | 8.733835e-07 | -0.06766917 | 2.051128e-07 | 8.204511e-07 | -0.1203008 | 1.935338e-07 | 7.741353e-07 | -0.2030075 | 1.753383e-07 | 7.013534e-07 | -0.2954887 | 1.549925e-07 | 6.199699e-07 | -0.5045113 | 1.090075e-07 | 4.360301e-07 | -0.5804511 | 9.230075e-08 | 3.69203e-07 | -0.6819549 | 6.996992e-08 | 2.798797e-07 | -0.7774436 | 4.896241e-08 | 1.958496e-07 | -0.7834586 | 4.76391e-08 | 1.905564e-07 | -0.8172932 | 4.019549e-08 | 1.60782e-07 | -0.818797 | 3.986466e-08 | 1.594586e-07 | -0.8157895 | 4.052632e-08 | 1.621053e-07 | -0.812782 | 4.118797e-08 | 1.647519e-07 | -1 | 0 | 0 | -1 | 0 | 0
GRM155R61J224KE01 | Murata | 2.2e-07 | 10 | 63 | X5R | 0402 | 1005 | 0.0005 | 0.0005 | 0.001 | 2.2e-07 | 8.8e-07 | 0.04511278 | 2.299248e-07 | 9.196992e-07 | 0.04511278 | 2.299248e-07 | 9.196992e-07 | -0.007518797 | 2.183459e-07 | 8.733835e-07 | -0.06766917 | 2.051128e-07 | 8.204511e-07 | -0.1203008 | 1.935338e-07 | 7.741353e-07 | -0.2030075 | 1.753383e-07 | 7.013534e-07 | -0.2954887 | 1.549925e-07 | 6.199699e-07 | -0.5045113 | 1.090075e-07 | 4.360301e-07 | -0.5804511 | 9.230075e-08 | 3.69203e-07 | -0.6819549 | 6.996992e-08 | 2.798797e-07 | -0.7774436 | 4.896241e-08 | 1.958496e-07 | -0.7834586 | 4.76391e-08 | 1.905564e-07 | -0.8172932 | 4.019549e-08 | 1.60782e-07 | -0.818797 | 3.986466e-08 | 1.594586e-07 | -0.8157895 | 4.052632e-08 | 1.621053e-07 | -0.812782 | 4.118797e-08 | 1.647519e-07 | -1 | 0 | 0 | -1 | 0 | 0
GRM155R61J224ME01 | Murata | 2.2e-07 | 20 | 63 | X5R | 0402 | 1005 | 0.0005 | 0.0005 | 0.001 | 2.2e-07 | 8.8e-07 | 0.04511278 | 2.299248e-07 | 9.196992e-07 | 0.04511278 | 2.299248e-07 | 9.196992e-07 | -0.007518797 | 2.183459e-07 | 8.733835e-07 | -0.06766917 | 2.051128e-07 | 8.204511e-07 | -0.1203008 | 1.935338e-07 | 7.741353e-07 | -0.2030075 | 1.753383e-07 | 7.013534e-07 | -0.2954887 | 1.549925e-07 | 6.199699e-07 | -0.5045113 | 1.090075e-07 | 4.360301e-07 | -0.5804511 | 9.230075e-08 | 3.69203e-07 | -0.6819549 | 6.996992e-08 | 2.798797e-07 | -0.7774436 | 4.896241e-08 | 1.958496e-07 | -0.7834586 | 4.76391e-08 | 1.905564e-07 | -0.8172932 | 4.019549e-08 | 1.60782e-07 | -0.818797 | 3.986466e-08 | 1.594586e-07 | -0.8157895 | 4.052632e-08 | 1.621053e-07 | -0.812782 | 4.118797e-08 | 1.647519e-07 | -1 | 0 | 0 | -1 | 0 | 0
GRM155C81E224KE01 | Murata | 2.2e-07 | 10 | 25 | X6S | 0402 | 1005 | 0.0005 | 0.0005 | 0.001 | 2.2e-07 | 8.8e-07 | 0.04511278 | 2.299248e-07 | 9.196992e-07 | 0.04511278 | 2.299248e-07 | 9.196992e-07 | -0.007518797 | 2.183459e-07 | 8.733835e-07 | -0.06766917 | 2.051128e-07 | 8.204511e-07 | -0.1203008 | 1.935338e-07 | 7.741353e-07 | -0.2030075 | 1.753383e-07 | 7.013534e-07 | -0.2954887 | 1.549925e-07 | 6.199699e-07 | -0.5045113 | 1.090075e-07 | 4.360301e-07 | -0.5804511 | 9.230075e-08 | 3.69203e-07 | -0.6819549 | 6.996992e-08 | 2.798797e-07 | -0.7774436 | 4.896241e-08 | 1.958496e-07 | -0.7834586 | 4.76391e-08 | 1.905564e-07 | -1 | 0 | 0 | -1 | 0 | 0 | -1 | 0 | 0 | -1 | 0 | 0 | -1 | 0 | 0 | -1 | 0 | 0
GRM155C8YA224KE01 | Murata | 2.2e-07 | 10 | 35 | X6S | 0402 | 1005 | 0.0005 | 0.0005 | 0.001 | 2.2e-07 | 8.8e-07 | 0.04511278 | 2.299248e-07 | 9.196992e-07 | 0.04511278 | 2.299248e-07 | 9.196992e-07 | -0.007518797 | 2.183459e-07 | 8.733835e-07 | -0.06766917 | 2.051128e-07 | 8.204511e-07 | -0.1203008 | 1.935338e-07 | 7.741353e-07 | -0.2030075 | 1.753383e-07 | 7.013534e-07 | -0.2954887 | 1.549925e-07 | 6.199699e-07 | -0.5045113 | 1.090075e-07 | 4.360301e-07 | -0.5804511 | 9.230075e-08 | 3.69203e-07 | -0.6819549 | 6.996992e-08 | 2.798797e-07 | -0.7774436 | 4.896241e-08 | 1.958496e-07 | -0.7834586 | 4.76391e-08 | 1.905564e-07 | -0.8172932 | 4.019549e-08 | 1.60782e-07 | -1 | 0 | 0 | -1 | 0 | 0 | -1 | 0 | 0 | -1 | 0 | 0 | -1 | 0 | 0
GRM155C8YA224ME01 | Murata | 2.2e-07 | 20 | 35 | X6S | 0402 | 1005 | 0.0005 | 0.0005 | 0.001 | 2.2e-07 | 8.8e-07 | 0.04511278 | 2.299248e-07 | 9.196992e-07 | 0.04511278 | 2.299248e-07 | 9.196992e-07 | -0.007518797 | 2.183459e-07 | 8.733835e-07 | -0.06766917 | 2.051128e-07 | 8.204511e-07 | -0.1203008 | 1.935338e-07 | 7.741353e-07 | -0.2030075 | 1.753383e-07 | 7.013534e-07 | -0.2954887 | 1.549925e-07 | 6.199699e-07 | -0.5045113 | 1.090075e-07 | 4.360301e-07 | -0.5804511 | 9.230075e-08 | 3.69203e-07 | -0.6819549 | 6.996992e-08 | 2.798797e-07 | -0.7774436 | 4.896241e-08 | 1.958496e-07 | -0.7834586 | 4.76391e-08 | 1.905564e-07 | -0.8172932 | 4.019549e-08 | 1.60782e-07 | -1 | 0 | 0 | -1 | 0 | 0 | -1 | 0 | 0 | -1 | 0 | 0 | -1 | 0 | 0
GRM155R61E224KE01 | Murata | 2.2e-07 | 10 | 25 | X5R | 0402 | 1005 | 0.0005 | 0.0005 | 0.001 | 2.2e-07 | 8.8e-07 | 0.04511278 | 2.299248e-07 | 9.196992e-07 | 0.04511278 | 2.299248e-07 | 9.196992e-07 | -0.007518797 | 2.183459e-07 | 8.733835e-07 | -0.06766917 | 2.051128e-07 | 8.204511e-07 | -0.1203008 | 1.935338e-07 | 7.741353e-07 | -0.2030075 | 1.753383e-07 | 7.013534e-07 | -0.2954887 | 1.549925e-07 | 6.199699e-07 | -0.5045113 | 1.090075e-07 | 4.360301e-07 | -0.5804511 | 9.230075e-08 | 3.69203e-07 | -0.6819549 | 6.996992e-08 | 2.798797e-07 | -0.7774436 | 4.896241e-08 | 1.958496e-07 | -0.7834586 | 4.76391e-08 | 1.905564e-07 | -1 | 0 | 0 | -1 | 0 | 0 | -1 | 0 | 0 | -1 | 0 | 0 | -1 | 0 | 0 | -1 | 0 | 0
GRT155C81E224KE01 | Murata | 2.2e-07 | 10 | 25 | X6S | 0402 | 1005 | 0.0005 | 0.0005 | 0.001 | 2.2e-07 | 8.8e-07 | 0.04511278 | 2.299248e-07 | 9.196992e-07 | 0.04511278 | 2.299248e-07 | 9.196992e-07 | -0.007518797 | 2.183459e-07 | 8.733835e-07 | -0.06766917 | 2.051128e-07 | 8.204511e-07 | -0.1203008 | 1.935338e-07 | 7.741353e-07 | -0.2030075 | 1.753383e-07 | 7.013534e-07 | -0.2954887 | 1.549925e-07 | 6.199699e-07 | -0.5045113 | 1.090075e-07 | 4.360301e-07 | -0.5804511 | 9.230075e-08 | 3.69203e-07 | -0.6819549 | 6.996992e-08 | 2.798797e-07 | -0.7774436 | 4.896241e-08 | 1.958496e-07 | -0.7834586 | 4.76391e-08 | 1.905564e-07 | -1 | 0 | 0 | -1 | 0 | 0 | -1 | 0 | 0 | -1 | 0 | 0 | -1 | 0 | 0 | -1 | 0 | 0
GRT155C8YA224KE01 | Murata | 2.2e-07 | 10 | 35 | X6S | 0402 | 1005 | 0.0005 | 0.0005 | 0.001 | 2.2e-07 | 8.8e-07 | 0.04511278 | 2.299248e-07 | 9.196992e-07 | 0.04511278 | 2.299248e-07 | 9.196992e-07 | -0.007518797 | 2.183459e-07 | 8.733835e-07 | -0.06766917 | 2.051128e-07 | 8.204511e-07 | -0.1203008 | 1.935338e-07 | 7.741353e-07 | -0.2030075 | 1.753383e-07 | 7.013534e-07 | -0.2954887 | 1.549925e-07 | 6.199699e-07 | -0.5045113 | 1.090075e-07 | 4.360301e-07 | -0.5804511 | 9.230075e-08 | 3.69203e-07 | -0.6819549 | 6.996992e-08 | 2.798797e-07 | -0.7774436 | 4.896241e-08 | 1.958496e-07 | -0.7834586 | 4.76391e-08 | 1.905564e-07 | -0.8172932 | 4.019549e-08 | 1.60782e-07 | -1 | 0 | 0 | -1 | 0 | 0 | -1 | 0 | 0 | -1 | 0 | 0 | -1 | 0 | 0
GRT155R61E224KE01 | Murata | 2.2e-07 | 10 | 25 | X5R | 0402 | 1005 | 0.0005 | 0.0005 | 0.001 | 2.2e-07 | 8.8e-07 | 0.04511278 | 2.299248e-07 | 9.196992e-07 | 0.04511278 | 2.299248e-07 | 9.196992e-07 | -0.007518797 | 2.183459e-07 | 8.733835e-07 | -0.06766917 | 2.051128e-07 | 8.204511e-07 | -0.1203008 | 1.935338e-07 | 7.741353e-07 | -0.2030075 | 1.753383e-07 | 7.013534e-07 | -0.2954887 | 1.549925e-07 | 6.199699e-07 | -0.5045113 | 1.090075e-07 | 4.360301e-07 | -0.5804511 | 9.230075e-08 | 3.69203e-07 | -0.6819549 | 6.996992e-08 | 2.798797e-07 | -0.7774436 | 4.896241e-08 | 1.958496e-07 | -0.7834586 | 4.76391e-08 | 1.905564e-07 | -1 | 0 | 0 | -1 | 0 | 0 | -1 | 0 | 0 | -1 | 0 | 0 | -1 | 0 | 0 | -1 | 0 | 0
GRT155R6YA224KE01 | Murata | 2.2e-07 | 10 | 35 | X5R | 0402 | 1005 | 0.0005 | 0.0005 | 0.001 | 2.2e-07 | 8.8e-07 | 0.04511278 | 2.299248e-07 | 9.196992e-07 | 0.04511278 | 2.299248e-07 | 9.196992e-07 | -0.007518797 | 2.183459e-07 | 8.733835e-07 | -0.06766917 | 2.051128e-07 | 8.204511e-07 | -0.1203008 | 1.935338e-07 | 7.741353e-07 | -0.2030075 | 1.753383e-07 | 7.013534e-07 | -0.2954887 | 1.549925e-07 | 6.199699e-07 | -0.5045113 | 1.090075e-07 | 4.360301e-07 | -0.5804511 | 9.230075e-08 | 3.69203e-07 | -0.6819549 | 6.996992e-08 | 2.798797e-07 | -0.7774436 | 4.896241e-08 | 1.958496e-07 | -0.7834586 | 4.76391e-08 | 1.905564e-07 | -0.8172932 | 4.019549e-08 | 1.60782e-07 | -1 | 0 | 0 | -1 | 0 | 0 | -1 | 0 | 0 | -1 | 0 | 0 | -1 | 0 | 0
GXT155C81E224KE01 | Murata | 2.2e-07 | 10 | 25 | X6S | 0402 | 1005 | 0.0005 | 0.0005 | 0.001 | 2.2e-07 | 8.8e-07 | 0.04511278 | 2.299248e-07 | 9.196992e-07 | 0.04511278 | 2.299248e-07 | 9.196992e-07 | -0.007518797 | 2.183459e-07 | 8.733835e-07 | -0.06766917 | 2.051128e-07 | 8.204511e-07 | -0.1203008 | 1.935338e-07 | 7.741353e-07 | -0.2030075 | 1.753383e-07 | 7.013534e-07 | -0.2954887 | 1.549925e-07 | 6.199699e-07 | -0.5045113 | 1.090075e-07 | 4.360301e-07 | -0.5804511 | 9.230075e-08 | 3.69203e-07 | -0.6819549 | 6.996992e-08 | 2.798797e-07 | -0.7774436 | 4.896241e-08 | 1.958496e-07 | -0.7834586 | 4.76391e-08 | 1.905564e-07 | -1 | 0 | 0 | -1 | 0 | 0 | -1 | 0 | 0 | -1 | 0 | 0 | -1 | 0 | 0 | -1 | 0 | 0
GXT155C8YA224KE01 | Murata | 2.2e-07 | 10 | 35 | X6S | 0402 | 1005 | 0.0005 | 0.0005 | 0.001 | 2.2e-07 | 8.8e-07 | 0.04511278 | 2.299248e-07 | 9.196992e-07 | 0.04511278 | 2.299248e-07 | 9.196992e-07 | -0.007518797 | 2.183459e-07 | 8.733835e-07 | -0.06766917 | 2.051128e-07 | 8.204511e-07 | -0.1203008 | 1.935338e-07 | 7.741353e-07 | -0.2030075 | 1.753383e-07 | 7.013534e-07 | -0.2954887 | 1.549925e-07 | 6.199699e-07 | -0.5045113 | 1.090075e-07 | 4.360301e-07 | -0.5804511 | 9.230075e-08 | 3.69203e-07 | -0.6819549 | 6.996992e-08 | 2.798797e-07 | -0.7774436 | 4.896241e-08 | 1.958496e-07 | -0.7834586 | 4.76391e-08 | 1.905564e-07 | -0.8172932 | 4.019549e-08 | 1.60782e-07 | -1 | 0 | 0 | -1 | 0 | 0 | -1 | 0 | 0 | -1 | 0 | 0 | -1 | 0 | 0
GXT155R61E224KE01 | Murata | 2.2e-07 | 10 | 25 | X5R | 0402 | 1005 | 0.0005 | 0.0005 | 0.001 | 2.2e-07 | 8.8e-07 | 0.04511278 | 2.299248e-07 | 9.196992e-07 | 0.04511278 | 2.299248e-07 | 9.196992e-07 | -0.007518797 | 2.183459e-07 | 8.733835e-07 | -0.06766917 | 2.051128e-07 | 8.204511e-07 | -0.1203008 | 1.935338e-07 | 7.741353e-07 | -0.2030075 | 1.753383e-07 | 7.013534e-07 | -0.2954887 | 1.549925e-07 | 6.199699e-07 | -0.5045113 | 1.090075e-07 | 4.360301e-07 | -0.5804511 | 9.230075e-08 | 3.69203e-07 | -0.6819549 | 6.996992e-08 | 2.798797e-07 | -0.7774436 | 4.896241e-08 | 1.958496e-07 | -0.7834586 | 4.76391e-08 | 1.905564e-07 | -1 | 0 | 0 | -1 | 0 | 0 | -1 | 0 | 0 | -1 | 0 | 0 | -1 | 0 | 0 | -1 | 0 | 0
GXT155R6YA224KE01 | Murata | 2.2e-07 | 10 | 35 | X5R | 0402 | 1005 | 0.0005 | 0.0005 | 0.001 | 2.2e-07 | 8.8e-07 | 0.04511278 | 2.299248e-07 | 9.196992e-07 | 0.04511278 | 2.299248e-07 | 9.196992e-07 | -0.007518797 | 2.183459e-07 | 8.733835e-07 | -0.06766917 | 2.051128e-07 | 8.204511e-07 | -0.1203008 | 1.935338e-07 | 7.741353e-07 | -0.2030075 | 1.753383e-07 | 7.013534e-07 | -0.2954887 | 1.549925e-07 | 6.199699e-07 | -0.5045113 | 1.090075e-07 | 4.360301e-07 | -0.5804511 | 9.230075e-08 | 3.69203e-07 | -0.6819549 | 6.996992e-08 | 2.798797e-07 | -0.7774436 | 4.896241e-08 | 1.958496e-07 | -0.7834586 | 4.76391e-08 | 1.905564e-07 | -0.8172932 | 4.019549e-08 | 1.60782e-07 | -1 | 0 | 0 | -1 | 0 | 0 | -1 | 0 | 0 | -1 | 0 | 0 | -1 | 0 | 0
GCJ21BR71E225KA01 | Murata | 2.2e-06 | 10 | 25 | X7R | 0805 | 2012 | 0.00125 | 0.00125 | 0.002 | 2.2e-06 | 7.04e-07 | 0.02614379 | 2.257516e-06 | 7.224052e-07 | 0.03267974 | 2.271895e-06 | 7.270065e-07 | 0.03921569 | 2.286275e-06 | 7.316078e-07 | 0.01960784 | 2.243137e-06 | 7.178039e-07 | 0 | 2.2e-06 | 7.04e-07 | -0.04575163 | 2.099346e-06 | 6.717908e-07 | -0.1111111 | 1.955556e-06 | 6.257778e-07 | -0.3071895 | 1.524183e-06 | 4.877386e-07 | -0.3954248 | 1.330065e-06 | 4.256209e-07 | -0.524183 | 1.046797e-06 | 3.349752e-07 | -0.6653595 | 7.362092e-07 | 2.355869e-07 | -0.6771242 | 7.103268e-07 | 2.273046e-07 | -1 | 0 | 0 | -1 | 0 | 0 | -1 | 0 | 0 | -1 | 0 | 0 | -1 | 0 | 0 | -1 | 0 | 0
GCJ21BR71E225MA01 | Murata | 2.2e-06 | 20 | 25 | X7R | 0805 | 2012 | 0.00125 | 0.00125 | 0.002 | 2.2e-06 | 7.04e-07 | 0.02614379 | 2.257516e-06 | 7.224052e-07 | 0.03267974 | 2.271895e-06 | 7.270065e-07 | 0.03921569 | 2.286275e-06 | 7.316078e-07 | 0.01960784 | 2.243137e-06 | 7.178039e-07 | 0 | 2.2e-06 | 7.04e-07 | -0.04575163 | 2.099346e-06 | 6.717908e-07 | -0.1111111 | 1.955556e-06 | 6.257778e-07 | -0.3071895 | 1.524183e-06 | 4.877386e-07 | -0.3954248 | 1.330065e-06 | 4.256209e-07 | -0.524183 | 1.046797e-06 | 3.349752e-07 | -0.6653595 | 7.362092e-07 | 2.355869e-07 | -0.6771242 | 7.103268e-07 | 2.273046e-07 | -1 | 0 | 0 | -1 | 0 | 0 | -1 | 0 | 0 | -1 | 0 | 0 | -1 | 0 | 0 | -1 | 0 | 0
CGA4J1X7R2A225K125AC Equiv. C2012X7R2A225K for Auto | TDK | 2.2e-06 | 10 | 100 | X7R | 0805 | 2012 | 0.00125 | 0.00125 | 0.002 | 2.2e-06 | 7.04e-07 | 0 | 2.2e-06 | 7.04e-07 | 0 | 2.2e-06 | 7.04e-07 | 0 | 2.2e-06 | 7.04e-07 | 0 | 2.2e-06 | 7.04e-07 | 0 | 2.2e-06 | 7.04e-07 | -0.01818182 | 2.16e-06 | 6.912e-07 | -0.04545455 | 2.1e-06 | 6.72e-07 | -0.1272727 | 1.92e-06 | 6.144e-07 | -0.1863636 | 1.79e-06 | 5.728e-07 | -0.2954545 | 1.55e-06 | 4.96e-07 | -0.4909091 | 1.12e-06 | 3.584e-07 | -0.5136364 | 1.07e-06 | 3.424e-07 | -0.6735182 | 7.1826e-07 | 2.298432e-07 | -0.6815455 | 7.006e-07 | 2.24192e-07 | -0.7778273 | 4.8878e-07 | 1.564096e-07 | -0.7938727 | 4.5348e-07 | 1.451136e-07 | -0.8750818 | 2.7482e-07 | 8.79424e-08 | -0.91005 | 1.9789e-07 | 6.33248e-08
C2012X7R2A225K125AC | TDK | 2.2e-06 | 10 | 100 | X7R | 0805 | 2012 | 0.00125 | 0.00125 | 0.002 | 2.2e-06 | 7.04e-07 | 0 | 2.2e-06 | 7.04e-07 | 0 | 2.2e-06 | 7.04e-07 | 0 | 2.2e-06 | 7.04e-07 | 0 | 2.2e-06 | 7.04e-07 | 0 | 2.2e-06 | 7.04e-07 | -0.01818182 | 2.16e-06 | 6.912e-07 | -0.04545455 | 2.1e-06 | 6.72e-07 | -0.1272727 | 1.92e-06 | 6.144e-07 | -0.1863636 | 1.79e-06 | 5.728e-07 | -0.2954545 | 1.55e-06 | 4.96e-07 | -0.4909091 | 1.12e-06 | 3.584e-07 | -0.5136364 | 1.07e-06 | 3.424e-07 | -0.6735182 | 7.1826e-07 | 2.298432e-07 | -0.6815455 | 7.006e-07 | 2.24192e-07 | -0.7778273 | 4.8878e-07 | 1.564096e-07 | -0.7938727 | 4.5348e-07 | 1.451136e-07 | -0.8750818 | 2.7482e-07 | 8.79424e-08 | -0.91005 | 1.9789e-07 | 6.33248e-08
GRM155R61C224KA12 | Murata | 2.2e-07 | 10 | 16 | X5R | 0402 | 1005 | 0.0005 | 0.0005 | 0.001 | 2.2e-07 | 8.8e-07 | 0.03731343 | 2.28209e-07 | 9.128358e-07 | 0.03731343 | 2.28209e-07 | 9.128358e-07 | 0 | 2.2e-07 | 8.8e-07 | -0.05223881 | 2.085075e-07 | 8.340299e-07 | -0.1119403 | 1.953731e-07 | 7.814925e-07 | -0.1940299 | 1.773134e-07 | 7.092537e-07 | -0.3014925 | 1.536716e-07 | 6.146866e-07 | -0.5201493 | 1.055672e-07 | 4.222687e-07 | -0.5940299 | 8.931343e-08 | 3.572537e-07 | -0.6925373 | 6.764179e-08 | 2.705672e-07 | -1 | 0 | 0 | -1 | 0 | 0 | -1 | 0 | 0 | -1 | 0 | 0 | -1 | 0 | 0 | -1 | 0 | 0 | -1 | 0 | 0 | -1 | 0 | 0
GRM155R71C224KA12 | Murata | 2.2e-07 | 10 | 16 | X7R | 0402 | 1005 | 0.0005 | 0.0005 | 0.001 | 2.2e-07 | 8.8e-07 | 0.03731343 | 2.28209e-07 | 9.128358e-07 | 0.03731343 | 2.28209e-07 | 9.128358e-07 | 0 | 2.2e-07 | 8.8e-07 | -0.05223881 | 2.085075e-07 | 8.340299e-07 | -0.1119403 | 1.953731e-07 | 7.814925e-07 | -0.1940299 | 1.773134e-07 | 7.092537e-07 | -0.3014925 | 1.536716e-07 | 6.146866e-07 | -0.5201493 | 1.055672e-07 | 4.222687e-07 | -0.5940299 | 8.931343e-08 | 3.572537e-07 | -0.6925373 | 6.764179e-08 | 2.705672e-07 | -1 | 0 | 0 | -1 | 0 | 0 | -1 | 0 | 0 | -1 | 0 | 0 | -1 | 0 | 0 | -1 | 0 | 0 | -1 | 0 | 0 | -1 | 0 | 0
GRM155R71C224MA12 | Murata | 2.2e-07 | 20 | 16 | X7R | 0402 | 1005 | 0.0005 | 0.0005 | 0.001 | 2.2e-07 | 8.8e-07 | 0.03731343 | 2.28209e-07 | 9.128358e-07 | 0.03731343 | 2.28209e-07 | 9.128358e-07 | 0 | 2.2e-07 | 8.8e-07 | -0.05223881 | 2.085075e-07 | 8.340299e-07 | -0.1119403 | 1.953731e-07 | 7.814925e-07 | -0.1940299 | 1.773134e-07 | 7.092537e-07 | -0.3014925 | 1.536716e-07 | 6.146866e-07 | -0.5201493 | 1.055672e-07 | 4.222687e-07 | -0.5940299 | 8.931343e-08 | 3.572537e-07 | -0.6925373 | 6.764179e-08 | 2.705672e-07 | -1 | 0 | 0 | -1 | 0 | 0 | -1 | 0 | 0 | -1 | 0 | 0 | -1 | 0 | 0 | -1 | 0 | 0 | -1 | 0 | 0 | -1 | 0 | 0
GRT155R61C224KE01 | Murata | 2.2e-07 | 10 | 16 | X5R | 0402 | 1005 | 0.0005 | 0.0005 | 0.001 | 2.2e-07 | 8.8e-07 | 0.03731343 | 2.28209e-07 | 9.128358e-07 | 0.03731343 | 2.28209e-07 | 9.128358e-07 | 0 | 2.2e-07 | 8.8e-07 | -0.05223881 | 2.085075e-07 | 8.340299e-07 | -0.1119403 | 1.953731e-07 | 7.814925e-07 | -0.1940299 | 1.773134e-07 | 7.092537e-07 | -0.3014925 | 1.536716e-07 | 6.146866e-07 | -0.5201493 | 1.055672e-07 | 4.222687e-07 | -0.5940299 | 8.931343e-08 | 3.572537e-07 | -0.6925373 | 6.764179e-08 | 2.705672e-07 | -1 | 0 | 0 | -1 | 0 | 0 | -1 | 0 | 0 | -1 | 0 | 0 | -1 | 0 | 0 | -1 | 0 | 0 | -1 | 0 | 0 | -1 | 0 | 0
GRT155R71C224KE01 | Murata | 2.2e-07 | 10 | 16 | X7R | 0402 | 1005 | 0.0005 | 0.0005 | 0.001 | 2.2e-07 | 8.8e-07 | 0.03731343 | 2.28209e-07 | 9.128358e-07 | 0.03731343 | 2.28209e-07 | 9.128358e-07 | 0 | 2.2e-07 | 8.8e-07 | -0.05223881 | 2.085075e-07 | 8.340299e-07 | -0.1119403 | 1.953731e-07 | 7.814925e-07 | -0.1940299 | 1.773134e-07 | 7.092537e-07 | -0.3014925 | 1.536716e-07 | 6.146866e-07 | -0.5201493 | 1.055672e-07 | 4.222687e-07 | -0.5940299 | 8.931343e-08 | 3.572537e-07 | -0.6925373 | 6.764179e-08 | 2.705672e-07 | -1 | 0 | 0 | -1 | 0 | 0 | -1 | 0 | 0 | -1 | 0 | 0 | -1 | 0 | 0 | -1 | 0 | 0 | -1 | 0 | 0 | -1 | 0 | 0
GXT155R61C224KE01 | Murata | 2.2e-07 | 10 | 16 | X5R | 0402 | 1005 | 0.0005 | 0.0005 | 0.001 | 2.2e-07 | 8.8e-07 | 0.03731343 | 2.28209e-07 | 9.128358e-07 | 0.03731343 | 2.28209e-07 | 9.128358e-07 | 0 | 2.2e-07 | 8.8e-07 | -0.05223881 | 2.085075e-07 | 8.340299e-07 | -0.1119403 | 1.953731e-07 | 7.814925e-07 | -0.1940299 | 1.773134e-07 | 7.092537e-07 | -0.3014925 | 1.536716e-07 | 6.146866e-07 | -0.5201493 | 1.055672e-07 | 4.222687e-07 | -0.5940299 | 8.931343e-08 | 3.572537e-07 | -0.6925373 | 6.764179e-08 | 2.705672e-07 | -1 | 0 | 0 | -1 | 0 | 0 | -1 | 0 | 0 | -1 | 0 | 0 | -1 | 0 | 0 | -1 | 0 | 0 | -1 | 0 | 0 | -1 | 0 | 0
GXT155R71C224KE01 | Murata | 2.2e-07 | 10 | 16 | X7R | 0402 | 1005 | 0.0005 | 0.0005 | 0.001 | 2.2e-07 | 8.8e-07 | 0.03731343 | 2.28209e-07 | 9.128358e-07 | 0.03731343 | 2.28209e-07 | 9.128358e-07 | 0 | 2.2e-07 | 8.8e-07 | -0.05223881 | 2.085075e-07 | 8.340299e-07 | -0.1119403 | 1.953731e-07 | 7.814925e-07 | -0.1940299 | 1.773134e-07 | 7.092537e-07 | -0.3014925 | 1.536716e-07 | 6.146866e-07 | -0.5201493 | 1.055672e-07 | 4.222687e-07 | -0.5940299 | 8.931343e-08 | 3.572537e-07 | -0.6925373 | 6.764179e-08 | 2.705672e-07 | -1 | 0 | 0 | -1 | 0 | 0 | -1 | 0 | 0 | -1 | 0 | 0 | -1 | 0 | 0 | -1 | 0 | 0 | -1 | 0 | 0 | -1 | 0 | 0
CKG57NX5R1C107M500JJ | TDK | 0.0001 | 20 | 16 | X5R | 2220 | 5750 | 0.005 | 0.005 | 0.0057 | 0.0001 | 7.017544e-07 | 0.017 | 0.0001017 | 7.136842e-07 | 0.0212 | 0.00010212 | 7.166316e-07 | 0.0146 | 0.00010146 | 7.12e-07 | -0.0028 | 9.972e-05 | 6.997895e-07 | -0.0258 | 9.742e-05 | 6.836491e-07 | -0.0651 | 9.349e-05 | 6.560702e-07 | -0.1247 | 8.753e-05 | 6.142456e-07 | -0.3106 | 6.894e-05 | 4.837895e-07 | -0.401 | 5.99e-05 | 4.203509e-07 | -0.5476 | 4.524e-05 | 3.174737e-07 | -1 |  |  | -1 |  |  | -1 |  |  | -1 |  |  | -1 |  |  | -1 |  |  | -1 |  |  | -1
CKG57NX7S1C107M500JJ | TDK | 0.0001 | 20 | 16 | X7S | 2220 | 5750 | 0.005 | 0.005 | 0.0057 | 0.0001 | 7.017544e-07 | 0.017 | 0.0001017 | 7.136842e-07 | 0.0212 | 0.00010212 | 7.166316e-07 | 0.0146 | 0.00010146 | 7.12e-07 | -0.0028 | 9.972e-05 | 6.997895e-07 | -0.0258 | 9.742e-05 | 6.836491e-07 | -0.0651 | 9.349e-05 | 6.560702e-07 | -0.1247 | 8.753e-05 | 6.142456e-07 | -0.3106 | 6.894e-05 | 4.837895e-07 | -0.401 | 5.99e-05 | 4.203509e-07 | -0.5476 | 4.524e-05 | 3.174737e-07 | -1 |  |  | -1 |  |  | -1 |  |  | -1 |  |  | -1 |  |  | -1 |  |  | -1 |  |  | -1
CKG57NX5R1C107M500JH | TDK | 0.0001 | 20 | 16 | X5R | 2220 | 5750 | 0.005 | 0.005 | 0.0057 | 0.0001 | 7.017544e-07 | 0.017 | 0.0001017 | 7.136842e-07 | 0.0212 | 0.00010212 | 7.166316e-07 | 0.0146 | 0.00010146 | 7.12e-07 | -0.0028 | 9.972e-05 | 6.997895e-07 | -0.0258 | 9.742e-05 | 6.836491e-07 | -0.0651 | 9.349e-05 | 6.560702e-07 | -0.1247 | 8.753e-05 | 6.142456e-07 | -0.3106 | 6.894e-05 | 4.837895e-07 | -0.401 | 5.99e-05 | 4.203509e-07 | -0.5476 | 4.524e-05 | 3.174737e-07 | -1 |  |  | -1 |  |  | -1 |  |  | -1 |  |  | -1 |  |  | -1 |  |  | -1 |  |  | -1
CKG57NX7S1C107M500JH | TDK | 0.0001 | 20 | 16 | X7S | 2220 | 5750 | 0.005 | 0.005 | 0.0057 | 0.0001 | 7.017544e-07 | 0.017 | 0.0001017 | 7.136842e-07 | 0.0212 | 0.00010212 | 7.166316e-07 | 0.0146 | 0.00010146 | 7.12e-07 | -0.0028 | 9.972e-05 | 6.997895e-07 | -0.0258 | 9.742e-05 | 6.836491e-07 | -0.0651 | 9.349e-05 | 6.560702e-07 | -0.1247 | 8.753e-05 | 6.142456e-07 | -0.3106 | 6.894e-05 | 4.837895e-07 | -0.401 | 5.99e-05 | 4.203509e-07 | -0.5476 | 4.524e-05 | 3.174737e-07 | -1 |  |  | -1 |  |  | -1 |  |  | -1 |  |  | -1 |  |  | -1 |  |  | -1 |  |  | -1
C7563X7S1C107M280LE | TDK | 0.0001 | 20 | 16 | X7S | 3025 | 7563 | 0.0028 | 0.0063 | 0.0075 | 0.0001 | 7.558579e-07 | 0.0145 | 0.00010145 | 7.668178e-07 | 0.0181 | 0.00010181 | 7.695389e-07 | -0.0026 | 9.974e-05 | 7.538927e-07 | -0.0335 | 9.665e-05 | 7.305367e-07 | -0.0715 | 9.285e-05 | 7.018141e-07 | -0.1346 | 8.654e-05 | 6.541194e-07 | -0.2121 | 7.879e-05 | 5.955404e-07 | -0.4096 | 5.904e-05 | 4.462585e-07 | -0.5046 | 4.954e-05 | 3.74452e-07 | -0.6399 | 3.601e-05 | 2.721844e-07 | -1 |  |  | -1 |  |  | -1 |  |  | -1 |  |  | -1 |  |  | -1 |  |  | -1 |  |  | -1
GCH155R71C224KE01 | Murata | 2.2e-07 | 10 | 16 | X7R | 0402 | 1005 | 0.0005 | 0.0005 | 0.001 | 2.2e-07 | 8.8e-07 | 0.03623188 | 2.27971e-07 | 9.118841e-07 | 0.03623188 | 2.27971e-07 | 9.118841e-07 | -0.007246377 | 2.184058e-07 | 8.736232e-07 | -0.05797101 | 2.072464e-07 | 8.289855e-07 | -0.115942 | 1.944928e-07 | 7.77971e-07 | -0.2028986 | 1.753623e-07 | 7.014493e-07 | -0.3057971 | 1.527246e-07 | 6.108986e-07 | -0.5224638 | 1.05058e-07 | 4.202319e-07 | -0.5978261 | 8.847826e-08 | 3.53913e-07 | -0.6942029 | 6.727536e-08 | 2.691014e-07 | -1 | 0 | 0 | -1 | 0 | 0 | -1 | 0 | 0 | -1 | 0 | 0 | -1 | 0 | 0 | -1 | 0 | 0 | -1 | 0 | 0 | -1 | 0 | 0
GCM155R71C224KE01 | Murata | 2.2e-07 | 10 | 16 | X7R | 0402 | 1005 | 0.0005 | 0.0005 | 0.001 | 2.2e-07 | 8.8e-07 | 0.03623188 | 2.27971e-07 | 9.118841e-07 | 0.03623188 | 2.27971e-07 | 9.118841e-07 | -0.007246377 | 2.184058e-07 | 8.736232e-07 | -0.05797101 | 2.072464e-07 | 8.289855e-07 | -0.115942 | 1.944928e-07 | 7.77971e-07 | -0.2028986 | 1.753623e-07 | 7.014493e-07 | -0.3057971 | 1.527246e-07 | 6.108986e-07 | -0.5224638 | 1.05058e-07 | 4.202319e-07 | -0.5978261 | 8.847826e-08 | 3.53913e-07 | -0.6942029 | 6.727536e-08 | 2.691014e-07 | -1 | 0 | 0 | -1 | 0 | 0 | -1 | 0 | 0 | -1 | 0 | 0 | -1 | 0 | 0 | -1 | 0 | 0 | -1 | 0 | 0 | -1 | 0 | 0
GCM155R71C224KE02 | Murata | 2.2e-07 | 10 | 16 | X7R | 0402 | 1005 | 0.0005 | 0.0005 | 0.001 | 2.2e-07 | 8.8e-07 | 0.03623188 | 2.27971e-07 | 9.118841e-07 | 0.03623188 | 2.27971e-07 | 9.118841e-07 | -0.007246377 | 2.184058e-07 | 8.736232e-07 | -0.05797101 | 2.072464e-07 | 8.289855e-07 | -0.115942 | 1.944928e-07 | 7.77971e-07 | -0.2028986 | 1.753623e-07 | 7.014493e-07 | -0.3057971 | 1.527246e-07 | 6.108986e-07 | -0.5224638 | 1.05058e-07 | 4.202319e-07 | -0.5978261 | 8.847826e-08 | 3.53913e-07 | -0.6942029 | 6.727536e-08 | 2.691014e-07 | -1 | 0 | 0 | -1 | 0 | 0 | -1 | 0 | 0 | -1 | 0 | 0 | -1 | 0 | 0 | -1 | 0 | 0 | -1 | 0 | 0 | -1 | 0 | 0
GCM155R71C224ME01 | Murata | 2.2e-07 | 20 | 16 | X7R | 0402 | 1005 | 0.0005 | 0.0005 | 0.001 | 2.2e-07 | 8.8e-07 | 0.03623188 | 2.27971e-07 | 9.118841e-07 | 0.03623188 | 2.27971e-07 | 9.118841e-07 | -0.007246377 | 2.184058e-07 | 8.736232e-07 | -0.05797101 | 2.072464e-07 | 8.289855e-07 | -0.115942 | 1.944928e-07 | 7.77971e-07 | -0.2028986 | 1.753623e-07 | 7.014493e-07 | -0.3057971 | 1.527246e-07 | 6.108986e-07 | -0.5224638 | 1.05058e-07 | 4.202319e-07 | -0.5978261 | 8.847826e-08 | 3.53913e-07 | -0.6942029 | 6.727536e-08 | 2.691014e-07 | -1 | 0 | 0 | -1 | 0 | 0 | -1 | 0 | 0 | -1 | 0 | 0 | -1 | 0 | 0 | -1 | 0 | 0 | -1 | 0 | 0 | -1 | 0 | 0
GCM155R71C224ME02 | Murata | 2.2e-07 | 20 | 16 | X7R | 0402 | 1005 | 0.0005 | 0.0005 | 0.001 | 2.2e-07 | 8.8e-07 | 0.03623188 | 2.27971e-07 | 9.118841e-07 | 0.03623188 | 2.27971e-07 | 9.118841e-07 | -0.007246377 | 2.184058e-07 | 8.736232e-07 | -0.05797101 | 2.072464e-07 | 8.289855e-07 | -0.115942 | 1.944928e-07 | 7.77971e-07 | -0.2028986 | 1.753623e-07 | 7.014493e-07 | -0.3057971 | 1.527246e-07 | 6.108986e-07 | -0.5224638 | 1.05058e-07 | 4.202319e-07 | -0.5978261 | 8.847826e-08 | 3.53913e-07 | -0.6942029 | 6.727536e-08 | 2.691014e-07 | -1 | 0 | 0 | -1 | 0 | 0 | -1 | 0 | 0 | -1 | 0 | 0 | -1 | 0 | 0 | -1 | 0 | 0 | -1 | 0 | 0 | -1 | 0 | 0
GGM155R71C224KE02 | Murata | 2.2e-07 | 10 | 16 | X7R | 0402 | 1005 | 0.0005 | 0.0005 | 0.001 | 2.2e-07 | 8.8e-07 | 0.03623188 | 2.27971e-07 | 9.118841e-07 | 0.03623188 | 2.27971e-07 | 9.118841e-07 | -0.007246377 | 2.184058e-07 | 8.736232e-07 | -0.05797101 | 2.072464e-07 | 8.289855e-07 | -0.115942 | 1.944928e-07 | 7.77971e-07 | -0.2028986 | 1.753623e-07 | 7.014493e-07 | -0.3057971 | 1.527246e-07 | 6.108986e-07 | -0.5224638 | 1.05058e-07 | 4.202319e-07 | -0.5978261 | 8.847826e-08 | 3.53913e-07 | -0.6942029 | 6.727536e-08 | 2.691014e-07 | -1 | 0 | 0 | -1 | 0 | 0 | -1 | 0 | 0 | -1 | 0 | 0 | -1 | 0 | 0 | -1 | 0 | 0 | -1 | 0 | 0 | -1 | 0 | 0
885012208068 | Würth | 4.7e-06 | 10 | 25 | X7R | 1206 | 3216 | 0.0016 | 0.0016 | 0.0032 | 4.7e-06 | 5.737305e-07 | 0.014752 | 4.7704e-06 | 5.823242e-07 | 0.01844 | 4.788e-06 | 5.844727e-07 | 0.0461 | 4.92e-06 | 6.005859375e-07 | 0.0330856 | 4.8592e-06 | 5.931640625e-07 | 0.021698 | 4.806e-06 | 5.866699e-07 | 0.00543 | 4.73e-06 | 5.773926e-07 | -0.0335856 | 4.5428e-06 | 5.54541e-07 | -0.161 | 3.94e-06 | 4.80957e-07 | -0.241 | 3.564e-06 | 4.350586e-07 | -0.396 | 2.842e-06 | 3.469238e-07 | -0.6206 | 1.786e-06 | 2.180176e-07 | -0.641 | 1.69e-06 | 2.062988e-07 |  |  | 0 |  |  | 0 |  |  | 0 |  |  | 0 |  |  | 0 |  |  | 0
C2012X5R1V475K125AC | TDK | 4.7e-06 | 10 | 35 | X5R | 0805 | 2012 | 0.00125 | 0.00125 | 0.002 | 4.7e-06 | 1.504e-06 | -0.02553191 | 4.58e-06 | 1.4656e-06 | -0.03191489 | 4.55e-06 | 1.456e-06 | -0.1723404 | 3.89e-06 | 1.2448e-06 | -0.2702128 | 3.43e-06 | 1.0976e-06 | -0.3595745 | 3.01e-06 | 9.632e-07 | -0.4638298 | 2.52e-06 | 8.064e-07 | -0.5723404 | 2.01e-06 | 6.432e-07 | -0.7468085 | 1.19e-06 | 3.808e-07 | -0.7956213 | 9.6058e-07 | 3.073856e-07 | -0.8576319 | 6.6913e-07 | 2.141216e-07 | -0.9070149 | 4.3703e-07 | 1.398496e-07 | -0.9131894 | 4.0801e-07 | 1.305632e-07 | -0.9396574 | 2.8361e-07 | 9.07552e-08 | -1 |  |  | -1 |  |  | -1 |  |  | -1 |  |  | -1
CGA4J3X7R1H225K125AE Equiv. C2012X7R1H225K for Auto | TDK | 2.2e-06 | 10 | 50 | X7R | 0805 | 2012 | 0.00125 | 0.00125 | 0.002 | 2.2e-06 | 7.04e-07 | 0.009090909 | 2.22e-06 | 7.104e-07 | 0.01363636 | 2.23e-06 | 7.136e-07 | 0.009090909 | 2.22e-06 | 7.104e-07 | 0 | 2.2e-06 | 7.04e-07 | -0.009090909 | 2.18e-06 | 6.976e-07 | -0.03181818 | 2.13e-06 | 6.816e-07 | -0.05909091 | 2.07e-06 | 6.624e-07 | -0.1681818 | 1.83e-06 | 5.856e-07 | -0.2272727 | 1.7e-06 | 5.44e-07 | -0.35 | 1.43e-06 | 4.576e-07 | -0.5409091 | 1.01e-06 | 3.232e-07 | -0.5654182 | 9.5608e-07 | 3.059456e-07 | -0.7103727 | 6.3718e-07 | 2.038976e-07 | -0.7174455 | 6.2162e-07 | 1.989184e-07 | -0.8023273 | 4.3488e-07 | 1.391616e-07 | -0.8164727 | 4.0376e-07 | 1.292032e-07 | -1 |  |  | -1
CGA4J3X7R1H225M125AE Equiv. C2012X7R1H225M for Auto | TDK | 2.2e-06 | 20 | 50 | X7R | 0805 | 2012 | 0.00125 | 0.00125 | 0.002 | 2.2e-06 | 7.04e-07 | 0.009090909 | 2.22e-06 | 7.104e-07 | 0.01363636 | 2.23e-06 | 7.136e-07 | 0.009090909 | 2.22e-06 | 7.104e-07 | 0 | 2.2e-06 | 7.04e-07 | -0.009090909 | 2.18e-06 | 6.976e-07 | -0.03181818 | 2.13e-06 | 6.816e-07 | -0.05909091 | 2.07e-06 | 6.624e-07 | -0.1681818 | 1.83e-06 | 5.856e-07 | -0.2272727 | 1.7e-06 | 5.44e-07 | -0.35 | 1.43e-06 | 4.576e-07 | -0.5409091 | 1.01e-06 | 3.232e-07 | -0.5654182 | 9.5608e-07 | 3.059456e-07 | -0.7103727 | 6.3718e-07 | 2.038976e-07 | -0.7174455 | 6.2162e-07 | 1.989184e-07 | -0.8023273 | 4.3488e-07 | 1.391616e-07 | -0.8164727 | 4.0376e-07 | 1.292032e-07 | -1 |  |  | -1
C2012X7R1H225K125AE | TDK | 2.2e-06 | 10 | 50 | X7R | 0805 | 2012 | 0.00125 | 0.00125 | 0.002 | 2.2e-06 | 7.04e-07 | 0.009090909 | 2.22e-06 | 7.104e-07 | 0.01363636 | 2.23e-06 | 7.136e-07 | 0.009090909 | 2.22e-06 | 7.104e-07 | 0 | 2.2e-06 | 7.04e-07 | -0.009090909 | 2.18e-06 | 6.976e-07 | -0.03181818 | 2.13e-06 | 6.816e-07 | -0.05909091 | 2.07e-06 | 6.624e-07 | -0.1681818 | 1.83e-06 | 5.856e-07 | -0.2272727 | 1.7e-06 | 5.44e-07 | -0.35 | 1.43e-06 | 4.576e-07 | -0.5409091 | 1.01e-06 | 3.232e-07 | -0.5654182 | 9.5608e-07 | 3.059456e-07 | -0.7103727 | 6.3718e-07 | 2.038976e-07 | -0.7174455 | 6.2162e-07 | 1.989184e-07 | -0.8023273 | 4.3488e-07 | 1.391616e-07 | -0.8164727 | 4.0376e-07 | 1.292032e-07 | -1 |  |  | -1
CGA4J1X8L1V225K125AE Equiv. C2012X8L1V225K for Auto | TDK | 2.2e-06 | 10 | 35 | X8L | 0805 | 2012 | 0.00125 | 0.00125 | 0.002 | 2.2e-06 | 7.04e-07 | 0.009090909 | 2.22e-06 | 7.104e-07 | 0.01363636 | 2.23e-06 | 7.136e-07 | 0.009090909 | 2.22e-06 | 7.104e-07 | 0 | 2.2e-06 | 7.04e-07 | -0.009090909 | 2.18e-06 | 6.976e-07 | -0.03181818 | 2.13e-06 | 6.816e-07 | -0.05909091 | 2.07e-06 | 6.624e-07 | -0.1681818 | 1.83e-06 | 5.856e-07 | -0.2272727 | 1.7e-06 | 5.44e-07 | -0.35 | 1.43e-06 | 4.576e-07 | -0.5409091 | 1.01e-06 | 3.232e-07 | -0.5654182 | 9.5608e-07 | 3.059456e-07 | -0.7103727 | 6.3718e-07 | 2.038976e-07 | -1 |  |  | -1 |  |  | -1 |  |  | -1 |  |  | -1
CGA4J3X5R1H225K125AB Equiv. C2012X5R1H225K for Auto | TDK | 2.2e-06 | 10 | 50 | X5R | 0805 | 2012 | 0.00125 | 0.00125 | 0.002 | 2.2e-06 | 7.04e-07 | 0.01363636 | 2.23e-06 | 7.136e-07 | 0.01818182 | 2.24e-06 | 7.168e-07 | -0.004545455 | 2.19e-06 | 7.008e-07 | -0.01818182 | 2.16e-06 | 6.912e-07 | -0.03181818 | 2.13e-06 | 6.816e-07 | -0.05454545 | 2.08e-06 | 6.656e-07 | -0.09090909 | 2e-06 | 6.4e-07 | -0.2090909 | 1.74e-06 | 5.568e-07 | -0.2818182 | 1.58e-06 | 5.056e-07 | -0.4136364 | 1.29e-06 | 4.128e-07 | -0.6002227 | 8.7951e-07 | 2.814432e-07 | -0.6238091 | 8.2762e-07 | 2.648384e-07 | -0.7522955 | 5.4495e-07 | 1.74384e-07 | -0.7614364 | 5.2484e-07 | 1.679488e-07 | -0.8393591 | 3.5341e-07 | 1.130912e-07 | -0.8496955 | 3.3067e-07 | 1.058144e-07 | -1 |  |  | -1
CGA4J3X5R1H225M125AB Equiv. C2012X5R1H225M for Auto | TDK | 2.2e-06 | 20 | 50 | X5R | 0805 | 2012 | 0.00125 | 0.00125 | 0.002 | 2.2e-06 | 7.04e-07 | 0.01363636 | 2.23e-06 | 7.136e-07 | 0.01818182 | 2.24e-06 | 7.168e-07 | -0.004545455 | 2.19e-06 | 7.008e-07 | -0.01818182 | 2.16e-06 | 6.912e-07 | -0.03181818 | 2.13e-06 | 6.816e-07 | -0.05454545 | 2.08e-06 | 6.656e-07 | -0.09090909 | 2e-06 | 6.4e-07 | -0.2090909 | 1.74e-06 | 5.568e-07 | -0.2818182 | 1.58e-06 | 5.056e-07 | -0.4136364 | 1.29e-06 | 4.128e-07 | -0.6002227 | 8.7951e-07 | 2.814432e-07 | -0.6238091 | 8.2762e-07 | 2.648384e-07 | -0.7522955 | 5.4495e-07 | 1.74384e-07 | -0.7614364 | 5.2484e-07 | 1.679488e-07 | -0.8393591 | 3.5341e-07 | 1.130912e-07 | -0.8496955 | 3.3067e-07 | 1.058144e-07 | -1 |  |  | -1
C2012X5R1H225K125AB | TDK | 2.2e-06 | 10 | 50 | X5R | 0805 | 2012 | 0.00125 | 0.00125 | 0.002 | 2.2e-06 | 7.04e-07 | 0.01363636 | 2.23e-06 | 7.136e-07 | 0.01818182 | 2.24e-06 | 7.168e-07 | -0.004545455 | 2.19e-06 | 7.008e-07 | -0.01818182 | 2.16e-06 | 6.912e-07 | -0.03181818 | 2.13e-06 | 6.816e-07 | -0.05454545 | 2.08e-06 | 6.656e-07 | -0.09090909 | 2e-06 | 6.4e-07 | -0.2090909 | 1.74e-06 | 5.568e-07 | -0.2818182 | 1.58e-06 | 5.056e-07 | -0.4136364 | 1.29e-06 | 4.128e-07 | -0.6002227 | 8.7951e-07 | 2.814432e-07 | -0.6238091 | 8.2762e-07 | 2.648384e-07 | -0.7522955 | 5.4495e-07 | 1.74384e-07 | -0.7614364 | 5.2484e-07 | 1.679488e-07 | -0.8393591 | 3.5341e-07 | 1.130912e-07 | -0.8496955 | 3.3067e-07 | 1.058144e-07 | -1 |  |  | -1
C2012X7R1H225K125AC | TDK | 2.2e-06 | 10 | 50 | X7R | 0805 | 2012 | 0.00125 | 0.00125 | 0.002 | 2.2e-06 | 7.04e-07 | 0.01363636 | 2.23e-06 | 7.136e-07 | 0.01818182 | 2.24e-06 | 7.168e-07 | -0.004545455 | 2.19e-06 | 7.008e-07 | -0.01818182 | 2.16e-06 | 6.912e-07 | -0.03181818 | 2.13e-06 | 6.816e-07 | -0.05454545 | 2.08e-06 | 6.656e-07 | -0.09090909 | 2e-06 | 6.4e-07 | -0.2090909 | 1.74e-06 | 5.568e-07 | -0.2818182 | 1.58e-06 | 5.056e-07 | -0.4136364 | 1.29e-06 | 4.128e-07 | -0.6002227 | 8.7951e-07 | 2.814432e-07 | -0.6238091 | 8.2762e-07 | 2.648384e-07 | -0.7522955 | 5.4495e-07 | 1.74384e-07 | -0.7614364 | 5.2484e-07 | 1.679488e-07 | -0.8393591 | 3.5341e-07 | 1.130912e-07 | -0.8496955 | 3.3067e-07 | 1.058144e-07 | -1 |  |  | -1
CGA4J1X7R1V225K125AC Equiv. C2012X7R1V225K for Auto | TDK | 2.2e-06 | 10 | 35 | X7R | 0805 | 2012 | 0.00125 | 0.00125 | 0.002 | 2.2e-06 | 7.04e-07 | 0.01363636 | 2.23e-06 | 7.136e-07 | 0.01818182 | 2.24e-06 | 7.168e-07 | -0.004545455 | 2.19e-06 | 7.008e-07 | -0.01818182 | 2.16e-06 | 6.912e-07 | -0.03181818 | 2.13e-06 | 6.816e-07 | -0.05454545 | 2.08e-06 | 6.656e-07 | -0.09090909 | 2e-06 | 6.4e-07 | -0.2090909 | 1.74e-06 | 5.568e-07 | -0.2818182 | 1.58e-06 | 5.056e-07 | -0.4136364 | 1.29e-06 | 4.128e-07 | -0.6002227 | 8.7951e-07 | 2.814432e-07 | -0.6238091 | 8.2762e-07 | 2.648384e-07 | -1 |  |  | -1 |  |  | -1 |  |  | -1 |  |  | -1 |  |  | -1
CGA4J1X7R1V225M125AC Equiv. C2012X7R1V225M for Auto | TDK | 2.2e-06 | 20 | 35 | X7R | 0805 | 2012 | 0.00125 | 0.00125 | 0.002 | 2.2e-06 | 7.04e-07 | 0.01363636 | 2.23e-06 | 7.136e-07 | 0.01818182 | 2.24e-06 | 7.168e-07 | -0.004545455 | 2.19e-06 | 7.008e-07 | -0.01818182 | 2.16e-06 | 6.912e-07 | -0.03181818 | 2.13e-06 | 6.816e-07 | -0.05454545 | 2.08e-06 | 6.656e-07 | -0.09090909 | 2e-06 | 6.4e-07 | -0.2090909 | 1.74e-06 | 5.568e-07 | -0.2818182 | 1.58e-06 | 5.056e-07 | -0.4136364 | 1.29e-06 | 4.128e-07 | -0.6002227 | 8.7951e-07 | 2.814432e-07 | -0.6238091 | 8.2762e-07 | 2.648384e-07 | -1 |  |  | -1 |  |  | -1 |  |  | -1 |  |  | -1 |  |  | -1
CGA4J3X5R1E225K125AB Equiv. C2012X5R1E225K for Auto | TDK | 2.2e-06 | 10 | 25 | X5R | 0805 | 2012 | 0.00125 | 0.00125 | 0.002 | 2.2e-06 | 7.04e-07 | 0.01363636 | 2.23e-06 | 7.136e-07 | 0.01818182 | 2.24e-06 | 7.168e-07 | -0.004545455 | 2.19e-06 | 7.008e-07 | -0.01818182 | 2.16e-06 | 6.912e-07 | -0.03181818 | 2.13e-06 | 6.816e-07 | -0.05454545 | 2.08e-06 | 6.656e-07 | -0.09090909 | 2e-06 | 6.4e-07 | -0.2090909 | 1.74e-06 | 5.568e-07 | -0.2818182 | 1.58e-06 | 5.056e-07 | -0.4136364 | 1.29e-06 | 4.128e-07 | -0.6002227 | 8.7951e-07 | 2.814432e-07 | -0.6238091 | 8.2762e-07 | 2.648384e-07 | -1 |  |  | -1 |  |  | -1 |  |  | -1 |  |  | -1 |  |  | -1
CGA4J3X5R1E225M125AB Equiv. C2012X5R1E225M for Auto | TDK | 2.2e-06 | 20 | 25 | X5R | 0805 | 2012 | 0.00125 | 0.00125 | 0.002 | 2.2e-06 | 7.04e-07 | 0.01363636 | 2.23e-06 | 7.136e-07 | 0.01818182 | 2.24e-06 | 7.168e-07 | -0.004545455 | 2.19e-06 | 7.008e-07 | -0.01818182 | 2.16e-06 | 6.912e-07 | -0.03181818 | 2.13e-06 | 6.816e-07 | -0.05454545 | 2.08e-06 | 6.656e-07 | -0.09090909 | 2e-06 | 6.4e-07 | -0.2090909 | 1.74e-06 | 5.568e-07 | -0.2818182 | 1.58e-06 | 5.056e-07 | -0.4136364 | 1.29e-06 | 4.128e-07 | -0.6002227 | 8.7951e-07 | 2.814432e-07 | -0.6238091 | 8.2762e-07 | 2.648384e-07 | -1 |  |  | -1 |  |  | -1 |  |  | -1 |  |  | -1 |  |  | -1
CGA4J3X5R1V225K125AB Equiv. C2012X5R1V225K for Auto | TDK | 2.2e-06 | 10 | 35 | X5R | 0805 | 2012 | 0.00125 | 0.00125 | 0.002 | 2.2e-06 | 7.04e-07 | 0.01363636 | 2.23e-06 | 7.136e-07 | 0.01818182 | 2.24e-06 | 7.168e-07 | -0.004545455 | 2.19e-06 | 7.008e-07 | -0.01818182 | 2.16e-06 | 6.912e-07 | -0.03181818 | 2.13e-06 | 6.816e-07 | -0.05454545 | 2.08e-06 | 6.656e-07 | -0.09090909 | 2e-06 | 6.4e-07 | -0.2090909 | 1.74e-06 | 5.568e-07 | -0.2818182 | 1.58e-06 | 5.056e-07 | -0.4136364 | 1.29e-06 | 4.128e-07 | -0.6002227 | 8.7951e-07 | 2.814432e-07 | -0.6238091 | 8.2762e-07 | 2.648384e-07 | -1 |  |  | -1 |  |  | -1 |  |  | -1 |  |  | -1 |  |  | -1
CGA4J3X5R1V225M125AB Equiv. C2012X5R1V225M for Auto | TDK | 2.2e-06 | 20 | 35 | X5R | 0805 | 2012 | 0.00125 | 0.00125 | 0.002 | 2.2e-06 | 7.04e-07 | 0.01363636 | 2.23e-06 | 7.136e-07 | 0.01818182 | 2.24e-06 | 7.168e-07 | -0.004545455 | 2.19e-06 | 7.008e-07 | -0.01818182 | 2.16e-06 | 6.912e-07 | -0.03181818 | 2.13e-06 | 6.816e-07 | -0.05454545 | 2.08e-06 | 6.656e-07 | -0.09090909 | 2e-06 | 6.4e-07 | -0.2090909 | 1.74e-06 | 5.568e-07 | -0.2818182 | 1.58e-06 | 5.056e-07 | -0.4136364 | 1.29e-06 | 4.128e-07 | -0.6002227 | 8.7951e-07 | 2.814432e-07 | -0.6238091 | 8.2762e-07 | 2.648384e-07 | -1 |  |  | -1 |  |  | -1 |  |  | -1 |  |  | -1 |  |  | -1
CGA4J3X7R1E225K125AB Equiv. C2012X7R1E225K for Auto | TDK | 2.2e-06 | 10 | 25 | X7R | 0805 | 2012 | 0.00125 | 0.00125 | 0.002 | 2.2e-06 | 7.04e-07 | 0.01363636 | 2.23e-06 | 7.136e-07 | 0.01818182 | 2.24e-06 | 7.168e-07 | -0.004545455 | 2.19e-06 | 7.008e-07 | -0.01818182 | 2.16e-06 | 6.912e-07 | -0.03181818 | 2.13e-06 | 6.816e-07 | -0.05454545 | 2.08e-06 | 6.656e-07 | -0.09090909 | 2e-06 | 6.4e-07 | -0.2090909 | 1.74e-06 | 5.568e-07 | -0.2818182 | 1.58e-06 | 5.056e-07 | -0.4136364 | 1.29e-06 | 4.128e-07 | -0.6002227 | 8.7951e-07 | 2.814432e-07 | -0.6238091 | 8.2762e-07 | 2.648384e-07 | -1 |  |  | -1 |  |  | -1 |  |  | -1 |  |  | -1 |  |  | -1
CGA4J3X7R1E225M125AB Equiv. C2012X7R1E225M for Auto | TDK | 2.2e-06 | 20 | 25 | X7R | 0805 | 2012 | 0.00125 | 0.00125 | 0.002 | 2.2e-06 | 7.04e-07 | 0.01363636 | 2.23e-06 | 7.136e-07 | 0.01818182 | 2.24e-06 | 7.168e-07 | -0.004545455 | 2.19e-06 | 7.008e-07 | -0.01818182 | 2.16e-06 | 6.912e-07 | -0.03181818 | 2.13e-06 | 6.816e-07 | -0.05454545 | 2.08e-06 | 6.656e-07 | -0.09090909 | 2e-06 | 6.4e-07 | -0.2090909 | 1.74e-06 | 5.568e-07 | -0.2818182 | 1.58e-06 | 5.056e-07 | -0.4136364 | 1.29e-06 | 4.128e-07 | -0.6002227 | 8.7951e-07 | 2.814432e-07 | -0.6238091 | 8.2762e-07 | 2.648384e-07 | -1 |  |  | -1 |  |  | -1 |  |  | -1 |  |  | -1 |  |  | -1
C2012X5R1V225K125AB | TDK | 2.2e-06 | 10 | 35 | X5R | 0805 | 2012 | 0.00125 | 0.00125 | 0.002 | 2.2e-06 | 7.04e-07 | 0.01363636 | 2.23e-06 | 7.136e-07 | 0.01818182 | 2.24e-06 | 7.168e-07 | -0.004545455 | 2.19e-06 | 7.008e-07 | -0.01818182 | 2.16e-06 | 6.912e-07 | -0.03181818 | 2.13e-06 | 6.816e-07 | -0.05454545 | 2.08e-06 | 6.656e-07 | -0.09090909 | 2e-06 | 6.4e-07 | -0.2090909 | 1.74e-06 | 5.568e-07 | -0.2818182 | 1.58e-06 | 5.056e-07 | -0.4136364 | 1.29e-06 | 4.128e-07 | -0.6002227 | 8.7951e-07 | 2.814432e-07 | -0.6238091 | 8.2762e-07 | 2.648384e-07 | -1 |  |  | -1 |  |  | -1 |  |  | -1 |  |  | -1 |  |  | -1
C2012X7R1E225K125AB | TDK | 2.2e-06 | 10 | 25 | X7R | 0805 | 2012 | 0.00125 | 0.00125 | 0.002 | 2.2e-06 | 7.04e-07 | 0.01363636 | 2.23e-06 | 7.136e-07 | 0.01818182 | 2.24e-06 | 7.168e-07 | -0.004545455 | 2.19e-06 | 7.008e-07 | -0.01818182 | 2.16e-06 | 6.912e-07 | -0.03181818 | 2.13e-06 | 6.816e-07 | -0.05454545 | 2.08e-06 | 6.656e-07 | -0.09090909 | 2e-06 | 6.4e-07 | -0.2090909 | 1.74e-06 | 5.568e-07 | -0.2818182 | 1.58e-06 | 5.056e-07 | -0.4136364 | 1.29e-06 | 4.128e-07 | -0.6002227 | 8.7951e-07 | 2.814432e-07 | -0.6238091 | 8.2762e-07 | 2.648384e-07 | -1 |  |  | -1 |  |  | -1 |  |  | -1 |  |  | -1 |  |  | -1
C2012X7R1V225K125AB | TDK | 2.2e-06 | 10 | 35 | X7R | 0805 | 2012 | 0.00125 | 0.00125 | 0.002 | 2.2e-06 | 7.04e-07 | 0.01363636 | 2.23e-06 | 7.136e-07 | 0.01818182 | 2.24e-06 | 7.168e-07 | -0.004545455 | 2.19e-06 | 7.008e-07 | -0.01818182 | 2.16e-06 | 6.912e-07 | -0.03181818 | 2.13e-06 | 6.816e-07 | -0.05454545 | 2.08e-06 | 6.656e-07 | -0.09090909 | 2e-06 | 6.4e-07 | -0.2090909 | 1.74e-06 | 5.568e-07 | -0.2818182 | 1.58e-06 | 5.056e-07 | -0.4136364 | 1.29e-06 | 4.128e-07 | -0.6002227 | 8.7951e-07 | 2.814432e-07 | -0.6238091 | 8.2762e-07 | 2.648384e-07 | -1 |  |  | -1 |  |  | -1 |  |  | -1 |  |  | -1 |  |  | -1
GCJ21BR71C225KA13 | Murata | 2.2e-06 | 10 | 16 | X7R | 0805 | 2012 | 0.00125 | 0.00125 | 0.002 | 2.2e-06 | 7.04e-07 | 0.01507538 | 2.233166e-06 | 7.146131e-07 | 0.01005025 | 2.222111e-06 | 7.110754e-07 | -0.01005025 | 2.177889e-06 | 6.969246e-07 | -0.02512563 | 2.144724e-06 | 6.863116e-07 | -0.04522613 | 2.100503e-06 | 6.721608e-07 | -0.07537688 | 2.034171e-06 | 6.509347e-07 | -0.1356784 | 1.901508e-06 | 6.084824e-07 | -0.3366834 | 1.459296e-06 | 4.669749e-07 | -0.4321608 | 1.249246e-06 | 3.997588e-07 | -0.5678392 | 9.507538e-07 | 3.042412e-07 | -1 | 0 | 0 | -1 | 0 | 0 | -1 | 0 | 0 | -1 | 0 | 0 | -1 | 0 | 0 | -1 | 0 | 0 | -1 | 0 | 0 | -1 | 0 | 0
GCJ21BR71C225MA13 | Murata | 2.2e-06 | 20 | 16 | X7R | 0805 | 2012 | 0.00125 | 0.00125 | 0.002 | 2.2e-06 | 7.04e-07 | 0.01507538 | 2.233166e-06 | 7.146131e-07 | 0.01005025 | 2.222111e-06 | 7.110754e-07 | -0.01005025 | 2.177889e-06 | 6.969246e-07 | -0.02512563 | 2.144724e-06 | 6.863116e-07 | -0.04522613 | 2.100503e-06 | 6.721608e-07 | -0.07537688 | 2.034171e-06 | 6.509347e-07 | -0.1356784 | 1.901508e-06 | 6.084824e-07 | -0.3366834 | 1.459296e-06 | 4.669749e-07 | -0.4321608 | 1.249246e-06 | 3.997588e-07 | -0.5678392 | 9.507538e-07 | 3.042412e-07 | -1 | 0 | 0 | -1 | 0 | 0 | -1 | 0 | 0 | -1 | 0 | 0 | -1 | 0 | 0 | -1 | 0 | 0 | -1 | 0 | 0 | -1 | 0 | 0
885012109013 | Würth | 1e-05 | 20 | 25 | X5R | 1210 | 3225 | 0.002 | 0.0025 | 0.0032 | 1e-05 | 6.25e-07 | 0.01988 | 1.022e-05 | 6.3875e-07 | 0.0262 | 1.03e-05 | 6.4375e-07 | 0.0277 | 1.03e-05 | 6.4375e-07 | -0.000428 | 1.0012e-05 | 6.2575e-07 | -0.02504 | 9.76e-06 | 6.1e-07 | -0.0602 | 9.4e-06 | 5.875e-07 | -0.129256 | 8.7084e-06 | 5.44275e-07 | -0.324 | 6.76e-06 | 4.225e-07 | -0.4136 | 5.864e-06 | 3.665e-07 | -0.554 | 4.46e-06 | 2.7875e-07 | -0.7176 | 2.824e-06 | 1.765e-07 | -0.732 | 2.68e-06 | 1.675e-07 |  |  | 0 |  |  | 0 |  |  | 0 |  |  | 0 |  |  | 0 |  |  | 0
C2012X5R1E475K125AB | TDK | 4.7e-06 | 10 | 25 | X5R | 0805 | 2012 | 0.00125 | 0.00125 | 0.002 | 4.7e-06 | 1.504e-06 | -0.02553191 | 4.58e-06 | 1.4656e-06 | -0.02978723 | 4.56e-06 | 1.4592e-06 | -0.1744681 | 3.88e-06 | 1.2416e-06 | -0.2765957 | 3.4e-06 | 1.088e-06 | -0.3659574 | 2.98e-06 | 9.536e-07 | -0.4723404 | 2.48e-06 | 7.936e-07 | -0.5808511 | 1.97e-06 | 6.304e-07 | -0.7531915 | 1.16e-06 | 3.712e-07 | -0.8010298 | 9.3516e-07 | 2.992512e-07 | -0.8617277 | 6.4988e-07 | 2.079616e-07 | -0.9097936 | 4.2397e-07 | 1.356704e-07 | -0.9158021 | 3.9573e-07 | 1.266336e-07 | -1 |  |  | -1 |  |  | -1 |  |  | -1 |  |  | -1 |  |  | -1
885012208040 | Würth | 4.7e-06 | 10 | 16 | X7R | 1206 | 3216 | 0.0016 | 0.0016 | 0.0032 | 4.7e-06 | 5.737305e-07 | 0.00905 | 4.74e-06 | 5.786133e-07 | 0.0113125 | 4.75e-06 | 5.79834e-07 | 0.01388125 | 4.763125e-06 | 5.814362e-07 | 0.00861875 | 4.740625e-06 | 5.786896e-07 | -0.00525 | 4.675e-06 | 5.706787e-07 | -0.0267125 | 4.57375e-06 | 5.583191e-07 | -0.06319375 | 4.403125e-06 | 5.374908e-07 | -0.19375 | 3.7875e-06 | 4.623413e-07 | -0.273 | 3.42e-06 | 4.174805e-07 | -0.426 | 2.7e-06 | 3.295898e-07 |  |  | 0 |  |  | 0 |  |  | 0 |  |  | 0 |  |  | 0 |  |  | 0 |  |  | 0 |  |  | 0
CGA4J3X7R1E225K125AD Equiv. C2012X7R1E225K for Auto | TDK | 2.2e-06 | 10 | 25 | X7R | 0805 | 2012 | 0.00125 | 0.00125 | 0.002 | 2.2e-06 | 7.04e-07 | 0.01363636 | 2.23e-06 | 7.136e-07 | 0.01818182 | 2.24e-06 | 7.168e-07 | -0.004545455 | 2.19e-06 | 7.008e-07 | -0.01818182 | 2.16e-06 | 6.912e-07 | -0.03181818 | 2.13e-06 | 6.816e-07 | -0.05454545 | 2.08e-06 | 6.656e-07 | -0.09090909 | 2e-06 | 6.4e-07 | -0.2090909 | 1.74e-06 | 5.568e-07 | -0.2818182 | 1.58e-06 | 5.056e-07 | -0.4136364 | 1.29e-06 | 4.128e-07 | -0.6002227 | 8.7951e-07 | 2.814432e-07 | -0.6238091 | 8.2762e-07 | 2.648384e-07 | -1 |  |  | -1 |  |  | -1 |  |  | -1 |  |  | -1 |  |  | -1
CGA4J3X7R1E225M125AD Equiv. C2012X7R1E225M for Auto | TDK | 2.2e-06 | 20 | 25 | X7R | 0805 | 2012 | 0.00125 | 0.00125 | 0.002 | 2.2e-06 | 7.04e-07 | 0.01363636 | 2.23e-06 | 7.136e-07 | 0.01818182 | 2.24e-06 | 7.168e-07 | -0.004545455 | 2.19e-06 | 7.008e-07 | -0.01818182 | 2.16e-06 | 6.912e-07 | -0.03181818 | 2.13e-06 | 6.816e-07 | -0.05454545 | 2.08e-06 | 6.656e-07 | -0.09090909 | 2e-06 | 6.4e-07 | -0.2090909 | 1.74e-06 | 5.568e-07 | -0.2818182 | 1.58e-06 | 5.056e-07 | -0.4136364 | 1.29e-06 | 4.128e-07 | -0.6002227 | 8.7951e-07 | 2.814432e-07 | -0.6238091 | 8.2762e-07 | 2.648384e-07 | -1 |  |  | -1 |  |  | -1 |  |  | -1 |  |  | -1 |  |  | -1
CGA4J1X7R1V225K125AE Equiv. C2012X7R1V225K for Auto | TDK | 2.2e-06 | 10 | 35 | X7R | 0805 | 2012 | 0.00125 | 0.00125 | 0.002 | 2.2e-06 | 7.04e-07 | 0.01363636 | 2.23e-06 | 7.136e-07 | 0.01818182 | 2.24e-06 | 7.168e-07 | -0.004545455 | 2.19e-06 | 7.008e-07 | -0.01818182 | 2.16e-06 | 6.912e-07 | -0.03181818 | 2.13e-06 | 6.816e-07 | -0.05454545 | 2.08e-06 | 6.656e-07 | -0.09090909 | 2e-06 | 6.4e-07 | -0.2090909 | 1.74e-06 | 5.568e-07 | -0.2818182 | 1.58e-06 | 5.056e-07 | -0.4136364 | 1.29e-06 | 4.128e-07 | -0.6002227 | 8.7951e-07 | 2.814432e-07 | -0.6238091 | 8.2762e-07 | 2.648384e-07 | -1 |  |  | -1 |  |  | -1 |  |  | -1 |  |  | -1 |  |  | -1
CGA4J1X7R1V225M125AE Equiv. C2012X7R1V225M for Auto | TDK | 2.2e-06 | 20 | 35 | X7R | 0805 | 2012 | 0.00125 | 0.00125 | 0.002 | 2.2e-06 | 7.04e-07 | 0.01363636 | 2.23e-06 | 7.136e-07 | 0.01818182 | 2.24e-06 | 7.168e-07 | -0.004545455 | 2.19e-06 | 7.008e-07 | -0.01818182 | 2.16e-06 | 6.912e-07 | -0.03181818 | 2.13e-06 | 6.816e-07 | -0.05454545 | 2.08e-06 | 6.656e-07 | -0.09090909 | 2e-06 | 6.4e-07 | -0.2090909 | 1.74e-06 | 5.568e-07 | -0.2818182 | 1.58e-06 | 5.056e-07 | -0.4136364 | 1.29e-06 | 4.128e-07 | -0.6002227 | 8.7951e-07 | 2.814432e-07 | -0.6238091 | 8.2762e-07 | 2.648384e-07 | -1 |  |  | -1 |  |  | -1 |  |  | -1 |  |  | -1 |  |  | -1
CGA4J3X7R1E225K125AE Equiv. C2012X7R1E225K for Auto | TDK | 2.2e-06 | 10 | 25 | X7R | 0805 | 2012 | 0.00125 | 0.00125 | 0.002 | 2.2e-06 | 7.04e-07 | 0.01363636 | 2.23e-06 | 7.136e-07 | 0.01818182 | 2.24e-06 | 7.168e-07 | -0.004545455 | 2.19e-06 | 7.008e-07 | -0.01818182 | 2.16e-06 | 6.912e-07 | -0.03181818 | 2.13e-06 | 6.816e-07 | -0.05454545 | 2.08e-06 | 6.656e-07 | -0.09090909 | 2e-06 | 6.4e-07 | -0.2090909 | 1.74e-06 | 5.568e-07 | -0.2818182 | 1.58e-06 | 5.056e-07 | -0.4136364 | 1.29e-06 | 4.128e-07 | -0.6002227 | 8.7951e-07 | 2.814432e-07 | -0.6238091 | 8.2762e-07 | 2.648384e-07 | -1 |  |  | -1 |  |  | -1 |  |  | -1 |  |  | -1 |  |  | -1
CGA4J3X7R1E225M125AE Equiv. C2012X7R1E225M for Auto | TDK | 2.2e-06 | 20 | 25 | X7R | 0805 | 2012 | 0.00125 | 0.00125 | 0.002 | 2.2e-06 | 7.04e-07 | 0.01363636 | 2.23e-06 | 7.136e-07 | 0.01818182 | 2.24e-06 | 7.168e-07 | -0.004545455 | 2.19e-06 | 7.008e-07 | -0.01818182 | 2.16e-06 | 6.912e-07 | -0.03181818 | 2.13e-06 | 6.816e-07 | -0.05454545 | 2.08e-06 | 6.656e-07 | -0.09090909 | 2e-06 | 6.4e-07 | -0.2090909 | 1.74e-06 | 5.568e-07 | -0.2818182 | 1.58e-06 | 5.056e-07 | -0.4136364 | 1.29e-06 | 4.128e-07 | -0.6002227 | 8.7951e-07 | 2.814432e-07 | -0.6238091 | 8.2762e-07 | 2.648384e-07 | -1 |  |  | -1 |  |  | -1 |  |  | -1 |  |  | -1 |  |  | -1
C2012X7R1E225K125AE | TDK | 2.2e-06 | 10 | 25 | X7R | 0805 | 2012 | 0.00125 | 0.00125 | 0.002 | 2.2e-06 | 7.04e-07 | 0.01363636 | 2.23e-06 | 7.136e-07 | 0.01818182 | 2.24e-06 | 7.168e-07 | -0.004545455 | 2.19e-06 | 7.008e-07 | -0.01818182 | 2.16e-06 | 6.912e-07 | -0.03181818 | 2.13e-06 | 6.816e-07 | -0.05454545 | 2.08e-06 | 6.656e-07 | -0.09090909 | 2e-06 | 6.4e-07 | -0.2090909 | 1.74e-06 | 5.568e-07 | -0.2818182 | 1.58e-06 | 5.056e-07 | -0.4136364 | 1.29e-06 | 4.128e-07 | -0.6002227 | 8.7951e-07 | 2.814432e-07 | -0.6238091 | 8.2762e-07 | 2.648384e-07 | -1 |  |  | -1 |  |  | -1 |  |  | -1 |  |  | -1 |  |  | -1
C2012X7R1V225K125AE | TDK | 2.2e-06 | 10 | 35 | X7R | 0805 | 2012 | 0.00125 | 0.00125 | 0.002 | 2.2e-06 | 7.04e-07 | 0.01363636 | 2.23e-06 | 7.136e-07 | 0.01818182 | 2.24e-06 | 7.168e-07 | -0.004545455 | 2.19e-06 | 7.008e-07 | -0.01818182 | 2.16e-06 | 6.912e-07 | -0.03181818 | 2.13e-06 | 6.816e-07 | -0.05454545 | 2.08e-06 | 6.656e-07 | -0.09090909 | 2e-06 | 6.4e-07 | -0.2090909 | 1.74e-06 | 5.568e-07 | -0.2818182 | 1.58e-06 | 5.056e-07 | -0.4136364 | 1.29e-06 | 4.128e-07 | -0.6002227 | 8.7951e-07 | 2.814432e-07 | -0.6238091 | 8.2762e-07 | 2.648384e-07 | -1 |  |  | -1 |  |  | -1 |  |  | -1 |  |  | -1 |  |  | -1
CGA3E1X8L1C684K080AC Equiv. C1608X8L1C684K for Auto | TDK | 6.8e-07 | 10 | 16 | X8L | 0603 | 1608 | 0.0008 | 0.0008 | 0.0016 | 6.8e-07 | 6.640625e-07 | 0.0285 | 6.9938e-07 | 6.829883e-07 | 0.03563235 | 7.0423e-07 | 6.877246e-07 | 0.02298529 | 6.9563e-07 | 6.793262e-07 | 0.004485294 | 6.8305e-07 | 6.67041e-07 | -0.01572059 | 6.6931e-07 | 6.53623e-07 | -0.05048529 | 6.4567e-07 | 6.305371e-07 | -0.1005441 | 6.1163e-07 | 5.972949e-07 | -0.2573382 | 5.0501e-07 | 4.931738e-07 | -0.3392941 | 4.4928e-07 | 4.3875e-07 | -0.4827794 | 3.5171e-07 | 3.434668e-07 | -1 |  |  | -1 |  |  | -1 |  |  | -1 |  |  | -1 |  |  | -1 |  |  | -1 |  |  | -1
C1608X8L1C684K080AC | TDK | 6.8e-07 | 10 | 16 | X8L | 0603 | 1608 | 0.0008 | 0.0008 | 0.0016 | 6.8e-07 | 6.640625e-07 | 0.0285 | 6.9938e-07 | 6.829883e-07 | 0.03563235 | 7.0423e-07 | 6.877246e-07 | 0.02298529 | 6.9563e-07 | 6.793262e-07 | 0.004485294 | 6.8305e-07 | 6.67041e-07 | -0.01572059 | 6.6931e-07 | 6.53623e-07 | -0.05048529 | 6.4567e-07 | 6.305371e-07 | -0.1005441 | 6.1163e-07 | 5.972949e-07 | -0.2573382 | 5.0501e-07 | 4.931738e-07 | -0.3392941 | 4.4928e-07 | 4.3875e-07 | -0.4827794 | 3.5171e-07 | 3.434668e-07 | -1 |  |  | -1 |  |  | -1 |  |  | -1 |  |  | -1 |  |  | -1 |  |  | -1 |  |  | -1
CGA6P3X7R1C156M250AB Equiv. C3225X7R1C156M for Auto | TDK | 1.5e-05 | 20 | 16 | X7R | 1210 | 3225 | 0.0025 | 0.0025 | 0.0032 | 1.5e-05 | 7.5e-07 | 0.02 | 1.53e-05 | 7.65e-07 | 0.02533333 | 1.538e-05 | 7.69e-07 | -0.01066667 | 1.484e-05 | 7.42e-07 | -0.04266667 | 1.436e-05 | 7.18e-07 | -0.07733333 | 1.384e-05 | 6.92e-07 | -0.1326667 | 1.301e-05 | 6.505e-07 | -0.21 | 1.185e-05 | 5.925e-07 | -0.414 | 8.79e-06 | 4.395e-07 | -0.496 | 7.56e-06 | 3.78e-07 | -0.624 | 5.64e-06 | 2.82e-07 | -1 |  |  | -1 |  |  | -1 |  |  | -1 |  |  | -1 |  |  | -1 |  |  | -1 |  |  | -1
C3225X7R1C156M250AB | TDK | 1.5e-05 | 20 | 16 | X7R | 1210 | 3225 | 0.0025 | 0.0025 | 0.0032 | 1.5e-05 | 7.5e-07 | 0.02 | 1.53e-05 | 7.65e-07 | 0.02533333 | 1.538e-05 | 7.69e-07 | -0.01066667 | 1.484e-05 | 7.42e-07 | -0.04266667 | 1.436e-05 | 7.18e-07 | -0.07733333 | 1.384e-05 | 6.92e-07 | -0.1326667 | 1.301e-05 | 6.505e-07 | -0.21 | 1.185e-05 | 5.925e-07 | -0.414 | 8.79e-06 | 4.395e-07 | -0.496 | 7.56e-06 | 3.78e-07 | -0.624 | 5.64e-06 | 2.82e-07 | -1 |  |  | -1 |  |  | -1 |  |  | -1 |  |  | -1 |  |  | -1 |  |  | -1 |  |  | -1
CGA3E3X5R1H684K080AB Equiv. C1608X5R1H684K for Auto | TDK | 6.8e-07 | 10 | 50 | X5R | 0603 | 1608 | 0.0008 | 0.0008 | 0.0016 | 6.8e-07 | 6.640625e-07 | -0.003147059 | 6.7786e-07 | 6.619727e-07 | -0.003941176 | 6.7732e-07 | 6.614453125e-07 | -0.02541176 | 6.6272e-07 | 6.471875e-07 | -0.04175 | 6.5161e-07 | 6.363379e-07 | -0.05948529 | 6.3955e-07 | 6.245605e-07 | -0.08804412 | 6.2013e-07 | 6.055957e-07 | -0.1300294 | 5.9158e-07 | 5.777148e-07 | -0.2789559 | 4.9031e-07 | 4.788184e-07 | -0.35525 | 4.3843e-07 | 4.281543e-07 | -0.4931471 | 3.4466e-07 | 3.36582e-07 | -0.6693235 | 2.2486e-07 | 2.195898e-07 | -0.6913382 | 2.0989e-07 | 2.049707e-07 | -0.8024118 | 1.3436e-07 | 1.312109375e-07 | -0.8096324 | 1.2945e-07 | 1.26416e-07 | -0.8703382 | 8.817e-08 | 8.610352e-08 | -0.8782941 | 8.276e-08 | 8.08203125e-08 | -1 |  |  | -1
CGA3E3X5R1H684M080AB Equiv. C1608X5R1H684M for Auto | TDK | 6.8e-07 | 20 | 50 | X5R | 0603 | 1608 | 0.0008 | 0.0008 | 0.0016 | 6.8e-07 | 6.640625e-07 | -0.003147059 | 6.7786e-07 | 6.619727e-07 | -0.003941176 | 6.7732e-07 | 6.614453125e-07 | -0.02541176 | 6.6272e-07 | 6.471875e-07 | -0.04175 | 6.5161e-07 | 6.363379e-07 | -0.05948529 | 6.3955e-07 | 6.245605e-07 | -0.08804412 | 6.2013e-07 | 6.055957e-07 | -0.1300294 | 5.9158e-07 | 5.777148e-07 | -0.2789559 | 4.9031e-07 | 4.788184e-07 | -0.35525 | 4.3843e-07 | 4.281543e-07 | -0.4931471 | 3.4466e-07 | 3.36582e-07 | -0.6693235 | 2.2486e-07 | 2.195898e-07 | -0.6913382 | 2.0989e-07 | 2.049707e-07 | -0.8024118 | 1.3436e-07 | 1.312109375e-07 | -0.8096324 | 1.2945e-07 | 1.26416e-07 | -0.8703382 | 8.817e-08 | 8.610352e-08 | -0.8782941 | 8.276e-08 | 8.08203125e-08 | -1 |  |  | -1
CGA3E1X7R1E684K080AC Equiv. C1608X7R1E684K for Auto | TDK | 6.8e-07 | 10 | 25 | X7R | 0603 | 1608 | 0.0008 | 0.0008 | 0.0016 | 6.8e-07 | 6.640625e-07 | -0.003147059 | 6.7786e-07 | 6.619727e-07 | -0.003941176 | 6.7732e-07 | 6.614453125e-07 | -0.02541176 | 6.6272e-07 | 6.471875e-07 | -0.04175 | 6.5161e-07 | 6.363379e-07 | -0.05948529 | 6.3955e-07 | 6.245605e-07 | -0.08804412 | 6.2013e-07 | 6.055957e-07 | -0.1300294 | 5.9158e-07 | 5.777148e-07 | -0.2789559 | 4.9031e-07 | 4.788184e-07 | -0.35525 | 4.3843e-07 | 4.281543e-07 | -0.4931471 | 3.4466e-07 | 3.36582e-07 | -0.6693235 | 2.2486e-07 | 2.195898e-07 | -0.6913382 | 2.0989e-07 | 2.049707e-07 | -1 |  |  | -1 |  |  | -1 |  |  | -1 |  |  | -1 |  |  | -1
CGA3E1X7R1E684M080AC Equiv. C1608X7R1E684M for Auto | TDK | 6.8e-07 | 20 | 25 | X7R | 0603 | 1608 | 0.0008 | 0.0008 | 0.0016 | 6.8e-07 | 6.640625e-07 | -0.003147059 | 6.7786e-07 | 6.619727e-07 | -0.003941176 | 6.7732e-07 | 6.614453125e-07 | -0.02541176 | 6.6272e-07 | 6.471875e-07 | -0.04175 | 6.5161e-07 | 6.363379e-07 | -0.05948529 | 6.3955e-07 | 6.245605e-07 | -0.08804412 | 6.2013e-07 | 6.055957e-07 | -0.1300294 | 5.9158e-07 | 5.777148e-07 | -0.2789559 | 4.9031e-07 | 4.788184e-07 | -0.35525 | 4.3843e-07 | 4.281543e-07 | -0.4931471 | 3.4466e-07 | 3.36582e-07 | -0.6693235 | 2.2486e-07 | 2.195898e-07 | -0.6913382 | 2.0989e-07 | 2.049707e-07 | -1 |  |  | -1 |  |  | -1 |  |  | -1 |  |  | -1 |  |  | -1
CGA3E3X5R1E684K080AB Equiv. C1608X5R1E684K for Auto | TDK | 6.8e-07 | 10 | 25 | X5R | 0603 | 1608 | 0.0008 | 0.0008 | 0.0016 | 6.8e-07 | 6.640625e-07 | -0.003147059 | 6.7786e-07 | 6.619727e-07 | -0.003941176 | 6.7732e-07 | 6.614453125e-07 | -0.02541176 | 6.6272e-07 | 6.471875e-07 | -0.04175 | 6.5161e-07 | 6.363379e-07 | -0.05948529 | 6.3955e-07 | 6.245605e-07 | -0.08804412 | 6.2013e-07 | 6.055957e-07 | -0.1300294 | 5.9158e-07 | 5.777148e-07 | -0.2789559 | 4.9031e-07 | 4.788184e-07 | -0.35525 | 4.3843e-07 | 4.281543e-07 | -0.4931471 | 3.4466e-07 | 3.36582e-07 | -0.6693235 | 2.2486e-07 | 2.195898e-07 | -0.6913382 | 2.0989e-07 | 2.049707e-07 | -1 |  |  | -1 |  |  | -1 |  |  | -1 |  |  | -1 |  |  | -1
CGA3E3X5R1E684M080AB Equiv. C1608X5R1E684M for Auto | TDK | 6.8e-07 | 20 | 25 | X5R | 0603 | 1608 | 0.0008 | 0.0008 | 0.0016 | 6.8e-07 | 6.640625e-07 | -0.003147059 | 6.7786e-07 | 6.619727e-07 | -0.003941176 | 6.7732e-07 | 6.614453125e-07 | -0.02541176 | 6.6272e-07 | 6.471875e-07 | -0.04175 | 6.5161e-07 | 6.363379e-07 | -0.05948529 | 6.3955e-07 | 6.245605e-07 | -0.08804412 | 6.2013e-07 | 6.055957e-07 | -0.1300294 | 5.9158e-07 | 5.777148e-07 | -0.2789559 | 4.9031e-07 | 4.788184e-07 | -0.35525 | 4.3843e-07 | 4.281543e-07 | -0.4931471 | 3.4466e-07 | 3.36582e-07 | -0.6693235 | 2.2486e-07 | 2.195898e-07 | -0.6913382 | 2.0989e-07 | 2.049707e-07 | -1 |  |  | -1 |  |  | -1 |  |  | -1 |  |  | -1 |  |  | -1
CGA3E3X5R1V684K080AB Equiv. C1608X5R1V684K for Auto | TDK | 6.8e-07 | 10 | 35 | X5R | 0603 | 1608 | 0.0008 | 0.0008 | 0.0016 | 6.8e-07 | 6.640625e-07 | -0.003147059 | 6.7786e-07 | 6.619727e-07 | -0.003941176 | 6.7732e-07 | 6.614453125e-07 | -0.02541176 | 6.6272e-07 | 6.471875e-07 | -0.04175 | 6.5161e-07 | 6.363379e-07 | -0.05948529 | 6.3955e-07 | 6.245605e-07 | -0.08804412 | 6.2013e-07 | 6.055957e-07 | -0.1300294 | 5.9158e-07 | 5.777148e-07 | -0.2789559 | 4.9031e-07 | 4.788184e-07 | -0.35525 | 4.3843e-07 | 4.281543e-07 | -0.4931471 | 3.4466e-07 | 3.36582e-07 | -0.6693235 | 2.2486e-07 | 2.195898e-07 | -0.6913382 | 2.0989e-07 | 2.049707e-07 | -1 |  |  | -1 |  |  | -1 |  |  | -1 |  |  | -1 |  |  | -1
CGA3E3X5R1V684M080AB Equiv. C1608X5R1V684M for Auto | TDK | 6.8e-07 | 20 | 35 | X5R | 0603 | 1608 | 0.0008 | 0.0008 | 0.0016 | 6.8e-07 | 6.640625e-07 | -0.003147059 | 6.7786e-07 | 6.619727e-07 | -0.003941176 | 6.7732e-07 | 6.614453125e-07 | -0.02541176 | 6.6272e-07 | 6.471875e-07 | -0.04175 | 6.5161e-07 | 6.363379e-07 | -0.05948529 | 6.3955e-07 | 6.245605e-07 | -0.08804412 | 6.2013e-07 | 6.055957e-07 | -0.1300294 | 5.9158e-07 | 5.777148e-07 | -0.2789559 | 4.9031e-07 | 4.788184e-07 | -0.35525 | 4.3843e-07 | 4.281543e-07 | -0.4931471 | 3.4466e-07 | 3.36582e-07 | -0.6693235 | 2.2486e-07 | 2.195898e-07 | -0.6913382 | 2.0989e-07 | 2.049707e-07 | -1 |  |  | -1 |  |  | -1 |  |  | -1 |  |  | -1 |  |  | -1
CGA8P1X7R1E226M250KC Equiv. C4532X7R1E226M for Auto | TDK | 2.2e-05 | 20 | 25 | X7R | 1812 | 4532 | 0.0025 | 0.0032 | 0.0045 | 2.2e-05 | 6.111111e-07 | 0.02409091 | 2.253e-05 | 6.258333e-07 | 0.03 | 2.266e-05 | 6.294444e-07 | 0.02318182 | 2.251e-05 | 6.252778e-07 | 0.01227273 | 2.227e-05 | 6.186111e-07 | -0.001818182 | 2.196e-05 | 6.1e-07 | -0.025 | 2.145e-05 | 5.958333e-07 | -0.06272727 | 2.062e-05 | 5.727778e-07 | -0.1995455 | 1.761e-05 | 4.891667e-07 | -0.2804545 | 1.583e-05 | 4.397222e-07 | -0.4313636 | 1.251e-05 | 3.475e-07 | -0.6218182 | 8.32e-06 | 2.311111e-07 | -0.6459091 | 7.79e-06 | 2.163889e-07 | -1 |  |  | -1 |  |  | -1 |  |  | -1 |  |  | -1 |  |  | -1
C4532X5R1E226M250KA | TDK | 2.2e-05 | 20 | 25 | X5R | 1812 | 4532 | 0.0025 | 0.0032 | 0.0045 | 2.2e-05 | 6.111111e-07 | 0.02409091 | 2.253e-05 | 6.258333e-07 | 0.03 | 2.266e-05 | 6.294444e-07 | 0.02318182 | 2.251e-05 | 6.252778e-07 | 0.01227273 | 2.227e-05 | 6.186111e-07 | -0.001818182 | 2.196e-05 | 6.1e-07 | -0.025 | 2.145e-05 | 5.958333e-07 | -0.06272727 | 2.062e-05 | 5.727778e-07 | -0.1995455 | 1.761e-05 | 4.891667e-07 | -0.2804545 | 1.583e-05 | 4.397222e-07 | -0.4313636 | 1.251e-05 | 3.475e-07 | -0.6218182 | 8.32e-06 | 2.311111e-07 | -0.6459091 | 7.79e-06 | 2.163889e-07 | -1 |  |  | -1 |  |  | -1 |  |  | -1 |  |  | -1 |  |  | -1
C4532X7R1E226M250KC | TDK | 2.2e-05 | 20 | 25 | X7R | 1812 | 4532 | 0.0025 | 0.0032 | 0.0045 | 2.2e-05 | 6.111111e-07 | 0.02409091 | 2.253e-05 | 6.258333e-07 | 0.03 | 2.266e-05 | 6.294444e-07 | 0.02318182 | 2.251e-05 | 6.252778e-07 | 0.01227273 | 2.227e-05 | 6.186111e-07 | -0.001818182 | 2.196e-05 | 6.1e-07 | -0.025 | 2.145e-05 | 5.958333e-07 | -0.06272727 | 2.062e-05 | 5.727778e-07 | -0.1995455 | 1.761e-05 | 4.891667e-07 | -0.2804545 | 1.583e-05 | 4.397222e-07 | -0.4313636 | 1.251e-05 | 3.475e-07 | -0.6218182 | 8.32e-06 | 2.311111e-07 | -0.6459091 | 7.79e-06 | 2.163889e-07 | -1 |  |  | -1 |  |  | -1 |  |  | -1 |  |  | -1 |  |  | -1
CGA3E1X7R1V684K080AC Equiv. C1608X7R1V684K for Auto | TDK | 6.8e-07 | 10 | 35 | X7R | 0603 | 1608 | 0.0008 | 0.0008 | 0.0016 | 6.8e-07 | 6.640625e-07 | 0.01063235 | 6.8723e-07 | 6.71123e-07 | 0.01327941 | 6.8903e-07 | 6.728809e-07 | -0.005573529 | 6.7621e-07 | 6.603613e-07 | -0.02866176 | 6.6051e-07 | 6.450293e-07 | -0.05377941 | 6.4343e-07 | 6.283496e-07 | -0.0905 | 6.1846e-07 | 6.039648e-07 | -0.1419412 | 5.8348e-07 | 5.698046875e-07 | -0.3009265 | 4.7537e-07 | 4.642285e-07 | -0.3815882 | 4.2052e-07 | 4.106640625e-07 | -0.5206471 | 3.2596e-07 | 3.183203125e-07 | -0.6872206 | 2.1269e-07 | 2.077051e-07 | -0.7080441 | 1.9853e-07 | 1.93877e-07 | -0.8139118 | 1.2654e-07 | 1.235742e-07 | -1 |  |  | -1 |  |  | -1 |  |  | -1 |  |  | -1
CGA3E1X7R1V684M080AC Equiv. C1608X7R1V684M for Auto | TDK | 6.8e-07 | 20 | 35 | X7R | 0603 | 1608 | 0.0008 | 0.0008 | 0.0016 | 6.8e-07 | 6.640625e-07 | 0.01063235 | 6.8723e-07 | 6.71123e-07 | 0.01327941 | 6.8903e-07 | 6.728809e-07 | -0.005573529 | 6.7621e-07 | 6.603613e-07 | -0.02866176 | 6.6051e-07 | 6.450293e-07 | -0.05377941 | 6.4343e-07 | 6.283496e-07 | -0.0905 | 6.1846e-07 | 6.039648e-07 | -0.1419412 | 5.8348e-07 | 5.698046875e-07 | -0.3009265 | 4.7537e-07 | 4.642285e-07 | -0.3815882 | 4.2052e-07 | 4.106640625e-07 | -0.5206471 | 3.2596e-07 | 3.183203125e-07 | -0.6872206 | 2.1269e-07 | 2.077051e-07 | -0.7080441 | 1.9853e-07 | 1.93877e-07 | -0.8139118 | 1.2654e-07 | 1.235742e-07 | -1 |  |  | -1 |  |  | -1 |  |  | -1 |  |  | -1
885012209073 | Würth | 1e-05 | 10 | 50 | X7R | 1210 | 3225 | 0.0025 | 0.0025 | 0.0032 | 1e-05 | 5e-07 | 0.02872 | 1.032e-05 | 5.16e-07 | 0.0359 | 1.04e-05 | 5.2e-07 | 0.034 | 1.035e-05 | 5.175e-07 | 0.02882 | 1.027e-05 | 5.135e-07 | 0.0228 | 1.02e-05 | 5.1e-07 | 0.0115 | 1.01e-05 | 5.05e-07 | -0.008364 | 9.905e-06 | 4.9525e-07 | -0.0649 | 9.35e-06 | 4.675e-07 | -0.10774 | 8.922e-06 | 4.461e-07 | -0.1974 | 8.026e-06 | 4.013e-07 | -0.4038 | 5.962e-06 | 2.981e-07 | -0.43 | 5.7e-06 | 2.85e-07 | -0.632 | 3.68e-06 | 1.84e-07 | -0.645 | 3.55e-06 | 1.775e-07 | -0.7666 | 2.334e-06 | 1.167e-07 | -0.781 | 2.19e-06 | 1.095e-07 |  |  | 0 |  |  | 0
GCM31CC71H475KA03 | Murata | 4.7e-06 | 10 | 50 | X7S | 1206 | 3216 | 0.0016 | 0.0016 | 0.0032 | 4.7e-06 | 5.737305e-07 | 0.01342282 | 4.763087e-06 | 5.814315e-07 | 0.01342282 | 4.763087e-06 | 5.814315e-07 | 0.01118568 | 4.752573e-06 | 5.80148e-07 | 0.004474273 | 4.721029e-06 | 5.762975e-07 | -0.002237136 | 4.689485e-06 | 5.72447e-07 | -0.01342282 | 4.636913e-06 | 5.660294e-07 | -0.02908277 | 4.563311e-06 | 5.570448e-07 | -0.08724832 | 4.289933e-06 | 5.236734e-07 | -0.1275168 | 4.100671e-06 | 5.005702e-07 | -0.2214765 | 3.65906e-06 | 4.466626e-07 | -0.4183445 | 2.733781e-06 | 3.337135e-07 | -0.4407159 | 2.628635e-06 | 3.208783e-07 | -0.6196868 | 1.787472e-06 | 2.181973e-07 | -0.6331096 | 1.724385e-06 | 2.104962e-07 | -0.7449664 | 1.198658e-06 | 1.463205e-07 | -0.7583893 | 1.13557e-06 | 1.386194e-07 | -1 | 0 | 0 | -1 | 0 | 0
GGM31CC71H475KA03 | Murata | 4.7e-06 | 10 | 50 | X7S | 1206 | 3216 | 0.0016 | 0.0016 | 0.0032 | 4.7e-06 | 5.737305e-07 | 0.01342282 | 4.763087e-06 | 5.814315e-07 | 0.01342282 | 4.763087e-06 | 5.814315e-07 | 0.01118568 | 4.752573e-06 | 5.80148e-07 | 0.004474273 | 4.721029e-06 | 5.762975e-07 | -0.002237136 | 4.689485e-06 | 5.72447e-07 | -0.01342282 | 4.636913e-06 | 5.660294e-07 | -0.02908277 | 4.563311e-06 | 5.570448e-07 | -0.08724832 | 4.289933e-06 | 5.236734e-07 | -0.1275168 | 4.100671e-06 | 5.005702e-07 | -0.2214765 | 3.65906e-06 | 4.466626e-07 | -0.4183445 | 2.733781e-06 | 3.337135e-07 | -0.4407159 | 2.628635e-06 | 3.208783e-07 | -0.6196868 | 1.787472e-06 | 2.181973e-07 | -0.6331096 | 1.724385e-06 | 2.104962e-07 | -0.7449664 | 1.198658e-06 | 1.463205e-07 | -0.7583893 | 1.13557e-06 | 1.386194e-07 | -1 | 0 | 0 | -1 | 0 | 0
GCM31CC71H475KA49 | Murata | 4.7e-06 | 10 | 50 | X7S | 1206 | 3216 | 0.0016 | 0.0016 | 0.0032 | 4.7e-06 | 5.737305e-07 | 0.01354402 | 4.763657e-06 | 5.815011e-07 | 0.01580135 | 4.774266e-06 | 5.827962e-07 | 0.01128668 | 4.753047e-06 | 5.80206e-07 | 0.004514673 | 4.721219e-06 | 5.763207e-07 | -0.004514673 | 4.678781e-06 | 5.711403e-07 | -0.01580135 | 4.625734e-06 | 5.646648e-07 | -0.03160271 | 4.551467e-06 | 5.55599e-07 | -0.09255079 | 4.265011e-06 | 5.206313e-07 | -0.1331828 | 4.074041e-06 | 4.973194e-07 | -0.2325056 | 3.607223e-06 | 4.403349e-07 | -0.4311512 | 2.673589e-06 | 3.263659e-07 | -0.4537246 | 2.567494e-06 | 3.134148e-07 | -0.6252822 | 1.761174e-06 | 2.14987e-07 | -0.6388262 | 1.697517e-06 | 2.072164e-07 | -0.7426637 | 1.209481e-06 | 1.476417e-07 | -0.7539503 | 1.156433e-06 | 1.411662e-07 | -1 | 0 | 0 | -1 | 0 | 0
CGA5L3X8R1C475K160AB Equiv. C3216X8R1C475K for Auto | TDK | 4.7e-06 | 10 | 16 | X8R | 1206 | 3216 | 0.0016 | 0.0016 | 0.0032 | 4.7e-06 | 5.737305e-07 | 0.006382979 | 4.73e-06 | 5.773926e-07 | 0.008510638 | 4.74e-06 | 5.786133e-07 | 0.008510638 | 4.74e-06 | 5.786133e-07 | 0.004255319 | 4.72e-06 | 5.76171875e-07 | -0.00212766 | 4.69e-06 | 5.725098e-07 | -0.01276596 | 4.64e-06 | 5.6640625e-07 | -0.03191489 | 4.55e-06 | 5.554199e-07 | -0.1042553 | 4.21e-06 | 5.13916e-07 | -0.1489362 | 4e-06 | 4.8828125e-07 | -0.2425532 | 3.56e-06 | 4.345703125e-07 | -1 |  |  | -1 |  |  | -1 |  |  | -1 |  |  | -1 |  |  | -1 |  |  | -1 |  |  | -1
CGA5L3X8R1C475M160AB Equiv. C3216X8R1C475M for Auto | TDK | 4.7e-06 | 20 | 16 | X8R | 1206 | 3216 | 0.0016 | 0.0016 | 0.0032 | 4.7e-06 | 5.737305e-07 | 0.006382979 | 4.73e-06 | 5.773926e-07 | 0.008510638 | 4.74e-06 | 5.786133e-07 | 0.008510638 | 4.74e-06 | 5.786133e-07 | 0.004255319 | 4.72e-06 | 5.76171875e-07 | -0.00212766 | 4.69e-06 | 5.725098e-07 | -0.01276596 | 4.64e-06 | 5.6640625e-07 | -0.03191489 | 4.55e-06 | 5.554199e-07 | -0.1042553 | 4.21e-06 | 5.13916e-07 | -0.1489362 | 4e-06 | 4.8828125e-07 | -0.2425532 | 3.56e-06 | 4.345703125e-07 | -1 |  |  | -1 |  |  | -1 |  |  | -1 |  |  | -1 |  |  | -1 |  |  | -1 |  |  | -1
C3216X8R1C475K160AB | TDK | 4.7e-06 | 10 | 16 | X8R | 1206 | 3216 | 0.0016 | 0.0016 | 0.0032 | 4.7e-06 | 5.737305e-07 | 0.006382979 | 4.73e-06 | 5.773926e-07 | 0.008510638 | 4.74e-06 | 5.786133e-07 | 0.008510638 | 4.74e-06 | 5.786133e-07 | 0.004255319 | 4.72e-06 | 5.76171875e-07 | -0.00212766 | 4.69e-06 | 5.725098e-07 | -0.01276596 | 4.64e-06 | 5.6640625e-07 | -0.03191489 | 4.55e-06 | 5.554199e-07 | -0.1042553 | 4.21e-06 | 5.13916e-07 | -0.1489362 | 4e-06 | 4.8828125e-07 | -0.2425532 | 3.56e-06 | 4.345703125e-07 | -1 |  |  | -1 |  |  | -1 |  |  | -1 |  |  | -1 |  |  | -1 |  |  | -1 |  |  | -1
CGA2B2X7R1C154K050BA Equiv. C1005X7R1C154K for Auto | TDK | 1.5e-07 | 10 | 16 | X7R | 0402 | 1005 | 0.0005 | 0.0005 | 0.001 | 1.5e-07 | 6e-07 | 0.02886667 | 1.5433e-07 | 6.1732e-07 | 0.03613333 | 1.5542e-07 | 6.2168e-07 | 0.02486667 | 1.5373e-07 | 6.1492e-07 | 0.0034 | 1.5051e-07 | 6.0204e-07 | -0.0204 | 1.4694e-07 | 5.8776e-07 | -0.06106667 | 1.4084e-07 | 5.6336e-07 | -0.09526667 | 1.3571e-07 | 5.4284e-07 | -0.2571333 | 1.1143e-07 | 4.4572e-07 | -0.3426 | 9.861e-08 | 3.9444e-07 | -0.4908 | 7.638e-08 | 3.0552e-07 | -1 |  |  | -1 |  |  | -1 |  |  | -1 |  |  | -1 |  |  | -1 |  |  | -1 |  |  | -1
CGA2B2X7R1C154M050BA Equiv. C1005X7R1C154M for Auto | TDK | 1.5e-07 | 20 | 16 | X7R | 0402 | 1005 | 0.0005 | 0.0005 | 0.001 | 1.5e-07 | 6e-07 | 0.02886667 | 1.5433e-07 | 6.1732e-07 | 0.03613333 | 1.5542e-07 | 6.2168e-07 | 0.02486667 | 1.5373e-07 | 6.1492e-07 | 0.0034 | 1.5051e-07 | 6.0204e-07 | -0.0204 | 1.4694e-07 | 5.8776e-07 | -0.06106667 | 1.4084e-07 | 5.6336e-07 | -0.09526667 | 1.3571e-07 | 5.4284e-07 | -0.2571333 | 1.1143e-07 | 4.4572e-07 | -0.3426 | 9.861e-08 | 3.9444e-07 | -0.4908 | 7.638e-08 | 3.0552e-07 | -1 |  |  | -1 |  |  | -1 |  |  | -1 |  |  | -1 |  |  | -1 |  |  | -1 |  |  | -1
CGA5L1X8R1E475K160AC Equiv. C3216X8R1E475K for Auto | TDK | 4.7e-06 | 10 | 25 | X8R | 1206 | 3216 | 0.0016 | 0.0016 | 0.0032 | 4.7e-06 | 5.737305e-07 | 0.006382979 | 4.73e-06 | 5.773926e-07 | 0.008510638 | 4.74e-06 | 5.786133e-07 | 0.008510638 | 4.74e-06 | 5.786133e-07 | 0.004255319 | 4.72e-06 | 5.76171875e-07 | -0.00212766 | 4.69e-06 | 5.725098e-07 | -0.01489362 | 4.63e-06 | 5.651855e-07 | -0.03404255 | 4.54e-06 | 5.541992e-07 | -0.106383 | 4.2e-06 | 5.126953125e-07 | -0.1510638 | 3.99e-06 | 4.870605e-07 | -0.2468085 | 3.54e-06 | 4.321289e-07 | -0.4255319 | 2.7e-06 | 3.295898e-07 | -0.4489362 | 2.59e-06 | 3.161621e-07 | -1 |  |  | -1 |  |  | -1 |  |  | -1 |  |  | -1 |  |  | -1
CGA5L1X8R1E475M160AC Equiv. C3216X8R1E475M for Auto | TDK | 4.7e-06 | 20 | 25 | X8R | 1206 | 3216 | 0.0016 | 0.0016 | 0.0032 | 4.7e-06 | 5.737305e-07 | 0.006382979 | 4.73e-06 | 5.773926e-07 | 0.008510638 | 4.74e-06 | 5.786133e-07 | 0.008510638 | 4.74e-06 | 5.786133e-07 | 0.004255319 | 4.72e-06 | 5.76171875e-07 | -0.00212766 | 4.69e-06 | 5.725098e-07 | -0.01489362 | 4.63e-06 | 5.651855e-07 | -0.03404255 | 4.54e-06 | 5.541992e-07 | -0.106383 | 4.2e-06 | 5.126953125e-07 | -0.1510638 | 3.99e-06 | 4.870605e-07 | -0.2468085 | 3.54e-06 | 4.321289e-07 | -0.4255319 | 2.7e-06 | 3.295898e-07 | -0.4489362 | 2.59e-06 | 3.161621e-07 | -1 |  |  | -1 |  |  | -1 |  |  | -1 |  |  | -1 |  |  | -1
C3216X8R1E475K160AC | TDK | 4.7e-06 | 10 | 25 | X8R | 1206 | 3216 | 0.0016 | 0.0016 | 0.0032 | 4.7e-06 | 5.737305e-07 | 0.006382979 | 4.73e-06 | 5.773926e-07 | 0.008510638 | 4.74e-06 | 5.786133e-07 | 0.008510638 | 4.74e-06 | 5.786133e-07 | 0.004255319 | 4.72e-06 | 5.76171875e-07 | -0.00212766 | 4.69e-06 | 5.725098e-07 | -0.01489362 | 4.63e-06 | 5.651855e-07 | -0.03404255 | 4.54e-06 | 5.541992e-07 | -0.106383 | 4.2e-06 | 5.126953125e-07 | -0.1510638 | 3.99e-06 | 4.870605e-07 | -0.2468085 | 3.54e-06 | 4.321289e-07 | -0.4255319 | 2.7e-06 | 3.295898e-07 | -0.4489362 | 2.59e-06 | 3.161621e-07 | -1 |  |  | -1 |  |  | -1 |  |  | -1 |  |  | -1 |  |  | -1
GRM31CR61H475KA12 | Murata | 4.7e-06 | 10 | 50 | X5R | 1206 | 3216 | 0.0016 | 0.0016 | 0.0032 | 4.7e-06 | 5.737305e-07 | 0.006578947 | 4.730921e-06 | 5.77505e-07 | 0.006578947 | 4.730921e-06 | 5.77505e-07 | 0.002192982 | 4.710307e-06 | 5.749886e-07 | -0.004385965 | 4.679386e-06 | 5.712141e-07 | -0.00877193 | 4.658772e-06 | 5.686977e-07 | -0.01973684 | 4.607237e-06 | 5.624068e-07 | -0.0372807 | 4.524781e-06 | 5.523414e-07 | -0.09868421 | 4.236184e-06 | 5.171123e-07 | -0.1403509 | 4.040351e-06 | 4.932069e-07 | -0.2346491 | 3.597149e-06 | 4.391051e-07 | -0.4210526 | 2.721053e-06 | 3.321597e-07 | -0.4429825 | 2.617982e-06 | 3.195779e-07 | -0.6074561 | 1.844956e-06 | 2.252144e-07 | -0.620614 | 1.783114e-06 | 2.176653e-07 | -0.7324561 | 1.257456e-06 | 1.534981e-07 | -0.745614 | 1.195614e-06 | 1.45949e-07 | -1 | 0 | 0 | -1 | 0 | 0
GRM31CR71H475KA12 | Murata | 4.7e-06 | 10 | 50 | X7R | 1206 | 3216 | 0.0016 | 0.0016 | 0.0032 | 4.7e-06 | 5.737305e-07 | 0.006578947 | 4.730921e-06 | 5.77505e-07 | 0.006578947 | 4.730921e-06 | 5.77505e-07 | 0.002192982 | 4.710307e-06 | 5.749886e-07 | -0.004385965 | 4.679386e-06 | 5.712141e-07 | -0.00877193 | 4.658772e-06 | 5.686977e-07 | -0.01973684 | 4.607237e-06 | 5.624068e-07 | -0.0372807 | 4.524781e-06 | 5.523414e-07 | -0.09868421 | 4.236184e-06 | 5.171123e-07 | -0.1403509 | 4.040351e-06 | 4.932069e-07 | -0.2346491 | 3.597149e-06 | 4.391051e-07 | -0.4210526 | 2.721053e-06 | 3.321597e-07 | -0.4429825 | 2.617982e-06 | 3.195779e-07 | -0.6074561 | 1.844956e-06 | 2.252144e-07 | -0.620614 | 1.783114e-06 | 2.176653e-07 | -0.7324561 | 1.257456e-06 | 1.534981e-07 | -0.745614 | 1.195614e-06 | 1.45949e-07 | -1 | 0 | 0 | -1 | 0 | 0
GRM31CR71H475MA12 | Murata | 4.7e-06 | 20 | 50 | X7R | 1206 | 3216 | 0.0016 | 0.0016 | 0.0032 | 4.7e-06 | 5.737305e-07 | 0.006578947 | 4.730921e-06 | 5.77505e-07 | 0.006578947 | 4.730921e-06 | 5.77505e-07 | 0.002192982 | 4.710307e-06 | 5.749886e-07 | -0.004385965 | 4.679386e-06 | 5.712141e-07 | -0.00877193 | 4.658772e-06 | 5.686977e-07 | -0.01973684 | 4.607237e-06 | 5.624068e-07 | -0.0372807 | 4.524781e-06 | 5.523414e-07 | -0.09868421 | 4.236184e-06 | 5.171123e-07 | -0.1403509 | 4.040351e-06 | 4.932069e-07 | -0.2346491 | 3.597149e-06 | 4.391051e-07 | -0.4210526 | 2.721053e-06 | 3.321597e-07 | -0.4429825 | 2.617982e-06 | 3.195779e-07 | -0.6074561 | 1.844956e-06 | 2.252144e-07 | -0.620614 | 1.783114e-06 | 2.176653e-07 | -0.7324561 | 1.257456e-06 | 1.534981e-07 | -0.745614 | 1.195614e-06 | 1.45949e-07 | -1 | 0 | 0 | -1 | 0 | 0
CGA3E1X7R1E684K080AD Equiv. C1608X7R1E684K for Auto | TDK | 6.8e-07 | 10 | 25 | X7R | 0603 | 1608 | 0.0008 | 0.0008 | 0.0016 | 6.8e-07 | 6.640625e-07 | -0.003147059 | 6.7786e-07 | 6.619727e-07 | -0.003941176 | 6.7732e-07 | 6.614453125e-07 | -0.02541176 | 6.6272e-07 | 6.471875e-07 | -0.04175 | 6.5161e-07 | 6.363379e-07 | -0.05948529 | 6.3955e-07 | 6.245605e-07 | -0.08804412 | 6.2013e-07 | 6.055957e-07 | -0.1300294 | 5.9158e-07 | 5.777148e-07 | -0.2789559 | 4.9031e-07 | 4.788184e-07 | -0.35525 | 4.3843e-07 | 4.281543e-07 | -0.4931471 | 3.4466e-07 | 3.36582e-07 | -0.6693235 | 2.2486e-07 | 2.195898e-07 | -0.6913382 | 2.0989e-07 | 2.049707e-07 | -1 |  |  | -1 |  |  | -1 |  |  | -1 |  |  | -1 |  |  | -1
CGA3E1X7R1E684M080AD Equiv. C1608X7R1E684M for Auto | TDK | 6.8e-07 | 20 | 25 | X7R | 0603 | 1608 | 0.0008 | 0.0008 | 0.0016 | 6.8e-07 | 6.640625e-07 | -0.003147059 | 6.7786e-07 | 6.619727e-07 | -0.003941176 | 6.7732e-07 | 6.614453125e-07 | -0.02541176 | 6.6272e-07 | 6.471875e-07 | -0.04175 | 6.5161e-07 | 6.363379e-07 | -0.05948529 | 6.3955e-07 | 6.245605e-07 | -0.08804412 | 6.2013e-07 | 6.055957e-07 | -0.1300294 | 5.9158e-07 | 5.777148e-07 | -0.2789559 | 4.9031e-07 | 4.788184e-07 | -0.35525 | 4.3843e-07 | 4.281543e-07 | -0.4931471 | 3.4466e-07 | 3.36582e-07 | -0.6693235 | 2.2486e-07 | 2.195898e-07 | -0.6913382 | 2.0989e-07 | 2.049707e-07 | -1 |  |  | -1 |  |  | -1 |  |  | -1 |  |  | -1 |  |  | -1
GCM31CR71E475KA40 | Murata | 4.7e-06 | 10 | 25 | X7R | 1206 | 3216 | 0.0016 | 0.0016 | 0.0032 | 4.7e-06 | 5.737305e-07 | 0.002207506 | 4.710375e-06 | 5.74997e-07 | 0.002207506 | 4.710375e-06 | 5.74997e-07 | -0.004415011 | 4.679249e-06 | 5.711974e-07 | -0.01103753 | 4.648124e-06 | 5.673979e-07 | -0.01766004 | 4.616998e-06 | 5.635984e-07 | -0.03090508 | 4.554746e-06 | 5.559993e-07 | -0.05077263 | 4.461369e-06 | 5.446007e-07 | -0.1368653 | 4.056733e-06 | 4.952067e-07 | -0.1942605 | 3.786976e-06 | 4.622773e-07 | -0.3134658 | 3.226711e-06 | 3.938856e-07 | -0.5187638 | 2.26181e-06 | 2.760999e-07 | -0.5386313 | 2.168433e-06 | 2.647013e-07 | -1 | 0 | 0 | -1 | 0 | 0 | -1 | 0 | 0 | -1 | 0 | 0 | -1 | 0 | 0 | -1 | 0 | 0
GCM31CR71E475KA55 | Murata | 4.7e-06 | 10 | 25 | X7R | 1206 | 3216 | 0.0016 | 0.0016 | 0.0032 | 4.7e-06 | 5.737305e-07 | 0.002207506 | 4.710375e-06 | 5.74997e-07 | 0.002207506 | 4.710375e-06 | 5.74997e-07 | -0.004415011 | 4.679249e-06 | 5.711974e-07 | -0.01103753 | 4.648124e-06 | 5.673979e-07 | -0.01766004 | 4.616998e-06 | 5.635984e-07 | -0.03090508 | 4.554746e-06 | 5.559993e-07 | -0.05077263 | 4.461369e-06 | 5.446007e-07 | -0.1368653 | 4.056733e-06 | 4.952067e-07 | -0.1942605 | 3.786976e-06 | 4.622773e-07 | -0.3134658 | 3.226711e-06 | 3.938856e-07 | -0.5187638 | 2.26181e-06 | 2.760999e-07 | -0.5386313 | 2.168433e-06 | 2.647013e-07 | -1 | 0 | 0 | -1 | 0 | 0 | -1 | 0 | 0 | -1 | 0 | 0 | -1 | 0 | 0 | -1 | 0 | 0
GGM31CR71C475KA37 | Murata | 4.7e-06 | 10 | 16 | X7R | 1206 | 3216 | 0.0016 | 0.0016 | 0.0032 | 4.7e-06 | 5.737305e-07 | 0.002207506 | 4.710375e-06 | 5.74997e-07 | 0.002207506 | 4.710375e-06 | 5.74997e-07 | -0.004415011 | 4.679249e-06 | 5.711974e-07 | -0.01103753 | 4.648124e-06 | 5.673979e-07 | -0.01766004 | 4.616998e-06 | 5.635984e-07 | -0.03090508 | 4.554746e-06 | 5.559993e-07 | -0.05077263 | 4.461369e-06 | 5.446007e-07 | -0.1368653 | 4.056733e-06 | 4.952067e-07 | -0.1942605 | 3.786976e-06 | 4.622773e-07 | -0.3134658 | 3.226711e-06 | 3.938856e-07 | -1 | 0 | 0 | -1 | 0 | 0 | -1 | 0 | 0 | -1 | 0 | 0 | -1 | 0 | 0 | -1 | 0 | 0 | -1 | 0 | 0 | -1 | 0 | 0
GGM31CR71E475KA55 | Murata | 4.7e-06 | 10 | 25 | X7R | 1206 | 3216 | 0.0016 | 0.0016 | 0.0032 | 4.7e-06 | 5.737305e-07 | 0.002207506 | 4.710375e-06 | 5.74997e-07 | 0.002207506 | 4.710375e-06 | 5.74997e-07 | -0.004415011 | 4.679249e-06 | 5.711974e-07 | -0.01103753 | 4.648124e-06 | 5.673979e-07 | -0.01766004 | 4.616998e-06 | 5.635984e-07 | -0.03090508 | 4.554746e-06 | 5.559993e-07 | -0.05077263 | 4.461369e-06 | 5.446007e-07 | -0.1368653 | 4.056733e-06 | 4.952067e-07 | -0.1942605 | 3.786976e-06 | 4.622773e-07 | -0.3134658 | 3.226711e-06 | 3.938856e-07 | -0.5187638 | 2.26181e-06 | 2.760999e-07 | -0.5386313 | 2.168433e-06 | 2.647013e-07 | -1 | 0 | 0 | -1 | 0 | 0 | -1 | 0 | 0 | -1 | 0 | 0 | -1 | 0 | 0 | -1 | 0 | 0
GCM31CR71C475KA37 | Murata | 4.7e-06 | 10 | 16 | X7R | 1206 | 3216 | 0.0016 | 0.0016 | 0.0032 | 4.7e-06 | 5.737305e-07 | 0.008908686 | 4.741871e-06 | 5.788417e-07 | 0.008908686 | 4.741871e-06 | 5.788417e-07 | 0.002227171 | 4.710468e-06 | 5.750083e-07 | -0.006681514 | 4.668597e-06 | 5.698971e-07 | -0.0155902 | 4.626726e-06 | 5.647859e-07 | -0.02895323 | 4.56392e-06 | 5.571191e-07 | -0.05122494 | 4.459243e-06 | 5.443412e-07 | -0.1314031 | 4.082405e-06 | 4.983405e-07 | -0.1848552 | 3.83118e-06 | 4.676734e-07 | -0.298441 | 3.297327e-06 | 4.025058e-07 | -1 | 0 | 0 | -1 | 0 | 0 | -1 | 0 | 0 | -1 | 0 | 0 | -1 | 0 | 0 | -1 | 0 | 0 | -1 | 0 | 0 | -1 | 0 | 0
885012108020 | Würth | 4.7e-06 | 20 | 25 | X5R | 1206 | 3216 | 0.0016 | 0.0016 | 0.0032 | 4.7e-06 | 5.737305e-07 | 0.002784 | 4.7128e-06 | 5.75293e-07 | 0.00348 | 4.716e-06 | 5.756836e-07 | 0.0087 | 4.74e-06 | 5.786133e-07 | -0.023172 | 4.5896e-06 | 5.602539e-07 | -0.05106 | 4.458e-06 | 5.441895e-07 | -0.0909 | 4.27e-06 | 5.212402e-07 | -0.156992 | 3.9632e-06 | 4.837890625e-07 | -0.339 | 3.11e-06 | 3.796387e-07 | -0.4222 | 2.718e-06 | 3.317871e-07 | -0.5556 | 2.092e-06 | 2.553711e-07 | -0.715 | 1.338e-06 | 1.633301e-07 | -0.729 | 1.27e-06 | 1.550293e-07 |  |  | 0 |  |  | 0 |  |  | 0 |  |  | 0 |  |  | 0 |  |  | 0
885012208094 | Würth | 4.7e-06 | 10 | 50 | X7R | 1206 | 3216 | 0.0016 | 0.0016 | 0.0032 | 4.7e-06 | 5.737305e-07 | 0.01984 | 4.796e-06 | 5.854492e-07 | 0.0248 | 4.82e-06 | 5.883789e-07 | 0.02525 | 4.815e-06 | 5.877686e-07 | 4e-05 | 4.697e-06 | 5.733643e-07 | -0.0316 | 4.55e-06 | 5.554199e-07 | -0.0919 | 4.27e-06 | 5.212402e-07 | -0.165246 | 3.9242e-06 | 4.790283e-07 | -0.374 | 2.94e-06 | 3.588867e-07 | -0.4548 | 2.56e-06 | 3.125e-07 | -0.5994 | 1.88e-06 | 2.294921875e-07 | -0.7498 | 1.176e-06 | 1.435546875e-07 | -0.764 | 1.11e-06 | 1.35498e-07 | -0.842 | 7.41e-07 | 9.04541e-08 | -0.8466 | 7.196e-07 | 8.78418e-08 | -0.8898 | 5.174e-07 | 6.315918e-08 | -0.895 | 4.93e-07 | 6.018066e-08 |  |  | 0 |  |  | 0
GRM033R61C473KE84 | Murata | 4.7e-08 | 10 | 16 | X5R | 0201 | 0603 | 0.0003 | 0.0003 | 0.0006 | 4.7e-08 | 8.703704e-07 | 0.006756757 | 4.731757e-08 | 8.762513e-07 | 0 | 4.7e-08 | 8.703704e-07 | -0.09009009 | 4.276577e-08 | 7.919586e-07 | -0.1531532 | 3.98018e-08 | 7.370704e-07 | -0.2117117 | 3.704955e-08 | 6.861028e-07 | -0.2972973 | 3.302703e-08 | 6.116116e-07 | -0.4009009 | 2.815766e-08 | 5.214381e-07 | -0.6171171 | 1.79955e-08 | 3.332499e-07 | -0.6914414 | 1.450225e-08 | 2.685602e-07 | -0.7896396 | 9.886937e-09 | 1.830914e-07 | -1 | 0 | 0 | -1 | 0 | 0 | -1 | 0 | 0 | -1 | 0 | 0 | -1 | 0 | 0 | -1 | 0 | 0 | -1 | 0 | 0 | -1 | 0 | 0
GRM033R61C473ME84 | Murata | 4.7e-08 | 20 | 16 | X5R | 0201 | 0603 | 0.0003 | 0.0003 | 0.0006 | 4.7e-08 | 8.703704e-07 | 0.006756757 | 4.731757e-08 | 8.762513e-07 | 0 | 4.7e-08 | 8.703704e-07 | -0.09009009 | 4.276577e-08 | 7.919586e-07 | -0.1531532 | 3.98018e-08 | 7.370704e-07 | -0.2117117 | 3.704955e-08 | 6.861028e-07 | -0.2972973 | 3.302703e-08 | 6.116116e-07 | -0.4009009 | 2.815766e-08 | 5.214381e-07 | -0.6171171 | 1.79955e-08 | 3.332499e-07 | -0.6914414 | 1.450225e-08 | 2.685602e-07 | -0.7896396 | 9.886937e-09 | 1.830914e-07 | -1 | 0 | 0 | -1 | 0 | 0 | -1 | 0 | 0 | -1 | 0 | 0 | -1 | 0 | 0 | -1 | 0 | 0 | -1 | 0 | 0 | -1 | 0 | 0
GRT033R61C473KE01 | Murata | 4.7e-08 | 10 | 16 | X5R | 0201 | 0603 | 0.0003 | 0.0003 | 0.0006 | 4.7e-08 | 8.703704e-07 | 0.006756757 | 4.731757e-08 | 8.762513e-07 | 0 | 4.7e-08 | 8.703704e-07 | -0.09009009 | 4.276577e-08 | 7.919586e-07 | -0.1531532 | 3.98018e-08 | 7.370704e-07 | -0.2117117 | 3.704955e-08 | 6.861028e-07 | -0.2972973 | 3.302703e-08 | 6.116116e-07 | -0.4009009 | 2.815766e-08 | 5.214381e-07 | -0.6171171 | 1.79955e-08 | 3.332499e-07 | -0.6914414 | 1.450225e-08 | 2.685602e-07 | -0.7896396 | 9.886937e-09 | 1.830914e-07 | -1 | 0 | 0 | -1 | 0 | 0 | -1 | 0 | 0 | -1 | 0 | 0 | -1 | 0 | 0 | -1 | 0 | 0 | -1 | 0 | 0 | -1 | 0 | 0
885012108016 | Würth | 4.7e-06 | 20 | 16 | X5R | 1206 | 3216 | 0.0016 | 0.0016 | 0.0032 | 4.7e-06 | 5.737305e-07 | 0.00925 | 4.745e-06 | 5.792236e-07 | 0.0115625 | 4.75625e-06 | 5.805969e-07 | -0.00731875 | 4.66625e-06 | 5.696106e-07 | -0.0319125 | 4.54875e-06 | 5.552673e-07 | -0.0635 | 4.4e-06 | 5.37109375e-07 | -0.10965 | 4.18375e-06 | 5.107117e-07 | -0.174975 | 3.883125e-06 | 4.740143e-07 | -0.35225 | 3.0475e-06 | 3.720093e-07 | -0.435 | 2.655e-06 | 3.240967e-07 | -0.568 | 2.03e-06 | 2.478027e-07 |  |  | 0 |  |  | 0 |  |  | 0 |  |  | 0 |  |  | 0 |  |  | 0 |  |  | 0 |  |  | 0
CGA8N3X7R1C226M230KB Equiv. C4532X7R1C226M for Auto | TDK | 2.2e-05 | 20 | 16 | X7R | 1812 | 4532 | 0.0023 | 0.0032 | 0.0045 | 2.2e-05 | 6.642512e-07 | -0.01272727 | 2.172e-05 | 6.557971e-07 | -0.01590909 | 2.165e-05 | 6.536836e-07 | -0.05545455 | 2.078e-05 | 6.274155e-07 | -0.08363636 | 2.016e-05 | 6.086957e-07 | -0.1131818 | 1.951e-05 | 5.8907e-07 | -0.1622727 | 1.843e-05 | 5.564614e-07 | -0.2263636 | 1.702e-05 | 5.138889e-07 | -0.405 | 1.309e-05 | 3.952295e-07 | -0.4872727 | 1.128e-05 | 3.405797e-07 | -0.6168182 | 8.43e-06 | 2.54529e-07 | -1 |  |  | -1 |  |  | -1 |  |  | -1 |  |  | -1 |  |  | -1 |  |  | -1 |  |  | -1
C4532X7R1C226M230KB | TDK | 2.2e-05 | 20 | 16 | X7R | 1812 | 4532 | 0.0023 | 0.0032 | 0.0045 | 2.2e-05 | 6.642512e-07 | -0.01272727 | 2.172e-05 | 6.557971e-07 | -0.01590909 | 2.165e-05 | 6.536836e-07 | -0.05545455 | 2.078e-05 | 6.274155e-07 | -0.08363636 | 2.016e-05 | 6.086957e-07 | -0.1131818 | 1.951e-05 | 5.8907e-07 | -0.1622727 | 1.843e-05 | 5.564614e-07 | -0.2263636 | 1.702e-05 | 5.138889e-07 | -0.405 | 1.309e-05 | 3.952295e-07 | -0.4872727 | 1.128e-05 | 3.405797e-07 | -0.6168182 | 8.43e-06 | 2.54529e-07 | -1 |  |  | -1 |  |  | -1 |  |  | -1 |  |  | -1 |  |  | -1 |  |  | -1 |  |  | -1
C4532X5R1C226M230KA | TDK | 2.2e-05 | 20 | 16 | X5R | 1812 | 4532 | 0.0023 | 0.0032 | 0.0045 | 2.2e-05 | 6.642512e-07 | -0.01272727 | 2.172e-05 | 6.557971e-07 | -0.01590909 | 2.165e-05 | 6.536836e-07 | -0.05545455 | 2.078e-05 | 6.274155e-07 | -0.08363636 | 2.016e-05 | 6.086957e-07 | -0.1131818 | 1.951e-05 | 5.8907e-07 | -0.1622727 | 1.843e-05 | 5.564614e-07 | -0.2263636 | 1.702e-05 | 5.138889e-07 | -0.405 | 1.309e-05 | 3.952295e-07 | -0.4872727 | 1.128e-05 | 3.405797e-07 | -0.6168182 | 8.43e-06 | 2.54529e-07 | -1 |  |  | -1 |  |  | -1 |  |  | -1 |  |  | -1 |  |  | -1 |  |  | -1 |  |  | -1
CGA5L1X7R2A475K160AC Equiv. C3216X7R2A475K for Auto | TDK | 4.7e-06 | 10 | 100 | X7R | 1206 | 3216 | 0.0016 | 0.0016 | 0.0032 | 4.7e-06 | 5.737305e-07 | 0 | 4.7e-06 | 5.737305e-07 | 0.00212766 | 4.71e-06 | 5.749512e-07 | 0.00212766 | 4.71e-06 | 5.749512e-07 | 0.004255319 | 4.72e-06 | 5.76171875e-07 | 0.004255319 | 4.72e-06 | 5.76171875e-07 | -0.008510638 | 4.66e-06 | 5.688477e-07 | -0.02765957 | 4.57e-06 | 5.578613e-07 | -0.1042553 | 4.21e-06 | 5.13916e-07 | -0.1553191 | 3.97e-06 | 4.846191e-07 | -0.2553191 | 3.5e-06 | 4.272461e-07 | -0.4446809 | 2.61e-06 | 3.186035e-07 | -0.4680851 | 2.5e-06 | 3.051758e-07 | -0.6297872 | 1.74e-06 | 2.124023e-07 | -0.6382979 | 1.7e-06 | 2.075195e-07 | -0.7468085 | 1.19e-06 | 1.452637e-07 | -0.7638298 | 1.11e-06 | 1.35498e-07 | -0.8575851 | 6.6935e-07 | 8.170776e-08 | -0.8982574 | 4.7819e-07 | 5.83728e-08
C3216X7R2A475K160AC | TDK | 4.7e-06 | 10 | 100 | X7R | 1206 | 3216 | 0.0016 | 0.0016 | 0.0032 | 4.7e-06 | 5.737305e-07 | 0 | 4.7e-06 | 5.737305e-07 | 0.00212766 | 4.71e-06 | 5.749512e-07 | 0.00212766 | 4.71e-06 | 5.749512e-07 | 0.004255319 | 4.72e-06 | 5.76171875e-07 | 0.004255319 | 4.72e-06 | 5.76171875e-07 | -0.008510638 | 4.66e-06 | 5.688477e-07 | -0.02765957 | 4.57e-06 | 5.578613e-07 | -0.1042553 | 4.21e-06 | 5.13916e-07 | -0.1553191 | 3.97e-06 | 4.846191e-07 | -0.2553191 | 3.5e-06 | 4.272461e-07 | -0.4446809 | 2.61e-06 | 3.186035e-07 | -0.4680851 | 2.5e-06 | 3.051758e-07 | -0.6297872 | 1.74e-06 | 2.124023e-07 | -0.6382979 | 1.7e-06 | 2.075195e-07 | -0.7468085 | 1.19e-06 | 1.452637e-07 | -0.7638298 | 1.11e-06 | 1.35498e-07 | -0.8575851 | 6.6935e-07 | 8.170776e-08 | -0.8982574 | 4.7819e-07 | 5.83728e-08
CGA5L1X8R1E475K160AD Equiv. C3216X8R1E475K for Auto | TDK | 4.7e-06 | 10 | 25 | X8R | 1206 | 3216 | 0.0016 | 0.0016 | 0.0032 | 4.7e-06 | 5.737305e-07 | 0.008510638 | 4.74e-06 | 5.786133e-07 | 0.0106383 | 4.75e-06 | 5.79834e-07 | 0.01276596 | 4.76e-06 | 5.810546875e-07 | 0.008510638 | 4.74e-06 | 5.786133e-07 | 0.00212766 | 4.71e-06 | 5.749512e-07 | -0.0106383 | 4.65e-06 | 5.67627e-07 | -0.02765957 | 4.57e-06 | 5.578613e-07 | -0.1 | 4.23e-06 | 5.163574e-07 | -0.1446809 | 4.02e-06 | 4.907227e-07 | -0.2404255 | 3.57e-06 | 4.35791e-07 | -0.4212766 | 2.72e-06 | 3.3203125e-07 | -0.4425532 | 2.62e-06 | 3.198242e-07 | -1 |  |  | -1 |  |  | -1 |  |  | -1 |  |  | -1 |  |  | -1
CGA5L1X8R1E475M160AD Equiv. C3216X8R1E475M for Auto | TDK | 4.7e-06 | 20 | 25 | X8R | 1206 | 3216 | 0.0016 | 0.0016 | 0.0032 | 4.7e-06 | 5.737305e-07 | 0.008510638 | 4.74e-06 | 5.786133e-07 | 0.0106383 | 4.75e-06 | 5.79834e-07 | 0.01276596 | 4.76e-06 | 5.810546875e-07 | 0.008510638 | 4.74e-06 | 5.786133e-07 | 0.00212766 | 4.71e-06 | 5.749512e-07 | -0.0106383 | 4.65e-06 | 5.67627e-07 | -0.02765957 | 4.57e-06 | 5.578613e-07 | -0.1 | 4.23e-06 | 5.163574e-07 | -0.1446809 | 4.02e-06 | 4.907227e-07 | -0.2404255 | 3.57e-06 | 4.35791e-07 | -0.4212766 | 2.72e-06 | 3.3203125e-07 | -0.4425532 | 2.62e-06 | 3.198242e-07 | -1 |  |  | -1 |  |  | -1 |  |  | -1 |  |  | -1 |  |  | -1
GCJ31CC71H475KA01 | Murata | 4.7e-06 | 10 | 50 | X7S | 1206 | 3216 | 0.0016 | 0.0016 | 0.0032 | 4.7e-06 | 5.737305e-07 | 0.004640371 | 4.72181e-06 | 5.763928e-07 | 0.004640371 | 4.72181e-06 | 5.763928e-07 | 0.004640371 | 4.72181e-06 | 5.763928e-07 | 0 | 4.7e-06 | 5.737305e-07 | -0.004640371 | 4.67819e-06 | 5.710681e-07 | -0.01392111 | 4.634571e-06 | 5.657435e-07 | -0.02784223 | 4.569142e-06 | 5.577565e-07 | -0.08584687 | 4.29652e-06 | 5.244775e-07 | -0.12529 | 4.111137e-06 | 5.018478e-07 | -0.2157773 | 3.685847e-06 | 4.499325e-07 | -0.4013921 | 2.813457e-06 | 3.434396e-07 | -0.4222738 | 2.715313e-06 | 3.314591e-07 | -0.5939675 | 1.908353e-06 | 2.329532e-07 | -0.6078886 | 1.842923e-06 | 2.249662e-07 | -0.7238979 | 1.29768e-06 | 1.584082e-07 | -0.737819 | 1.232251e-06 | 1.504212e-07 | -1 | 0 | 0 | -1 | 0 | 0
GCJ31CC71H475MA01 | Murata | 4.7e-06 | 20 | 50 | X7S | 1206 | 3216 | 0.0016 | 0.0016 | 0.0032 | 4.7e-06 | 5.737305e-07 | 0.004640371 | 4.72181e-06 | 5.763928e-07 | 0.004640371 | 4.72181e-06 | 5.763928e-07 | 0.004640371 | 4.72181e-06 | 5.763928e-07 | 0 | 4.7e-06 | 5.737305e-07 | -0.004640371 | 4.67819e-06 | 5.710681e-07 | -0.01392111 | 4.634571e-06 | 5.657435e-07 | -0.02784223 | 4.569142e-06 | 5.577565e-07 | -0.08584687 | 4.29652e-06 | 5.244775e-07 | -0.12529 | 4.111137e-06 | 5.018478e-07 | -0.2157773 | 3.685847e-06 | 4.499325e-07 | -0.4013921 | 2.813457e-06 | 3.434396e-07 | -0.4222738 | 2.715313e-06 | 3.314591e-07 | -0.5939675 | 1.908353e-06 | 2.329532e-07 | -0.6078886 | 1.842923e-06 | 2.249662e-07 | -0.7238979 | 1.29768e-06 | 1.584082e-07 | -0.737819 | 1.232251e-06 | 1.504212e-07 | -1 | 0 | 0 | -1 | 0 | 0
CGA6M3X7R1C106K200AB Equiv. C3225X7R1C106K for Auto | TDK | 1e-05 | 10 | 16 | X7R | 1210 | 3225 | 0.002 | 0.0025 | 0.0032 | 1e-05 | 6.25e-07 | 0.007 | 1.007e-05 | 6.29375e-07 | 0.008 | 1.008e-05 | 6.3e-07 | -0.007 | 9.93e-06 | 6.20625e-07 | -0.03 | 9.7e-06 | 6.0625e-07 | -0.059 | 9.41e-06 | 5.88125e-07 | -0.106 | 8.94e-06 | 5.5875e-07 | -0.174 | 8.26e-06 | 5.1625e-07 | -0.376 | 6.24e-06 | 3.9e-07 | -0.465 | 5.35e-06 | 3.34375e-07 | -0.62 | 3.8e-06 | 2.375e-07 | -1 |  |  | -1 |  |  | -1 |  |  | -1 |  |  | -1 |  |  | -1 |  |  | -1 |  |  | -1
CGA6M3X7R1C106M200AB Equiv. C3225X7R1C106M for Auto | TDK | 1e-05 | 20 | 16 | X7R | 1210 | 3225 | 0.002 | 0.0025 | 0.0032 | 1e-05 | 6.25e-07 | 0.007 | 1.007e-05 | 6.29375e-07 | 0.008 | 1.008e-05 | 6.3e-07 | -0.007 | 9.93e-06 | 6.20625e-07 | -0.03 | 9.7e-06 | 6.0625e-07 | -0.059 | 9.41e-06 | 5.88125e-07 | -0.106 | 8.94e-06 | 5.5875e-07 | -0.174 | 8.26e-06 | 5.1625e-07 | -0.376 | 6.24e-06 | 3.9e-07 | -0.465 | 5.35e-06 | 3.34375e-07 | -0.62 | 3.8e-06 | 2.375e-07 | -1 |  |  | -1 |  |  | -1 |  |  | -1 |  |  | -1 |  |  | -1 |  |  | -1 |  |  | -1
CGA4J3X7R1C225K125AB Equiv. C2012X7R1C225K for Auto | TDK | 2.2e-06 | 10 | 16 | X7R | 0805 | 2012 | 0.00125 | 0.00125 | 0.002 | 2.2e-06 | 7.04e-07 | 0.01363636 | 2.23e-06 | 7.136e-07 | 0.01818182 | 2.24e-06 | 7.168e-07 | -0.03636364 | 2.12e-06 | 6.784e-07 | -0.07272727 | 2.04e-06 | 6.528e-07 | -0.1090909 | 1.96e-06 | 6.272e-07 | -0.1636364 | 1.84e-06 | 5.888e-07 | -0.2272727 | 1.7e-06 | 5.44e-07 | -0.4318182 | 1.25e-06 | 4e-07 | -0.5136364 | 1.07e-06 | 3.424e-07 | -0.6374227 | 7.9767e-07 | 2.552544e-07 | -1 |  |  | -1 |  |  | -1 |  |  | -1 |  |  | -1 |  |  | -1 |  |  | -1 |  |  | -1
CGA4J3X7R1C225M125AB Equiv. C2012X7R1C225M for Auto | TDK | 2.2e-06 | 20 | 16 | X7R | 0805 | 2012 | 0.00125 | 0.00125 | 0.002 | 2.2e-06 | 7.04e-07 | 0.01363636 | 2.23e-06 | 7.136e-07 | 0.01818182 | 2.24e-06 | 7.168e-07 | -0.03636364 | 2.12e-06 | 6.784e-07 | -0.07272727 | 2.04e-06 | 6.528e-07 | -0.1090909 | 1.96e-06 | 6.272e-07 | -0.1636364 | 1.84e-06 | 5.888e-07 | -0.2272727 | 1.7e-06 | 5.44e-07 | -0.4318182 | 1.25e-06 | 4e-07 | -0.5136364 | 1.07e-06 | 3.424e-07 | -0.6374227 | 7.9767e-07 | 2.552544e-07 | -1 |  |  | -1 |  |  | -1 |  |  | -1 |  |  | -1 |  |  | -1 |  |  | -1 |  |  | -1
C2012X5R1C225K125AA | TDK | 2.2e-06 | 10 | 16 | X5R | 0805 | 2012 | 0.00125 | 0.00125 | 0.002 | 2.2e-06 | 7.04e-07 | 0.01363636 | 2.23e-06 | 7.136e-07 | 0.01818182 | 2.24e-06 | 7.168e-07 | -0.03636364 | 2.12e-06 | 6.784e-07 | -0.07272727 | 2.04e-06 | 6.528e-07 | -0.1090909 | 1.96e-06 | 6.272e-07 | -0.1636364 | 1.84e-06 | 5.888e-07 | -0.2272727 | 1.7e-06 | 5.44e-07 | -0.4318182 | 1.25e-06 | 4e-07 | -0.5136364 | 1.07e-06 | 3.424e-07 | -0.6374227 | 7.9767e-07 | 2.552544e-07 | -1 |  |  | -1 |  |  | -1 |  |  | -1 |  |  | -1 |  |  | -1 |  |  | -1 |  |  | -1
C2012X5R1E225K125AC | TDK | 2.2e-06 | 10 | 25 | X5R | 0805 | 2012 | 0.00125 | 0.00125 | 0.002 | 2.2e-06 | 7.04e-07 | 0.01363636 | 2.23e-06 | 7.136e-07 | 0.01818182 | 2.24e-06 | 7.168e-07 | -0.03636364 | 2.12e-06 | 6.784e-07 | -0.07272727 | 2.04e-06 | 6.528e-07 | -0.1090909 | 1.96e-06 | 6.272e-07 | -0.1636364 | 1.84e-06 | 5.888e-07 | -0.2272727 | 1.7e-06 | 5.44e-07 | -0.4318182 | 1.25e-06 | 4e-07 | -0.5136364 | 1.07e-06 | 3.424e-07 | -0.6374227 | 7.9767e-07 | 2.552544e-07 | -0.7627727 | 5.219e-07 | 1.67008e-07 | -0.7784409 | 4.8743e-07 | 1.559776e-07 | -1 |  |  | -1 |  |  | -1 |  |  | -1 |  |  | -1 |  |  | -1
C2012X7R1C225K125AB | TDK | 2.2e-06 | 10 | 16 | X7R | 0805 | 2012 | 0.00125 | 0.00125 | 0.002 | 2.2e-06 | 7.04e-07 | 0.01363636 | 2.23e-06 | 7.136e-07 | 0.01818182 | 2.24e-06 | 7.168e-07 | -0.03636364 | 2.12e-06 | 6.784e-07 | -0.07272727 | 2.04e-06 | 6.528e-07 | -0.1090909 | 1.96e-06 | 6.272e-07 | -0.1636364 | 1.84e-06 | 5.888e-07 | -0.2272727 | 1.7e-06 | 5.44e-07 | -0.4318182 | 1.25e-06 | 4e-07 | -0.5136364 | 1.07e-06 | 3.424e-07 | -0.6374227 | 7.9767e-07 | 2.552544e-07 | -1 |  |  | -1 |  |  | -1 |  |  | -1 |  |  | -1 |  |  | -1 |  |  | -1 |  |  | -1
GRJ31CR71H475KE11 | Murata | 4.7e-06 | 10 | 50 | X7R | 1206 | 3216 | 0.0016 | 0.0016 | 0.0032 | 4.7e-06 | 5.737305e-07 | 0.004618938 | 4.721709e-06 | 5.763805e-07 | 0.004618938 | 4.721709e-06 | 5.763805e-07 | 0.002309469 | 4.710855e-06 | 5.750555e-07 | 0 | 4.7e-06 | 5.737305e-07 | -0.004618938 | 4.678291e-06 | 5.710804e-07 | -0.01385681 | 4.634873e-06 | 5.657804e-07 | -0.03002309 | 4.558891e-06 | 5.565053e-07 | -0.09237875 | 4.26582e-06 | 5.2073e-07 | -0.1362587 | 4.059584e-06 | 4.955547e-07 | -0.2309469 | 3.61455e-06 | 4.412292e-07 | -0.4226328 | 2.713626e-06 | 3.312532e-07 | -0.443418 | 2.615935e-06 | 3.19328e-07 | -0.6143187 | 1.812702e-06 | 2.212771e-07 | -0.6258661 | 1.75843e-06 | 2.14652e-07 | -0.7367206 | 1.237413e-06 | 1.510514e-07 | -0.7482679 | 1.183141e-06 | 1.444264e-07 | -1 | 0 | 0 | -1 | 0 | 0
GRJ31CR71H475ME11 | Murata | 4.7e-06 | 20 | 50 | X7R | 1206 | 3216 | 0.0016 | 0.0016 | 0.0032 | 4.7e-06 | 5.737305e-07 | 0.004618938 | 4.721709e-06 | 5.763805e-07 | 0.004618938 | 4.721709e-06 | 5.763805e-07 | 0.002309469 | 4.710855e-06 | 5.750555e-07 | 0 | 4.7e-06 | 5.737305e-07 | -0.004618938 | 4.678291e-06 | 5.710804e-07 | -0.01385681 | 4.634873e-06 | 5.657804e-07 | -0.03002309 | 4.558891e-06 | 5.565053e-07 | -0.09237875 | 4.26582e-06 | 5.2073e-07 | -0.1362587 | 4.059584e-06 | 4.955547e-07 | -0.2309469 | 3.61455e-06 | 4.412292e-07 | -0.4226328 | 2.713626e-06 | 3.312532e-07 | -0.443418 | 2.615935e-06 | 3.19328e-07 | -0.6143187 | 1.812702e-06 | 2.212771e-07 | -0.6258661 | 1.75843e-06 | 2.14652e-07 | -0.7367206 | 1.237413e-06 | 1.510514e-07 | -0.7482679 | 1.183141e-06 | 1.444264e-07 | -1 | 0 | 0 | -1 | 0 | 0
CGA5L3X8R1C475K160AD Equiv. C3216X8R1C475K for Auto | TDK | 4.7e-06 | 10 | 16 | X8R | 1206 | 3216 | 0.0016 | 0.0016 | 0.0032 | 4.7e-06 | 5.737305e-07 | 0.006382979 | 4.73e-06 | 5.773926e-07 | 0.008510638 | 4.74e-06 | 5.786133e-07 | 0.008510638 | 4.74e-06 | 5.786133e-07 | 0.004255319 | 4.72e-06 | 5.76171875e-07 | -0.00212766 | 4.69e-06 | 5.725098e-07 | -0.01276596 | 4.64e-06 | 5.6640625e-07 | -0.03191489 | 4.55e-06 | 5.554199e-07 | -0.1042553 | 4.21e-06 | 5.13916e-07 | -0.1489362 | 4e-06 | 4.8828125e-07 | -0.2425532 | 3.56e-06 | 4.345703125e-07 | -1 |  |  | -1 |  |  | -1 |  |  | -1 |  |  | -1 |  |  | -1 |  |  | -1 |  |  | -1
CGA5L3X8R1C475M160AD Equiv. C3216X8R1C475M for Auto | TDK | 4.7e-06 | 20 | 16 | X8R | 1206 | 3216 | 0.0016 | 0.0016 | 0.0032 | 4.7e-06 | 5.737305e-07 | 0.006382979 | 4.73e-06 | 5.773926e-07 | 0.008510638 | 4.74e-06 | 5.786133e-07 | 0.008510638 | 4.74e-06 | 5.786133e-07 | 0.004255319 | 4.72e-06 | 5.76171875e-07 | -0.00212766 | 4.69e-06 | 5.725098e-07 | -0.01276596 | 4.64e-06 | 5.6640625e-07 | -0.03191489 | 4.55e-06 | 5.554199e-07 | -0.1042553 | 4.21e-06 | 5.13916e-07 | -0.1489362 | 4e-06 | 4.8828125e-07 | -0.2425532 | 3.56e-06 | 4.345703125e-07 | -1 |  |  | -1 |  |  | -1 |  |  | -1 |  |  | -1 |  |  | -1 |  |  | -1 |  |  | -1
CGA5L3X8R1C475K160AE Equiv. C3216X8R1C475K for Auto | TDK | 4.7e-06 | 10 | 16 | X8R | 1206 | 3216 | 0.0016 | 0.0016 | 0.0032 | 4.7e-06 | 5.737305e-07 | 0.006382979 | 4.73e-06 | 5.773926e-07 | 0.008510638 | 4.74e-06 | 5.786133e-07 | 0.008510638 | 4.74e-06 | 5.786133e-07 | 0.004255319 | 4.72e-06 | 5.76171875e-07 | -0.00212766 | 4.69e-06 | 5.725098e-07 | -0.01276596 | 4.64e-06 | 5.6640625e-07 | -0.03191489 | 4.55e-06 | 5.554199e-07 | -0.1042553 | 4.21e-06 | 5.13916e-07 | -0.1489362 | 4e-06 | 4.8828125e-07 | -0.2425532 | 3.56e-06 | 4.345703125e-07 | -1 |  |  | -1 |  |  | -1 |  |  | -1 |  |  | -1 |  |  | -1 |  |  | -1 |  |  | -1
CGA5L3X8R1C475M160AE Equiv. C3216X8R1C475M for Auto | TDK | 4.7e-06 | 20 | 16 | X8R | 1206 | 3216 | 0.0016 | 0.0016 | 0.0032 | 4.7e-06 | 5.737305e-07 | 0.006382979 | 4.73e-06 | 5.773926e-07 | 0.008510638 | 4.74e-06 | 5.786133e-07 | 0.008510638 | 4.74e-06 | 5.786133e-07 | 0.004255319 | 4.72e-06 | 5.76171875e-07 | -0.00212766 | 4.69e-06 | 5.725098e-07 | -0.01276596 | 4.64e-06 | 5.6640625e-07 | -0.03191489 | 4.55e-06 | 5.554199e-07 | -0.1042553 | 4.21e-06 | 5.13916e-07 | -0.1489362 | 4e-06 | 4.8828125e-07 | -0.2425532 | 3.56e-06 | 4.345703125e-07 | -1 |  |  | -1 |  |  | -1 |  |  | -1 |  |  | -1 |  |  | -1 |  |  | -1 |  |  | -1
C3216X8R1C475K160AE | TDK | 4.7e-06 | 10 | 16 | X8R | 1206 | 3216 | 0.0016 | 0.0016 | 0.0032 | 4.7e-06 | 5.737305e-07 | 0.006382979 | 4.73e-06 | 5.773926e-07 | 0.008510638 | 4.74e-06 | 5.786133e-07 | 0.008510638 | 4.74e-06 | 5.786133e-07 | 0.004255319 | 4.72e-06 | 5.76171875e-07 | -0.00212766 | 4.69e-06 | 5.725098e-07 | -0.01276596 | 4.64e-06 | 5.6640625e-07 | -0.03191489 | 4.55e-06 | 5.554199e-07 | -0.1042553 | 4.21e-06 | 5.13916e-07 | -0.1489362 | 4e-06 | 4.8828125e-07 | -0.2425532 | 3.56e-06 | 4.345703125e-07 | -1 |  |  | -1 |  |  | -1 |  |  | -1 |  |  | -1 |  |  | -1 |  |  | -1 |  |  | -1
C3216X7R1H475K160AC | TDK | 4.7e-06 | 10 | 50 | X7R | 1206 | 3216 | 0.0016 | 0.0016 | 0.0032 | 4.7e-06 | 5.737305e-07 | 0.006382979 | 4.73e-06 | 5.773926e-07 | 0.008510638 | 4.74e-06 | 5.786133e-07 | 0.004255319 | 4.72e-06 | 5.76171875e-07 | -0.006382979 | 4.67e-06 | 5.700684e-07 | -0.0212766 | 4.6e-06 | 5.615234375e-07 | -0.04468085 | 4.49e-06 | 5.480957e-07 | -0.08297872 | 4.31e-06 | 5.26123e-07 | -0.2148936 | 3.69e-06 | 4.504395e-07 | -0.2914894 | 3.33e-06 | 4.064941e-07 | -0.4340426 | 2.66e-06 | 3.24707e-07 | -0.6255319 | 1.76e-06 | 2.1484375e-07 | -0.6489362 | 1.65e-06 | 2.01416e-07 | -0.7659574 | 1.1e-06 | 1.342773e-07 | -0.7723404 | 1.07e-06 | 1.306152e-07 | -0.8372404 | 7.6497e-07 | 9.338013e-08 | -0.8480574 | 7.1413e-07 | 8.717407e-08 | -1 |  |  | -1
C3216X7R1V475K160AB | TDK | 4.7e-06 | 10 | 35 | X7R | 1206 | 3216 | 0.0016 | 0.0016 | 0.0032 | 4.7e-06 | 5.737305e-07 | 0.006382979 | 4.73e-06 | 5.773926e-07 | 0.008510638 | 4.74e-06 | 5.786133e-07 | 0.004255319 | 4.72e-06 | 5.76171875e-07 | -0.006382979 | 4.67e-06 | 5.700684e-07 | -0.0212766 | 4.6e-06 | 5.615234375e-07 | -0.04468085 | 4.49e-06 | 5.480957e-07 | -0.08297872 | 4.31e-06 | 5.26123e-07 | -0.2148936 | 3.69e-06 | 4.504395e-07 | -0.2914894 | 3.33e-06 | 4.064941e-07 | -0.4340426 | 2.66e-06 | 3.24707e-07 | -0.6255319 | 1.76e-06 | 2.1484375e-07 | -0.6489362 | 1.65e-06 | 2.01416e-07 | -0.7659574 | 1.1e-06 | 1.342773e-07 | -1 |  |  | -1 |  |  | -1 |  |  | -1 |  |  | -1
CAA572X7R1E107M670LJ | TDK | 0.0001 | 20 | 25 | X7R | 2220 | 5750 | 0.0067 | 0.005 | 0.0057 | 0.0001 | 5.236973e-07 | 0.0171 | 0.00010171 | 5.326525e-07 | 0.0214 | 0.00010214 | 5.349044e-07 | 0.022 | 0.0001022 | 5.352186e-07 | 0.0123 | 0.00010123 | 5.301388e-07 | 0.0027 | 0.00010027 | 5.251113e-07 | -0.0059 | 9.941e-05 | 5.206075e-07 | -0.0409 | 9.591e-05 | 5.022781e-07 | -0.1422 | 8.578e-05 | 4.492275e-07 | -0.2031 | 7.969e-05 | 4.173344e-07 | -0.3223 | 6.777e-05 | 3.549097e-07 | -0.5285 | 4.715e-05 | 2.469233e-07 | -0.5542 | 4.458e-05 | 2.334643e-07 | -1 |  |  | -1 |  |  | -1 |  |  | -1 |  |  | -1 |  |  | -1
CAA572X7R1V107M670LJ | TDK | 0.0001 | 20 | 35 | X7R | 2220 | 5750 | 0.0067 | 0.005 | 0.0057 | 0.0001 | 5.236973e-07 | 0.0171 | 0.00010171 | 5.326525e-07 | 0.0214 | 0.00010214 | 5.349044e-07 | 0.022 | 0.0001022 | 5.352186e-07 | 0.0123 | 0.00010123 | 5.301388e-07 | 0.0027 | 0.00010027 | 5.251113e-07 | -0.0059 | 9.941e-05 | 5.206075e-07 | -0.0409 | 9.591e-05 | 5.022781e-07 | -0.1422 | 8.578e-05 | 4.492275e-07 | -0.2031 | 7.969e-05 | 4.173344e-07 | -0.3223 | 6.777e-05 | 3.549097e-07 | -0.5285 | 4.715e-05 | 2.469233e-07 | -0.5542 | 4.458e-05 | 2.334643e-07 | -0.6945 | 3.055e-05 | 1.599895e-07 | -1 |  |  | -1 |  |  | -1 |  |  | -1 |  |  | -1
CAA572X7R1E107M670LH | TDK | 0.0001 | 20 | 25 | X7R | 2220 | 5750 | 0.0067 | 0.005 | 0.0057 | 0.0001 | 5.236973e-07 | 0.0171 | 0.00010171 | 5.326525e-07 | 0.0214 | 0.00010214 | 5.349044e-07 | 0.022 | 0.0001022 | 5.352186e-07 | 0.0123 | 0.00010123 | 5.301388e-07 | 0.0027 | 0.00010027 | 5.251113e-07 | -0.0059 | 9.941e-05 | 5.206075e-07 | -0.0409 | 9.591e-05 | 5.022781e-07 | -0.1422 | 8.578e-05 | 4.492275e-07 | -0.2031 | 7.969e-05 | 4.173344e-07 | -0.3223 | 6.777e-05 | 3.549097e-07 | -0.5285 | 4.715e-05 | 2.469233e-07 | -0.5542 | 4.458e-05 | 2.334643e-07 | -1 |  |  | -1 |  |  | -1 |  |  | -1 |  |  | -1 |  |  | -1
CAA572X7R1V107M670LH | TDK | 0.0001 | 20 | 35 | X7R | 2220 | 5750 | 0.0067 | 0.005 | 0.0057 | 0.0001 | 5.236973e-07 | 0.0171 | 0.00010171 | 5.326525e-07 | 0.0214 | 0.00010214 | 5.349044e-07 | 0.022 | 0.0001022 | 5.352186e-07 | 0.0123 | 0.00010123 | 5.301388e-07 | 0.0027 | 0.00010027 | 5.251113e-07 | -0.0059 | 9.941e-05 | 5.206075e-07 | -0.0409 | 9.591e-05 | 5.022781e-07 | -0.1422 | 8.578e-05 | 4.492275e-07 | -0.2031 | 7.969e-05 | 4.173344e-07 | -0.3223 | 6.777e-05 | 3.549097e-07 | -0.5285 | 4.715e-05 | 2.469233e-07 | -0.5542 | 4.458e-05 | 2.334643e-07 | -0.6945 | 3.055e-05 | 1.599895e-07 | -1 |  |  | -1 |  |  | -1 |  |  | -1 |  |  | -1
GRJ31CC71H475KE11 | Murata | 4.7e-06 | 10 | 50 | X7S | 1206 | 3216 | 0.0016 | 0.0016 | 0.0032 | 4.7e-06 | 5.737305e-07 | 0.006756757 | 4.731757e-06 | 5.77607e-07 | 0.006756757 | 4.731757e-06 | 5.77607e-07 | 0.002252252 | 4.710586e-06 | 5.750227e-07 | -0.002252252 | 4.689414e-06 | 5.724383e-07 | -0.009009009 | 4.657658e-06 | 5.685617e-07 | -0.01801802 | 4.615315e-06 | 5.63393e-07 | -0.03378378 | 4.541216e-06 | 5.543477e-07 | -0.09234234 | 4.265991e-06 | 5.207509e-07 | -0.1351351 | 4.064865e-06 | 4.961993e-07 | -0.2297297 | 3.62027e-06 | 4.419275e-07 | -0.4234234 | 2.70991e-06 | 3.307995e-07 | -0.4459459 | 2.604054e-06 | 3.178777e-07 | -0.6148649 | 1.810135e-06 | 2.209638e-07 | -0.6261261 | 1.757207e-06 | 2.145028e-07 | -0.7387387 | 1.227928e-06 | 1.498935e-07 | -0.7522523 | 1.164414e-06 | 1.421404e-07 | -1 | 0 | 0 | -1 | 0 | 0
GRJ31CC71H475ME11 | Murata | 4.7e-06 | 20 | 50 | X7S | 1206 | 3216 | 0.0016 | 0.0016 | 0.0032 | 4.7e-06 | 5.737305e-07 | 0.006756757 | 4.731757e-06 | 5.77607e-07 | 0.006756757 | 4.731757e-06 | 5.77607e-07 | 0.002252252 | 4.710586e-06 | 5.750227e-07 | -0.002252252 | 4.689414e-06 | 5.724383e-07 | -0.009009009 | 4.657658e-06 | 5.685617e-07 | -0.01801802 | 4.615315e-06 | 5.63393e-07 | -0.03378378 | 4.541216e-06 | 5.543477e-07 | -0.09234234 | 4.265991e-06 | 5.207509e-07 | -0.1351351 | 4.064865e-06 | 4.961993e-07 | -0.2297297 | 3.62027e-06 | 4.419275e-07 | -0.4234234 | 2.70991e-06 | 3.307995e-07 | -0.4459459 | 2.604054e-06 | 3.178777e-07 | -0.6148649 | 1.810135e-06 | 2.209638e-07 | -0.6261261 | 1.757207e-06 | 2.145028e-07 | -0.7387387 | 1.227928e-06 | 1.498935e-07 | -0.7522523 | 1.164414e-06 | 1.421404e-07 | -1 | 0 | 0 | -1 | 0 | 0
CGA5L1X8R1E475K160AE Equiv. C3216X8R1E475K for Auto | TDK | 4.7e-06 | 10 | 25 | X8R | 1206 | 3216 | 0.0016 | 0.0016 | 0.0032 | 4.7e-06 | 5.737305e-07 | 0.006382979 | 4.73e-06 | 5.773926e-07 | 0.008510638 | 4.74e-06 | 5.786133e-07 | 0.008510638 | 4.74e-06 | 5.786133e-07 | 0.004255319 | 4.72e-06 | 5.76171875e-07 | -0.00212766 | 4.69e-06 | 5.725098e-07 | -0.01489362 | 4.63e-06 | 5.651855e-07 | -0.03404255 | 4.54e-06 | 5.541992e-07 | -0.106383 | 4.2e-06 | 5.126953125e-07 | -0.1510638 | 3.99e-06 | 4.870605e-07 | -0.2468085 | 3.54e-06 | 4.321289e-07 | -0.4255319 | 2.7e-06 | 3.295898e-07 | -0.4489362 | 2.59e-06 | 3.161621e-07 | -1 |  |  | -1 |  |  | -1 |  |  | -1 |  |  | -1 |  |  | -1
CGA5L1X8R1E475M160AE Equiv. C3216X8R1E475M for Auto | TDK | 4.7e-06 | 20 | 25 | X8R | 1206 | 3216 | 0.0016 | 0.0016 | 0.0032 | 4.7e-06 | 5.737305e-07 | 0.006382979 | 4.73e-06 | 5.773926e-07 | 0.008510638 | 4.74e-06 | 5.786133e-07 | 0.008510638 | 4.74e-06 | 5.786133e-07 | 0.004255319 | 4.72e-06 | 5.76171875e-07 | -0.00212766 | 4.69e-06 | 5.725098e-07 | -0.01489362 | 4.63e-06 | 5.651855e-07 | -0.03404255 | 4.54e-06 | 5.541992e-07 | -0.106383 | 4.2e-06 | 5.126953125e-07 | -0.1510638 | 3.99e-06 | 4.870605e-07 | -0.2468085 | 3.54e-06 | 4.321289e-07 | -0.4255319 | 2.7e-06 | 3.295898e-07 | -0.4489362 | 2.59e-06 | 3.161621e-07 | -1 |  |  | -1 |  |  | -1 |  |  | -1 |  |  | -1 |  |  | -1
C3216X8R1E475K160AE | TDK | 4.7e-06 | 10 | 25 | X8R | 1206 | 3216 | 0.0016 | 0.0016 | 0.0032 | 4.7e-06 | 5.737305e-07 | 0.006382979 | 4.73e-06 | 5.773926e-07 | 0.008510638 | 4.74e-06 | 5.786133e-07 | 0.008510638 | 4.74e-06 | 5.786133e-07 | 0.004255319 | 4.72e-06 | 5.76171875e-07 | -0.00212766 | 4.69e-06 | 5.725098e-07 | -0.01489362 | 4.63e-06 | 5.651855e-07 | -0.03404255 | 4.54e-06 | 5.541992e-07 | -0.106383 | 4.2e-06 | 5.126953125e-07 | -0.1510638 | 3.99e-06 | 4.870605e-07 | -0.2468085 | 3.54e-06 | 4.321289e-07 | -0.4255319 | 2.7e-06 | 3.295898e-07 | -0.4489362 | 2.59e-06 | 3.161621e-07 | -1 |  |  | -1 |  |  | -1 |  |  | -1 |  |  | -1 |  |  | -1
C3216X7R1E475K160AC | TDK | 4.7e-06 | 10 | 25 | X7R | 1206 | 3216 | 0.0016 | 0.0016 | 0.0032 | 4.7e-06 | 5.737305e-07 | 0.01489362 | 4.77e-06 | 5.822754e-07 | 0.01702128 | 4.78e-06 | 5.834961e-07 | 0 | 4.7e-06 | 5.737305e-07 | -0.01276596 | 4.64e-06 | 5.6640625e-07 | -0.02765957 | 4.57e-06 | 5.578613e-07 | -0.05319149 | 4.45e-06 | 5.432129e-07 | -0.09148936 | 4.27e-06 | 5.212402e-07 | -0.2319149 | 3.61e-06 | 4.406738e-07 | -0.3148936 | 3.22e-06 | 3.930664e-07 | -0.4510638 | 2.58e-06 | 3.149414e-07 | -0.6531915 | 1.63e-06 | 1.989746e-07 | -0.6765957 | 1.52e-06 | 1.85546875e-07 | -1 |  |  | -1 |  |  | -1 |  |  | -1 |  |  | -1 |  |  | -1
GRJ31CC72A475KE01 | Murata | 4.7e-06 | 10 | 100 | X7S | 1206 | 3216 | 0.0016 | 0.0016 | 0.0032 | 4.7e-06 | 5.737305e-07 | 0 | 4.7e-06 | 5.737305e-07 | 0 | 4.7e-06 | 5.737305e-07 | -0.004357298 | 4.679521e-06 | 5.712306e-07 | -0.01089325 | 4.648802e-06 | 5.674807e-07 | -0.01525054 | 4.628322e-06 | 5.649808e-07 | -0.02614379 | 4.577124e-06 | 5.58731e-07 | -0.04139434 | 4.505447e-06 | 5.499813e-07 | -0.1023965 | 4.218736e-06 | 5.149825e-07 | -0.1437908 | 4.024183e-06 | 4.912333e-07 | -0.2309368 | 3.614597e-06 | 4.41235e-07 | -0.4008715 | 2.815904e-06 | 3.437383e-07 | -0.4204793 | 2.723747e-06 | 3.324887e-07 | -0.5795207 | 1.976253e-06 | 2.412418e-07 | -0.5925926 | 1.914815e-06 | 2.33742e-07 | -0.7102397 | 1.361874e-06 | 1.662443e-07 | -0.7233115 | 1.300436e-06 | 1.587446e-07 | -0.8318083 | 7.905011e-07 | 9.649672e-08 | -0.8834423 | 5.478214e-07 | 6.687272e-08
GRJ31CC72A475ME01 | Murata | 4.7e-06 | 20 | 100 | X7S | 1206 | 3216 | 0.0016 | 0.0016 | 0.0032 | 4.7e-06 | 5.737305e-07 | 0 | 4.7e-06 | 5.737305e-07 | 0 | 4.7e-06 | 5.737305e-07 | -0.004357298 | 4.679521e-06 | 5.712306e-07 | -0.01089325 | 4.648802e-06 | 5.674807e-07 | -0.01525054 | 4.628322e-06 | 5.649808e-07 | -0.02614379 | 4.577124e-06 | 5.58731e-07 | -0.04139434 | 4.505447e-06 | 5.499813e-07 | -0.1023965 | 4.218736e-06 | 5.149825e-07 | -0.1437908 | 4.024183e-06 | 4.912333e-07 | -0.2309368 | 3.614597e-06 | 4.41235e-07 | -0.4008715 | 2.815904e-06 | 3.437383e-07 | -0.4204793 | 2.723747e-06 | 3.324887e-07 | -0.5795207 | 1.976253e-06 | 2.412418e-07 | -0.5925926 | 1.914815e-06 | 2.33742e-07 | -0.7102397 | 1.361874e-06 | 1.662443e-07 | -0.7233115 | 1.300436e-06 | 1.587446e-07 | -0.8318083 | 7.905011e-07 | 9.649672e-08 | -0.8834423 | 5.478214e-07 | 6.687272e-08
GRJ31CZ72A475KE01 | Murata | 4.7e-06 | 10 | 100 | X7R(Murata) | 1206 | 3216 | 0.0016 | 0.0016 | 0.0032 | 4.7e-06 | 5.737305e-07 | 0 | 4.7e-06 | 5.737305e-07 | 0 | 4.7e-06 | 5.737305e-07 | -0.004357298 | 4.679521e-06 | 5.712306e-07 | -0.01089325 | 4.648802e-06 | 5.674807e-07 | -0.01525054 | 4.628322e-06 | 5.649808e-07 | -0.02614379 | 4.577124e-06 | 5.58731e-07 | -0.04139434 | 4.505447e-06 | 5.499813e-07 | -0.1023965 | 4.218736e-06 | 5.149825e-07 | -0.1437908 | 4.024183e-06 | 4.912333e-07 | -0.2309368 | 3.614597e-06 | 4.41235e-07 | -0.4008715 | 2.815904e-06 | 3.437383e-07 | -0.4204793 | 2.723747e-06 | 3.324887e-07 | -0.5795207 | 1.976253e-06 | 2.412418e-07 | -0.5925926 | 1.914815e-06 | 2.33742e-07 | -0.7102397 | 1.361874e-06 | 1.662443e-07 | -0.7233115 | 1.300436e-06 | 1.587446e-07 | -0.8318083 | 7.905011e-07 | 9.649672e-08 | -0.8834423 | 5.478214e-07 | 6.687272e-08
GRJ31CZ72A475ME01 | Murata | 4.7e-06 | 20 | 100 | X7R(Murata) | 1206 | 3216 | 0.0016 | 0.0016 | 0.0032 | 4.7e-06 | 5.737305e-07 | 0 | 4.7e-06 | 5.737305e-07 | 0 | 4.7e-06 | 5.737305e-07 | -0.004357298 | 4.679521e-06 | 5.712306e-07 | -0.01089325 | 4.648802e-06 | 5.674807e-07 | -0.01525054 | 4.628322e-06 | 5.649808e-07 | -0.02614379 | 4.577124e-06 | 5.58731e-07 | -0.04139434 | 4.505447e-06 | 5.499813e-07 | -0.1023965 | 4.218736e-06 | 5.149825e-07 | -0.1437908 | 4.024183e-06 | 4.912333e-07 | -0.2309368 | 3.614597e-06 | 4.41235e-07 | -0.4008715 | 2.815904e-06 | 3.437383e-07 | -0.4204793 | 2.723747e-06 | 3.324887e-07 | -0.5795207 | 1.976253e-06 | 2.412418e-07 | -0.5925926 | 1.914815e-06 | 2.33742e-07 | -0.7102397 | 1.361874e-06 | 1.662443e-07 | -0.7233115 | 1.300436e-06 | 1.587446e-07 | -0.8318083 | 7.905011e-07 | 9.649672e-08 | -0.8834423 | 5.478214e-07 | 6.687272e-08
GRM31CC72A475KE11 | Murata | 4.7e-06 | 10 | 100 | X7S | 1206 | 3216 | 0.0016 | 0.0016 | 0.0032 | 4.7e-06 | 5.737305e-07 | -0.002207506 | 4.689625e-06 | 5.72464e-07 | -0.002207506 | 4.689625e-06 | 5.72464e-07 | -0.006622517 | 4.668874e-06 | 5.699309e-07 | -0.01103753 | 4.648124e-06 | 5.673979e-07 | -0.01766004 | 4.616998e-06 | 5.635984e-07 | -0.02649007 | 4.575497e-06 | 5.585323e-07 | -0.04415011 | 4.492494e-06 | 5.484002e-07 | -0.1037528 | 4.212362e-06 | 5.142043e-07 | -0.1434879 | 4.025607e-06 | 4.914071e-07 | -0.2295806 | 3.620971e-06 | 4.420131e-07 | -0.3995585 | 2.822075e-06 | 3.444916e-07 | -0.419426 | 2.728698e-06 | 3.33093e-07 | -0.5783664 | 1.981678e-06 | 2.41904e-07 | -0.5916115 | 1.919426e-06 | 2.343049e-07 | -0.7086093 | 1.369536e-06 | 1.671797e-07 | -0.7218543 | 1.307285e-06 | 1.595807e-07 | -0.8311258 | 7.937086e-07 | 9.688826e-08 | -0.8825607 | 5.519647e-07 | 6.73785e-08
GRM31CC72A475ME11 | Murata | 4.7e-06 | 20 | 100 | X7S | 1206 | 3216 | 0.0016 | 0.0016 | 0.0032 | 4.7e-06 | 5.737305e-07 | -0.002207506 | 4.689625e-06 | 5.72464e-07 | -0.002207506 | 4.689625e-06 | 5.72464e-07 | -0.006622517 | 4.668874e-06 | 5.699309e-07 | -0.01103753 | 4.648124e-06 | 5.673979e-07 | -0.01766004 | 4.616998e-06 | 5.635984e-07 | -0.02649007 | 4.575497e-06 | 5.585323e-07 | -0.04415011 | 4.492494e-06 | 5.484002e-07 | -0.1037528 | 4.212362e-06 | 5.142043e-07 | -0.1434879 | 4.025607e-06 | 4.914071e-07 | -0.2295806 | 3.620971e-06 | 4.420131e-07 | -0.3995585 | 2.822075e-06 | 3.444916e-07 | -0.419426 | 2.728698e-06 | 3.33093e-07 | -0.5783664 | 1.981678e-06 | 2.41904e-07 | -0.5916115 | 1.919426e-06 | 2.343049e-07 | -0.7086093 | 1.369536e-06 | 1.671797e-07 | -0.7218543 | 1.307285e-06 | 1.595807e-07 | -0.8311258 | 7.937086e-07 | 9.688826e-08 | -0.8825607 | 5.519647e-07 | 6.73785e-08
GRM31CZ72A475KE11 | Murata | 4.7e-06 | 10 | 100 | X7R(Murata) | 1206 | 3216 | 0.0016 | 0.0016 | 0.0032 | 4.7e-06 | 5.737305e-07 | -0.002207506 | 4.689625e-06 | 5.72464e-07 | -0.002207506 | 4.689625e-06 | 5.72464e-07 | -0.006622517 | 4.668874e-06 | 5.699309e-07 | -0.01103753 | 4.648124e-06 | 5.673979e-07 | -0.01766004 | 4.616998e-06 | 5.635984e-07 | -0.02649007 | 4.575497e-06 | 5.585323e-07 | -0.04415011 | 4.492494e-06 | 5.484002e-07 | -0.1037528 | 4.212362e-06 | 5.142043e-07 | -0.1434879 | 4.025607e-06 | 4.914071e-07 | -0.2295806 | 3.620971e-06 | 4.420131e-07 | -0.3995585 | 2.822075e-06 | 3.444916e-07 | -0.419426 | 2.728698e-06 | 3.33093e-07 | -0.5783664 | 1.981678e-06 | 2.41904e-07 | -0.5916115 | 1.919426e-06 | 2.343049e-07 | -0.7086093 | 1.369536e-06 | 1.671797e-07 | -0.7218543 | 1.307285e-06 | 1.595807e-07 | -0.8311258 | 7.937086e-07 | 9.688826e-08 | -0.8825607 | 5.519647e-07 | 6.73785e-08
GRM31CZ72A475ME11 | Murata | 4.7e-06 | 20 | 100 | X7R(Murata) | 1206 | 3216 | 0.0016 | 0.0016 | 0.0032 | 4.7e-06 | 5.737305e-07 | -0.002207506 | 4.689625e-06 | 5.72464e-07 | -0.002207506 | 4.689625e-06 | 5.72464e-07 | -0.006622517 | 4.668874e-06 | 5.699309e-07 | -0.01103753 | 4.648124e-06 | 5.673979e-07 | -0.01766004 | 4.616998e-06 | 5.635984e-07 | -0.02649007 | 4.575497e-06 | 5.585323e-07 | -0.04415011 | 4.492494e-06 | 5.484002e-07 | -0.1037528 | 4.212362e-06 | 5.142043e-07 | -0.1434879 | 4.025607e-06 | 4.914071e-07 | -0.2295806 | 3.620971e-06 | 4.420131e-07 | -0.3995585 | 2.822075e-06 | 3.444916e-07 | -0.419426 | 2.728698e-06 | 3.33093e-07 | -0.5783664 | 1.981678e-06 | 2.41904e-07 | -0.5916115 | 1.919426e-06 | 2.343049e-07 | -0.7086093 | 1.369536e-06 | 1.671797e-07 | -0.7218543 | 1.307285e-06 | 1.595807e-07 | -0.8311258 | 7.937086e-07 | 9.688826e-08 | -0.8825607 | 5.519647e-07 | 6.73785e-08
CGA5L3X7R1H475K160AB Equiv. C3216X7R1H475K for Auto | TDK | 4.7e-06 | 10 | 50 | X7R | 1206 | 3216 | 0.0016 | 0.0016 | 0.0032 | 4.7e-06 | 5.737305e-07 | 0.01276596 | 4.76e-06 | 5.810546875e-07 | 0.01702128 | 4.78e-06 | 5.834961e-07 | 0.01702128 | 4.78e-06 | 5.834961e-07 | 0.006382979 | 4.73e-06 | 5.773926e-07 | -0.004255319 | 4.68e-06 | 5.712890625e-07 | -0.02340426 | 4.59e-06 | 5.603027e-07 | -0.05106383 | 4.46e-06 | 5.444336e-07 | -0.1531915 | 3.98e-06 | 4.858398e-07 | -0.2106383 | 3.71e-06 | 4.528809e-07 | -0.3255319 | 3.17e-06 | 3.869629e-07 | -0.5234043 | 2.24e-06 | 2.734375e-07 | -0.5468085 | 2.13e-06 | 2.600098e-07 | -0.6978723 | 1.42e-06 | 1.733398e-07 | -0.706383 | 1.38e-06 | 1.68457e-07 | -0.7941085 | 9.6769e-07 | 1.181262e-07 | -0.8088936 | 8.982e-07 | 1.096436e-07 | -1 |  |  | -1
CGA5L3X7R1H475M160AB Equiv. C3216X7R1H475M for Auto | TDK | 4.7e-06 | 20 | 50 | X7R | 1206 | 3216 | 0.0016 | 0.0016 | 0.0032 | 4.7e-06 | 5.737305e-07 | 0.01276596 | 4.76e-06 | 5.810546875e-07 | 0.01702128 | 4.78e-06 | 5.834961e-07 | 0.01702128 | 4.78e-06 | 5.834961e-07 | 0.006382979 | 4.73e-06 | 5.773926e-07 | -0.004255319 | 4.68e-06 | 5.712890625e-07 | -0.02340426 | 4.59e-06 | 5.603027e-07 | -0.05106383 | 4.46e-06 | 5.444336e-07 | -0.1531915 | 3.98e-06 | 4.858398e-07 | -0.2106383 | 3.71e-06 | 4.528809e-07 | -0.3255319 | 3.17e-06 | 3.869629e-07 | -0.5234043 | 2.24e-06 | 2.734375e-07 | -0.5468085 | 2.13e-06 | 2.600098e-07 | -0.6978723 | 1.42e-06 | 1.733398e-07 | -0.706383 | 1.38e-06 | 1.68457e-07 | -0.7941085 | 9.6769e-07 | 1.181262e-07 | -0.8088936 | 8.982e-07 | 1.096436e-07 | -1 |  |  | -1
CGA5L3X7R1H475K160AE Equiv. C3216X7R1H475K for Auto | TDK | 4.7e-06 | 10 | 50 | X7R | 1206 | 3216 | 0.0016 | 0.0016 | 0.0032 | 4.7e-06 | 5.737305e-07 | 0.01276596 | 4.76e-06 | 5.810546875e-07 | 0.01702128 | 4.78e-06 | 5.834961e-07 | 0.01702128 | 4.78e-06 | 5.834961e-07 | 0.006382979 | 4.73e-06 | 5.773926e-07 | -0.004255319 | 4.68e-06 | 5.712890625e-07 | -0.02340426 | 4.59e-06 | 5.603027e-07 | -0.05106383 | 4.46e-06 | 5.444336e-07 | -0.1531915 | 3.98e-06 | 4.858398e-07 | -0.2106383 | 3.71e-06 | 4.528809e-07 | -0.3255319 | 3.17e-06 | 3.869629e-07 | -0.5234043 | 2.24e-06 | 2.734375e-07 | -0.5468085 | 2.13e-06 | 2.600098e-07 | -0.6978723 | 1.42e-06 | 1.733398e-07 | -0.706383 | 1.38e-06 | 1.68457e-07 | -0.7941085 | 9.6769e-07 | 1.181262e-07 | -0.8088936 | 8.982e-07 | 1.096436e-07 | -1 |  |  | -1
CGA5L3X7R1H475M160AE Equiv. C3216X7R1H475M for Auto | TDK | 4.7e-06 | 20 | 50 | X7R | 1206 | 3216 | 0.0016 | 0.0016 | 0.0032 | 4.7e-06 | 5.737305e-07 | 0.01276596 | 4.76e-06 | 5.810546875e-07 | 0.01702128 | 4.78e-06 | 5.834961e-07 | 0.01702128 | 4.78e-06 | 5.834961e-07 | 0.006382979 | 4.73e-06 | 5.773926e-07 | -0.004255319 | 4.68e-06 | 5.712890625e-07 | -0.02340426 | 4.59e-06 | 5.603027e-07 | -0.05106383 | 4.46e-06 | 5.444336e-07 | -0.1531915 | 3.98e-06 | 4.858398e-07 | -0.2106383 | 3.71e-06 | 4.528809e-07 | -0.3255319 | 3.17e-06 | 3.869629e-07 | -0.5234043 | 2.24e-06 | 2.734375e-07 | -0.5468085 | 2.13e-06 | 2.600098e-07 | -0.6978723 | 1.42e-06 | 1.733398e-07 | -0.706383 | 1.38e-06 | 1.68457e-07 | -0.7941085 | 9.6769e-07 | 1.181262e-07 | -0.8088936 | 8.982e-07 | 1.096436e-07 | -1 |  |  | -1
C3216X7R1H475K160AE | TDK | 4.7e-06 | 10 | 50 | X7R | 1206 | 3216 | 0.0016 | 0.0016 | 0.0032 | 4.7e-06 | 5.737305e-07 | 0.01276596 | 4.76e-06 | 5.810546875e-07 | 0.01702128 | 4.78e-06 | 5.834961e-07 | 0.01702128 | 4.78e-06 | 5.834961e-07 | 0.006382979 | 4.73e-06 | 5.773926e-07 | -0.004255319 | 4.68e-06 | 5.712890625e-07 | -0.02340426 | 4.59e-06 | 5.603027e-07 | -0.05106383 | 4.46e-06 | 5.444336e-07 | -0.1531915 | 3.98e-06 | 4.858398e-07 | -0.2106383 | 3.71e-06 | 4.528809e-07 | -0.3255319 | 3.17e-06 | 3.869629e-07 | -0.5234043 | 2.24e-06 | 2.734375e-07 | -0.5468085 | 2.13e-06 | 2.600098e-07 | -0.6978723 | 1.42e-06 | 1.733398e-07 | -0.706383 | 1.38e-06 | 1.68457e-07 | -0.7941085 | 9.6769e-07 | 1.181262e-07 | -0.8088936 | 8.982e-07 | 1.096436e-07 | -1 |  |  | -1
CKG57KX7R1E476M335JJ | TDK | 4.7e-05 | 20 | 25 | X7R | 2220 | 5750 | 0.00335 | 0.005 | 0.0057 | 4.7e-05 | 4.922755e-07 | 0.0206383 | 4.797e-05 | 5.024352e-07 | 0.02595745 | 4.822e-05 | 5.050537e-07 | 0.02787234 | 4.831e-05 | 5.059963e-07 | 0.0206383 | 4.797e-05 | 5.024352e-07 | 0.01297872 | 4.761e-05 | 4.986646e-07 | -0.002340426 | 4.689e-05 | 4.911233e-07 | -0.02765957 | 4.57e-05 | 4.786593e-07 | -0.1212766 | 4.13e-05 | 4.32574e-07 | -0.1797872 | 3.855e-05 | 4.037706e-07 | -0.2991489 | 3.294e-05 | 3.450118e-07 | -0.5029787 | 2.336e-05 | 2.446714e-07 | -0.5282979 | 2.217e-05 | 2.322074e-07 | -1 |  |  | -1 |  |  | -1 |  |  | -1 |  |  | -1 |  |  | -1
CKG57KX7R1V476M335JJ | TDK | 4.7e-05 | 20 | 35 | X7R | 2220 | 5750 | 0.00335 | 0.005 | 0.0057 | 4.7e-05 | 4.922755e-07 | 0.0206383 | 4.797e-05 | 5.024352e-07 | 0.02595745 | 4.822e-05 | 5.050537e-07 | 0.02787234 | 4.831e-05 | 5.059963e-07 | 0.0206383 | 4.797e-05 | 5.024352e-07 | 0.01297872 | 4.761e-05 | 4.986646e-07 | -0.002340426 | 4.689e-05 | 4.911233e-07 | -0.02765957 | 4.57e-05 | 4.786593e-07 | -0.1212766 | 4.13e-05 | 4.32574e-07 | -0.1797872 | 3.855e-05 | 4.037706e-07 | -0.2991489 | 3.294e-05 | 3.450118e-07 | -0.5029787 | 2.336e-05 | 2.446714e-07 | -0.5282979 | 2.217e-05 | 2.322074e-07 | -0.6851064 | 1.48e-05 | 1.550144e-07 | -1 |  |  | -1 |  |  | -1 |  |  | -1 |  |  | -1
CKG57KX7R1E476M335JH | TDK | 4.7e-05 | 20 | 25 | X7R | 2220 | 5750 | 0.00335 | 0.005 | 0.0057 | 4.7e-05 | 4.922755e-07 | 0.0206383 | 4.797e-05 | 5.024352e-07 | 0.02595745 | 4.822e-05 | 5.050537e-07 | 0.02787234 | 4.831e-05 | 5.059963e-07 | 0.0206383 | 4.797e-05 | 5.024352e-07 | 0.01297872 | 4.761e-05 | 4.986646e-07 | -0.002340426 | 4.689e-05 | 4.911233e-07 | -0.02765957 | 4.57e-05 | 4.786593e-07 | -0.1212766 | 4.13e-05 | 4.32574e-07 | -0.1797872 | 3.855e-05 | 4.037706e-07 | -0.2991489 | 3.294e-05 | 3.450118e-07 | -0.5029787 | 2.336e-05 | 2.446714e-07 | -0.5282979 | 2.217e-05 | 2.322074e-07 | -1 |  |  | -1 |  |  | -1 |  |  | -1 |  |  | -1 |  |  | -1
CKG57KX7R1V476M335JH | TDK | 4.7e-05 | 20 | 35 | X7R | 2220 | 5750 | 0.00335 | 0.005 | 0.0057 | 4.7e-05 | 4.922755e-07 | 0.0206383 | 4.797e-05 | 5.024352e-07 | 0.02595745 | 4.822e-05 | 5.050537e-07 | 0.02787234 | 4.831e-05 | 5.059963e-07 | 0.0206383 | 4.797e-05 | 5.024352e-07 | 0.01297872 | 4.761e-05 | 4.986646e-07 | -0.002340426 | 4.689e-05 | 4.911233e-07 | -0.02765957 | 4.57e-05 | 4.786593e-07 | -0.1212766 | 4.13e-05 | 4.32574e-07 | -0.1797872 | 3.855e-05 | 4.037706e-07 | -0.2991489 | 3.294e-05 | 3.450118e-07 | -0.5029787 | 2.336e-05 | 2.446714e-07 | -0.5282979 | 2.217e-05 | 2.322074e-07 | -0.6851064 | 1.48e-05 | 1.550144e-07 | -1 |  |  | -1 |  |  | -1 |  |  | -1 |  |  | -1
GCJ31CL81C475KA01 | Murata | 4.7e-06 | 10 | 16 | X8L | 1206 | 3216 | 0.0016 | 0.0016 | 0.0032 | 4.7e-06 | 5.737305e-07 | 0.006696429 | 4.731473e-06 | 5.775724e-07 | 0.006696429 | 4.731473e-06 | 5.775724e-07 | 0 | 4.7e-06 | 5.737305e-07 | -0.006696429 | 4.668527e-06 | 5.698885e-07 | -0.015625 | 4.6265625e-06 | 5.647659e-07 | -0.03125 | 4.553125e-06 | 5.558014e-07 | -0.05357143 | 4.448214e-06 | 5.429949e-07 | -0.1339286 | 4.070536e-06 | 4.968916e-07 | -0.1875 | 3.81875e-06 | 4.66156e-07 | -0.3013393 | 3.283705e-06 | 4.008429e-07 | -1 | 0 | 0 | -1 | 0 | 0 | -1 | 0 | 0 | -1 | 0 | 0 | -1 | 0 | 0 | -1 | 0 | 0 | -1 | 0 | 0 | -1 | 0 | 0
GCJ31CL81C475MA01 | Murata | 4.7e-06 | 20 | 16 | X8L | 1206 | 3216 | 0.0016 | 0.0016 | 0.0032 | 4.7e-06 | 5.737305e-07 | 0.006696429 | 4.731473e-06 | 5.775724e-07 | 0.006696429 | 4.731473e-06 | 5.775724e-07 | 0 | 4.7e-06 | 5.737305e-07 | -0.006696429 | 4.668527e-06 | 5.698885e-07 | -0.015625 | 4.6265625e-06 | 5.647659e-07 | -0.03125 | 4.553125e-06 | 5.558014e-07 | -0.05357143 | 4.448214e-06 | 5.429949e-07 | -0.1339286 | 4.070536e-06 | 4.968916e-07 | -0.1875 | 3.81875e-06 | 4.66156e-07 | -0.3013393 | 3.283705e-06 | 4.008429e-07 | -1 | 0 | 0 | -1 | 0 | 0 | -1 | 0 | 0 | -1 | 0 | 0 | -1 | 0 | 0 | -1 | 0 | 0 | -1 | 0 | 0 | -1 | 0 | 0
CGA2B1X7R1V154K050BC Equiv. C1005X7R1V154K for Auto | TDK | 1.5e-07 | 10 | 35 | X7R | 0402 | 1005 | 0.0005 | 0.0005 | 0.001 | 1.5e-07 | 6e-07 | 0.0064 | 1.5096e-07 | 6.0384e-07 | 0.008 | 1.512e-07 | 6.048e-07 | -0.01173333 | 1.4824e-07 | 5.9296e-07 | -0.03586667 | 1.4462e-07 | 5.7848e-07 | -0.06266667 | 1.406e-07 | 5.624e-07 | -0.1040667 | 1.3439e-07 | 5.3756e-07 | -0.162 | 1.257e-07 | 5.028e-07 | -0.3300667 | 1.0049e-07 | 4.0196e-07 | -0.4122667 | 8.816e-08 | 3.5264e-07 | -0.5516667 | 6.725e-08 | 2.69e-07 | -0.7148 | 4.278e-08 | 1.7112e-07 | -0.7351333 | 3.973e-08 | 1.5892e-07 | -0.8274667 | 2.588e-08 | 1.0352e-07 | -1 |  |  | -1 |  |  | -1 |  |  | -1 |  |  | -1
CGA2B1X7R1V154M050BC Equiv. C1005X7R1V154M for Auto | TDK | 1.5e-07 | 20 | 35 | X7R | 0402 | 1005 | 0.0005 | 0.0005 | 0.001 | 1.5e-07 | 6e-07 | 0.0064 | 1.5096e-07 | 6.0384e-07 | 0.008 | 1.512e-07 | 6.048e-07 | -0.01173333 | 1.4824e-07 | 5.9296e-07 | -0.03586667 | 1.4462e-07 | 5.7848e-07 | -0.06266667 | 1.406e-07 | 5.624e-07 | -0.1040667 | 1.3439e-07 | 5.3756e-07 | -0.162 | 1.257e-07 | 5.028e-07 | -0.3300667 | 1.0049e-07 | 4.0196e-07 | -0.4122667 | 8.816e-08 | 3.5264e-07 | -0.5516667 | 6.725e-08 | 2.69e-07 | -0.7148 | 4.278e-08 | 1.7112e-07 | -0.7351333 | 3.973e-08 | 1.5892e-07 | -0.8274667 | 2.588e-08 | 1.0352e-07 | -1 |  |  | -1 |  |  | -1 |  |  | -1 |  |  | -1
CGA2B3X7R1E154K050BB Equiv. C1005X7R1E154K for Auto | TDK | 1.5e-07 | 10 | 25 | X7R | 0402 | 1005 | 0.0005 | 0.0005 | 0.001 | 1.5e-07 | 6e-07 | 0.0064 | 1.5096e-07 | 6.0384e-07 | 0.008 | 1.512e-07 | 6.048e-07 | -0.01173333 | 1.4824e-07 | 5.9296e-07 | -0.03586667 | 1.4462e-07 | 5.7848e-07 | -0.06266667 | 1.406e-07 | 5.624e-07 | -0.1040667 | 1.3439e-07 | 5.3756e-07 | -0.162 | 1.257e-07 | 5.028e-07 | -0.3300667 | 1.0049e-07 | 4.0196e-07 | -0.4122667 | 8.816e-08 | 3.5264e-07 | -0.5516667 | 6.725e-08 | 2.69e-07 | -0.7148 | 4.278e-08 | 1.7112e-07 | -0.7351333 | 3.973e-08 | 1.5892e-07 | -1 |  |  | -1 |  |  | -1 |  |  | -1 |  |  | -1 |  |  | -1
CGA2B3X7R1E154M050BB Equiv. C1005X7R1E154M for Auto | TDK | 1.5e-07 | 20 | 25 | X7R | 0402 | 1005 | 0.0005 | 0.0005 | 0.001 | 1.5e-07 | 6e-07 | 0.0064 | 1.5096e-07 | 6.0384e-07 | 0.008 | 1.512e-07 | 6.048e-07 | -0.01173333 | 1.4824e-07 | 5.9296e-07 | -0.03586667 | 1.4462e-07 | 5.7848e-07 | -0.06266667 | 1.406e-07 | 5.624e-07 | -0.1040667 | 1.3439e-07 | 5.3756e-07 | -0.162 | 1.257e-07 | 5.028e-07 | -0.3300667 | 1.0049e-07 | 4.0196e-07 | -0.4122667 | 8.816e-08 | 3.5264e-07 | -0.5516667 | 6.725e-08 | 2.69e-07 | -0.7148 | 4.278e-08 | 1.7112e-07 | -0.7351333 | 3.973e-08 | 1.5892e-07 | -1 |  |  | -1 |  |  | -1 |  |  | -1 |  |  | -1 |  |  | -1
GCJ31CR71C475KA01 | Murata | 4.7e-06 | 10 | 16 | X7R | 1206 | 3216 | 0.0016 | 0.0016 | 0.0032 | 4.7e-06 | 5.737305e-07 | 0.006637168 | 4.731195e-06 | 5.775384e-07 | 0.008849558 | 4.741593e-06 | 5.788077e-07 | 0.002212389 | 4.710398e-06 | 5.749998e-07 | -0.006637168 | 4.668805e-06 | 5.699225e-07 | -0.01548673 | 4.627212e-06 | 5.648453e-07 | -0.03097345 | 4.554425e-06 | 5.559601e-07 | -0.05530973 | 4.440044e-06 | 5.419976e-07 | -0.1415929 | 4.034513e-06 | 4.924943e-07 | -0.1969027 | 3.774558e-06 | 4.607614e-07 | -0.3163717 | 3.213053e-06 | 3.922184e-07 | -1 | 0 | 0 | -1 | 0 | 0 | -1 | 0 | 0 | -1 | 0 | 0 | -1 | 0 | 0 | -1 | 0 | 0 | -1 | 0 | 0 | -1 | 0 | 0
GCJ31CR71C475MA01 | Murata | 4.7e-06 | 20 | 16 | X7R | 1206 | 3216 | 0.0016 | 0.0016 | 0.0032 | 4.7e-06 | 5.737305e-07 | 0.006637168 | 4.731195e-06 | 5.775384e-07 | 0.008849558 | 4.741593e-06 | 5.788077e-07 | 0.002212389 | 4.710398e-06 | 5.749998e-07 | -0.006637168 | 4.668805e-06 | 5.699225e-07 | -0.01548673 | 4.627212e-06 | 5.648453e-07 | -0.03097345 | 4.554425e-06 | 5.559601e-07 | -0.05530973 | 4.440044e-06 | 5.419976e-07 | -0.1415929 | 4.034513e-06 | 4.924943e-07 | -0.1969027 | 3.774558e-06 | 4.607614e-07 | -0.3163717 | 3.213053e-06 | 3.922184e-07 | -1 | 0 | 0 | -1 | 0 | 0 | -1 | 0 | 0 | -1 | 0 | 0 | -1 | 0 | 0 | -1 | 0 | 0 | -1 | 0 | 0 | -1 | 0 | 0
GCJ31CR71E475KA12 | Murata | 4.7e-06 | 10 | 25 | X7R | 1206 | 3216 | 0.0016 | 0.0016 | 0.0032 | 4.7e-06 | 5.737305e-07 | 0.006637168 | 4.731195e-06 | 5.775384e-07 | 0.008849558 | 4.741593e-06 | 5.788077e-07 | 0.002212389 | 4.710398e-06 | 5.749998e-07 | -0.006637168 | 4.668805e-06 | 5.699225e-07 | -0.01548673 | 4.627212e-06 | 5.648453e-07 | -0.03097345 | 4.554425e-06 | 5.559601e-07 | -0.05530973 | 4.440044e-06 | 5.419976e-07 | -0.1415929 | 4.034513e-06 | 4.924943e-07 | -0.1969027 | 3.774558e-06 | 4.607614e-07 | -0.3163717 | 3.213053e-06 | 3.922184e-07 | -0.5199115 | 2.256416e-06 | 2.754414e-07 | -0.5420354 | 2.152434e-06 | 2.627482e-07 | -1 | 0 | 0 | -1 | 0 | 0 | -1 | 0 | 0 | -1 | 0 | 0 | -1 | 0 | 0 | -1 | 0 | 0
GCJ31CR71E475MA12 | Murata | 4.7e-06 | 20 | 25 | X7R | 1206 | 3216 | 0.0016 | 0.0016 | 0.0032 | 4.7e-06 | 5.737305e-07 | 0.006637168 | 4.731195e-06 | 5.775384e-07 | 0.008849558 | 4.741593e-06 | 5.788077e-07 | 0.002212389 | 4.710398e-06 | 5.749998e-07 | -0.006637168 | 4.668805e-06 | 5.699225e-07 | -0.01548673 | 4.627212e-06 | 5.648453e-07 | -0.03097345 | 4.554425e-06 | 5.559601e-07 | -0.05530973 | 4.440044e-06 | 5.419976e-07 | -0.1415929 | 4.034513e-06 | 4.924943e-07 | -0.1969027 | 3.774558e-06 | 4.607614e-07 | -0.3163717 | 3.213053e-06 | 3.922184e-07 | -0.5199115 | 2.256416e-06 | 2.754414e-07 | -0.5420354 | 2.152434e-06 | 2.627482e-07 | -1 | 0 | 0 | -1 | 0 | 0 | -1 | 0 | 0 | -1 | 0 | 0 | -1 | 0 | 0 | -1 | 0 | 0
CGA3E1X7R1C684K080AC Equiv. C1608X7R1C684K for Auto | TDK | 6.8e-07 | 10 | 16 | X7R | 0603 | 1608 | 0.0008 | 0.0008 | 0.0016 | 6.8e-07 | 6.640625e-07 | 0.008647059 | 6.8588e-07 | 6.698046875e-07 | 0.01080882 | 6.8735e-07 | 6.712402e-07 | -0.03794118 | 6.542e-07 | 6.388671875e-07 | -0.08494118 | 6.2224e-07 | 6.0765625e-07 | -0.1144412 | 6.0218e-07 | 5.880664e-07 | -0.1545735 | 5.7489e-07 | 5.61416e-07 | -0.2270735 | 5.2559e-07 | 5.132715e-07 | -0.4232206 | 3.9221e-07 | 3.830176e-07 | -0.5115147 | 3.3217e-07 | 3.243848e-07 | -0.6480735 | 2.3931e-07 | 2.337012e-07 | -1 |  |  | -1 |  |  | -1 |  |  | -1 |  |  | -1 |  |  | -1 |  |  | -1 |  |  | -1
CGA3E1X7R1C684M080AC Equiv. C1608X7R1C684M for Auto | TDK | 6.8e-07 | 20 | 16 | X7R | 0603 | 1608 | 0.0008 | 0.0008 | 0.0016 | 6.8e-07 | 6.640625e-07 | 0.008647059 | 6.8588e-07 | 6.698046875e-07 | 0.01080882 | 6.8735e-07 | 6.712402e-07 | -0.03794118 | 6.542e-07 | 6.388671875e-07 | -0.08494118 | 6.2224e-07 | 6.0765625e-07 | -0.1144412 | 6.0218e-07 | 5.880664e-07 | -0.1545735 | 5.7489e-07 | 5.61416e-07 | -0.2270735 | 5.2559e-07 | 5.132715e-07 | -0.4232206 | 3.9221e-07 | 3.830176e-07 | -0.5115147 | 3.3217e-07 | 3.243848e-07 | -0.6480735 | 2.3931e-07 | 2.337012e-07 | -1 |  |  | -1 |  |  | -1 |  |  | -1 |  |  | -1 |  |  | -1 |  |  | -1 |  |  | -1
CGA3E2X5R1C684K080AA Equiv. C1608X5R1C684K for Auto | TDK | 6.8e-07 | 10 | 16 | X5R | 0603 | 1608 | 0.0008 | 0.0008 | 0.0016 | 6.8e-07 | 6.640625e-07 | 0.008647059 | 6.8588e-07 | 6.698046875e-07 | 0.01080882 | 6.8735e-07 | 6.712402e-07 | -0.03794118 | 6.542e-07 | 6.388671875e-07 | -0.08494118 | 6.2224e-07 | 6.0765625e-07 | -0.1144412 | 6.0218e-07 | 5.880664e-07 | -0.1545735 | 5.7489e-07 | 5.61416e-07 | -0.2270735 | 5.2559e-07 | 5.132715e-07 | -0.4232206 | 3.9221e-07 | 3.830176e-07 | -0.5115147 | 3.3217e-07 | 3.243848e-07 | -0.6480735 | 2.3931e-07 | 2.337012e-07 | -1 |  |  | -1 |  |  | -1 |  |  | -1 |  |  | -1 |  |  | -1 |  |  | -1 |  |  | -1
CGA3E2X5R1C684M080AA Equiv. C1608X5R1C684M for Auto | TDK | 6.8e-07 | 20 | 16 | X5R | 0603 | 1608 | 0.0008 | 0.0008 | 0.0016 | 6.8e-07 | 6.640625e-07 | 0.008647059 | 6.8588e-07 | 6.698046875e-07 | 0.01080882 | 6.8735e-07 | 6.712402e-07 | -0.03794118 | 6.542e-07 | 6.388671875e-07 | -0.08494118 | 6.2224e-07 | 6.0765625e-07 | -0.1144412 | 6.0218e-07 | 5.880664e-07 | -0.1545735 | 5.7489e-07 | 5.61416e-07 | -0.2270735 | 5.2559e-07 | 5.132715e-07 | -0.4232206 | 3.9221e-07 | 3.830176e-07 | -0.5115147 | 3.3217e-07 | 3.243848e-07 | -0.6480735 | 2.3931e-07 | 2.337012e-07 | -1 |  |  | -1 |  |  | -1 |  |  | -1 |  |  | -1 |  |  | -1 |  |  | -1 |  |  | -1
GCM32EC71H106KA01 | Murata | 1e-05 | 10 | 50 | X7S | 1210 | 3225 | 0.0025 | 0.0025 | 0.0032 | 1e-05 | 5e-07 | 0.008264463 | 1.008264e-05 | 5.041322e-07 | 0.009297521 | 1.009298e-05 | 5.046488e-07 | 0.01136364 | 1.011364e-05 | 5.056818e-07 | 0.007231405 | 1.007231e-05 | 5.036157e-07 | 0.002066116 | 1.002066e-05 | 5.010331e-07 | -0.007231405 | 9.927686e-06 | 4.963843e-07 | -0.02169421 | 9.783058e-06 | 4.891529e-07 | -0.07747934 | 9.225207e-06 | 4.612603e-07 | -0.1136364 | 8.863636e-06 | 4.431818e-07 | -0.196281 | 8.03719e-06 | 4.018595e-07 | -0.3780992 | 6.219008e-06 | 3.109504e-07 | -0.3997934 | 6.002066e-06 | 3.001033e-07 | -0.5816116 | 4.183884e-06 | 2.091942e-07 | -0.5950413 | 4.049587e-06 | 2.024793e-07 | -0.7169421 | 2.830579e-06 | 1.415289e-07 | -0.731405 | 2.68595e-06 | 1.342975e-07 | -1 | 0 | 0 | -1 | 0 | 0
GCM32EC71H106KA03 | Murata | 1e-05 | 10 | 50 | X7S | 1210 | 3225 | 0.0025 | 0.0025 | 0.0032 | 1e-05 | 5e-07 | 0.008264463 | 1.008264e-05 | 5.041322e-07 | 0.009297521 | 1.009298e-05 | 5.046488e-07 | 0.01136364 | 1.011364e-05 | 5.056818e-07 | 0.007231405 | 1.007231e-05 | 5.036157e-07 | 0.002066116 | 1.002066e-05 | 5.010331e-07 | -0.007231405 | 9.927686e-06 | 4.963843e-07 | -0.02169421 | 9.783058e-06 | 4.891529e-07 | -0.07747934 | 9.225207e-06 | 4.612603e-07 | -0.1136364 | 8.863636e-06 | 4.431818e-07 | -0.196281 | 8.03719e-06 | 4.018595e-07 | -0.3780992 | 6.219008e-06 | 3.109504e-07 | -0.3997934 | 6.002066e-06 | 3.001033e-07 | -0.5816116 | 4.183884e-06 | 2.091942e-07 | -0.5950413 | 4.049587e-06 | 2.024793e-07 | -0.7169421 | 2.830579e-06 | 1.415289e-07 | -0.731405 | 2.68595e-06 | 1.342975e-07 | -1 | 0 | 0 | -1 | 0 | 0
GCM32EL8EH106KA07 | Murata | 1e-05 | 10 | 50 | X8L | 1210 | 3225 | 0.0025 | 0.0025 | 0.0032 | 1e-05 | 5e-07 | 0.008264463 | 1.008264e-05 | 5.041322e-07 | 0.009297521 | 1.009298e-05 | 5.046488e-07 | 0.01136364 | 1.011364e-05 | 5.056818e-07 | 0.007231405 | 1.007231e-05 | 5.036157e-07 | 0.002066116 | 1.002066e-05 | 5.010331e-07 | -0.007231405 | 9.927686e-06 | 4.963843e-07 | -0.02169421 | 9.783058e-06 | 4.891529e-07 | -0.07747934 | 9.225207e-06 | 4.612603e-07 | -0.1136364 | 8.863636e-06 | 4.431818e-07 | -0.196281 | 8.03719e-06 | 4.018595e-07 | -0.3780992 | 6.219008e-06 | 3.109504e-07 | -0.3997934 | 6.002066e-06 | 3.001033e-07 | -0.5816116 | 4.183884e-06 | 2.091942e-07 | -0.5950413 | 4.049587e-06 | 2.024793e-07 | -0.7169421 | 2.830579e-06 | 1.415289e-07 | -0.731405 | 2.68595e-06 | 1.342975e-07 | -1 | 0 | 0 | -1 | 0 | 0
GGM32EC71H106KA03 | Murata | 1e-05 | 10 | 50 | X7S | 1210 | 3225 | 0.0025 | 0.0025 | 0.0032 | 1e-05 | 5e-07 | 0.008264463 | 1.008264e-05 | 5.041322e-07 | 0.009297521 | 1.009298e-05 | 5.046488e-07 | 0.01136364 | 1.011364e-05 | 5.056818e-07 | 0.007231405 | 1.007231e-05 | 5.036157e-07 | 0.002066116 | 1.002066e-05 | 5.010331e-07 | -0.007231405 | 9.927686e-06 | 4.963843e-07 | -0.02169421 | 9.783058e-06 | 4.891529e-07 | -0.07747934 | 9.225207e-06 | 4.612603e-07 | -0.1136364 | 8.863636e-06 | 4.431818e-07 | -0.196281 | 8.03719e-06 | 4.018595e-07 | -0.3780992 | 6.219008e-06 | 3.109504e-07 | -0.3997934 | 6.002066e-06 | 3.001033e-07 | -0.5816116 | 4.183884e-06 | 2.091942e-07 | -0.5950413 | 4.049587e-06 | 2.024793e-07 | -0.7169421 | 2.830579e-06 | 1.415289e-07 | -0.731405 | 2.68595e-06 | 1.342975e-07 | -1 | 0 | 0 | -1 | 0 | 0
GCM32EC7YA106KA01 | Murata | 1e-05 | 10 | 35 | X7S | 1210 | 3225 | 0.0025 | 0.0025 | 0.0032 | 1e-05 | 5e-07 | 0.008264463 | 1.008264e-05 | 5.041322e-07 | 0.009297521 | 1.009298e-05 | 5.046488e-07 | 0.01136364 | 1.011364e-05 | 5.056818e-07 | 0.007231405 | 1.007231e-05 | 5.036157e-07 | 0.002066116 | 1.002066e-05 | 5.010331e-07 | -0.007231405 | 9.927686e-06 | 4.963843e-07 | -0.02169421 | 9.783058e-06 | 4.891529e-07 | -0.07747934 | 9.225207e-06 | 4.612603e-07 | -0.1136364 | 8.863636e-06 | 4.431818e-07 | -0.196281 | 8.03719e-06 | 4.018595e-07 | -0.3780992 | 6.219008e-06 | 3.109504e-07 | -0.3997934 | 6.002066e-06 | 3.001033e-07 | -0.5816116 | 4.183884e-06 | 2.091942e-07 | -1 | 0 | 0 | -1 | 0 | 0 | -1 | 0 | 0 | -1 | 0 | 0 | -1 | 0 | 0
GCM32EC7YA106KA03 | Murata | 1e-05 | 10 | 35 | X7S | 1210 | 3225 | 0.0025 | 0.0025 | 0.0032 | 1e-05 | 5e-07 | 0.008264463 | 1.008264e-05 | 5.041322e-07 | 0.009297521 | 1.009298e-05 | 5.046488e-07 | 0.01136364 | 1.011364e-05 | 5.056818e-07 | 0.007231405 | 1.007231e-05 | 5.036157e-07 | 0.002066116 | 1.002066e-05 | 5.010331e-07 | -0.007231405 | 9.927686e-06 | 4.963843e-07 | -0.02169421 | 9.783058e-06 | 4.891529e-07 | -0.07747934 | 9.225207e-06 | 4.612603e-07 | -0.1136364 | 8.863636e-06 | 4.431818e-07 | -0.196281 | 8.03719e-06 | 4.018595e-07 | -0.3780992 | 6.219008e-06 | 3.109504e-07 | -0.3997934 | 6.002066e-06 | 3.001033e-07 | -0.5816116 | 4.183884e-06 | 2.091942e-07 | -1 | 0 | 0 | -1 | 0 | 0 | -1 | 0 | 0 | -1 | 0 | 0 | -1 | 0 | 0
GGM32EC7YA106KA03 | Murata | 1e-05 | 10 | 35 | X7S | 1210 | 3225 | 0.0025 | 0.0025 | 0.0032 | 1e-05 | 5e-07 | 0.008264463 | 1.008264e-05 | 5.041322e-07 | 0.009297521 | 1.009298e-05 | 5.046488e-07 | 0.01136364 | 1.011364e-05 | 5.056818e-07 | 0.007231405 | 1.007231e-05 | 5.036157e-07 | 0.002066116 | 1.002066e-05 | 5.010331e-07 | -0.007231405 | 9.927686e-06 | 4.963843e-07 | -0.02169421 | 9.783058e-06 | 4.891529e-07 | -0.07747934 | 9.225207e-06 | 4.612603e-07 | -0.1136364 | 8.863636e-06 | 4.431818e-07 | -0.196281 | 8.03719e-06 | 4.018595e-07 | -0.3780992 | 6.219008e-06 | 3.109504e-07 | -0.3997934 | 6.002066e-06 | 3.001033e-07 | -0.5816116 | 4.183884e-06 | 2.091942e-07 | -1 | 0 | 0 | -1 | 0 | 0 | -1 | 0 | 0 | -1 | 0 | 0 | -1 | 0 | 0
GCM32ER71E106KA57 | Murata | 1e-05 | 10 | 25 | X7R | 1210 | 3225 | 0.0025 | 0.0025 | 0.0032 | 1e-05 | 5e-07 | 0.005165289 | 1.005165e-05 | 5.025826e-07 | 0.005165289 | 1.005165e-05 | 5.025826e-07 | 0.007231405 | 1.007231e-05 | 5.036157e-07 | 0.004132231 | 1.004132e-05 | 5.020661e-07 | 0.001033058 | 1.001033e-05 | 5.005165e-07 | -0.008264463 | 9.917355e-06 | 4.958678e-07 | -0.02582645 | 9.741736e-06 | 4.870868e-07 | -0.1043388 | 8.956612e-06 | 4.478306e-07 | -0.1590909 | 8.409091e-06 | 4.204545e-07 | -0.2758264 | 7.241736e-06 | 3.620868e-07 | -0.4783058 | 5.216942e-06 | 2.608471e-07 | -0.4979339 | 5.020661e-06 | 2.510331e-07 | -1 | 0 | 0 | -1 | 0 | 0 | -1 | 0 | 0 | -1 | 0 | 0 | -1 | 0 | 0 | -1 | 0 | 0
GGM32ER71E106KA57 | Murata | 1e-05 | 10 | 25 | X7R | 1210 | 3225 | 0.0025 | 0.0025 | 0.0032 | 1e-05 | 5e-07 | 0.005165289 | 1.005165e-05 | 5.025826e-07 | 0.005165289 | 1.005165e-05 | 5.025826e-07 | 0.007231405 | 1.007231e-05 | 5.036157e-07 | 0.004132231 | 1.004132e-05 | 5.020661e-07 | 0.001033058 | 1.001033e-05 | 5.005165e-07 | -0.008264463 | 9.917355e-06 | 4.958678e-07 | -0.02582645 | 9.741736e-06 | 4.870868e-07 | -0.1043388 | 8.956612e-06 | 4.478306e-07 | -0.1590909 | 8.409091e-06 | 4.204545e-07 | -0.2758264 | 7.241736e-06 | 3.620868e-07 | -0.4783058 | 5.216942e-06 | 2.608471e-07 | -0.4979339 | 5.020661e-06 | 2.510331e-07 | -1 | 0 | 0 | -1 | 0 | 0 | -1 | 0 | 0 | -1 | 0 | 0 | -1 | 0 | 0 | -1 | 0 | 0
GCM32ER71E106KA42 | Murata | 1e-05 | 10 | 25 | X7R | 1210 | 3225 | 0.0025 | 0.0025 | 0.0032 | 1e-05 | 5e-07 | 0.01119023 | 1.01119e-05 | 5.055951e-07 | 0.01322482 | 1.013225e-05 | 5.066124e-07 | 0.017294 | 1.017294e-05 | 5.08647e-07 | 0.01424212 | 1.014242e-05 | 5.071211e-07 | 0.008138352 | 1.008138e-05 | 5.040692e-07 | -0.004069176 | 9.959308e-06 | 4.979654e-07 | -0.02746694 | 9.725331e-06 | 4.862665e-07 | -0.1190234 | 8.809766e-06 | 4.404883e-07 | -0.1759919 | 8.240081e-06 | 4.120041e-07 | -0.2909461 | 7.090539e-06 | 3.54527e-07 | -0.4832146 | 5.167854e-06 | 2.583927e-07 | -0.5025432 | 4.974568e-06 | 2.487284e-07 | -1 | 0 | 0 | -1 | 0 | 0 | -1 | 0 | 0 | -1 | 0 | 0 | -1 | 0 | 0 | -1 | 0 | 0
CNA5L1X7R1H475K160AE | TDK | 4.7e-06 | 10 | 50 | X7R | 1206 | 3216 | 0.0016 | 0.0016 | 0.0032 | 4.7e-06 | 5.737305e-07 | 0.006382979 | 4.73e-06 | 5.773926e-07 | 0.008510638 | 4.74e-06 | 5.786133e-07 | 0.004255319 | 4.72e-06 | 5.76171875e-07 | -0.006382979 | 4.67e-06 | 5.700684e-07 | -0.0212766 | 4.6e-06 | 5.615234375e-07 | -0.04468085 | 4.49e-06 | 5.480957e-07 | -0.08297872 | 4.31e-06 | 5.26123e-07 | -0.2148936 | 3.69e-06 | 4.504395e-07 | -0.2914894 | 3.33e-06 | 4.064941e-07 | -0.4340426 | 2.66e-06 | 3.24707e-07 | -0.6255319 | 1.76e-06 | 2.1484375e-07 | -0.6489362 | 1.65e-06 | 2.01416e-07 | -0.7659574 | 1.1e-06 | 1.342773e-07 | -0.7723404 | 1.07e-06 | 1.306152e-07 | -0.8372404 | 7.6497e-07 | 9.338013e-08 | -0.8480574 | 7.1413e-07 | 8.717407e-08 | -1 |  |  | -1
CNC5L1X7R1H475K160AE | TDK | 4.7e-06 | 10 | 50 | X7R | 1206 | 3216 | 0.0016 | 0.0016 | 0.0032 | 4.7e-06 | 5.737305e-07 | 0.006382979 | 4.73e-06 | 5.773926e-07 | 0.008510638 | 4.74e-06 | 5.786133e-07 | 0.004255319 | 4.72e-06 | 5.76171875e-07 | -0.006382979 | 4.67e-06 | 5.700684e-07 | -0.0212766 | 4.6e-06 | 5.615234375e-07 | -0.04468085 | 4.49e-06 | 5.480957e-07 | -0.08297872 | 4.31e-06 | 5.26123e-07 | -0.2148936 | 3.69e-06 | 4.504395e-07 | -0.2914894 | 3.33e-06 | 4.064941e-07 | -0.4340426 | 2.66e-06 | 3.24707e-07 | -0.6255319 | 1.76e-06 | 2.1484375e-07 | -0.6489362 | 1.65e-06 | 2.01416e-07 | -0.7659574 | 1.1e-06 | 1.342773e-07 | -0.7723404 | 1.07e-06 | 1.306152e-07 | -0.8372404 | 7.6497e-07 | 9.338013e-08 | -0.8480574 | 7.1413e-07 | 8.717407e-08 | -1 |  |  | -1
CGA5L1X7R1V475K160AC Equiv. C3216X7R1V475K for Auto | TDK | 4.7e-06 | 10 | 35 | X7R | 1206 | 3216 | 0.0016 | 0.0016 | 0.0032 | 4.7e-06 | 5.737305e-07 | 0.006382979 | 4.73e-06 | 5.773926e-07 | 0.008510638 | 4.74e-06 | 5.786133e-07 | 0.004255319 | 4.72e-06 | 5.76171875e-07 | -0.006382979 | 4.67e-06 | 5.700684e-07 | -0.0212766 | 4.6e-06 | 5.615234375e-07 | -0.04468085 | 4.49e-06 | 5.480957e-07 | -0.08297872 | 4.31e-06 | 5.26123e-07 | -0.2148936 | 3.69e-06 | 4.504395e-07 | -0.2914894 | 3.33e-06 | 4.064941e-07 | -0.4340426 | 2.66e-06 | 3.24707e-07 | -0.6255319 | 1.76e-06 | 2.1484375e-07 | -0.6489362 | 1.65e-06 | 2.01416e-07 | -0.7659574 | 1.1e-06 | 1.342773e-07 | -1 |  |  | -1 |  |  | -1 |  |  | -1 |  |  | -1
CGA5L1X7R1V475M160AC Equiv. C3216X7R1V475M for Auto | TDK | 4.7e-06 | 20 | 35 | X7R | 1206 | 3216 | 0.0016 | 0.0016 | 0.0032 | 4.7e-06 | 5.737305e-07 | 0.006382979 | 4.73e-06 | 5.773926e-07 | 0.008510638 | 4.74e-06 | 5.786133e-07 | 0.004255319 | 4.72e-06 | 5.76171875e-07 | -0.006382979 | 4.67e-06 | 5.700684e-07 | -0.0212766 | 4.6e-06 | 5.615234375e-07 | -0.04468085 | 4.49e-06 | 5.480957e-07 | -0.08297872 | 4.31e-06 | 5.26123e-07 | -0.2148936 | 3.69e-06 | 4.504395e-07 | -0.2914894 | 3.33e-06 | 4.064941e-07 | -0.4340426 | 2.66e-06 | 3.24707e-07 | -0.6255319 | 1.76e-06 | 2.1484375e-07 | -0.6489362 | 1.65e-06 | 2.01416e-07 | -0.7659574 | 1.1e-06 | 1.342773e-07 | -1 |  |  | -1 |  |  | -1 |  |  | -1 |  |  | -1
CGA5L1X7R1V475K160AE Equiv. C3216X7R1V475K for Auto | TDK | 4.7e-06 | 10 | 35 | X7R | 1206 | 3216 | 0.0016 | 0.0016 | 0.0032 | 4.7e-06 | 5.737305e-07 | 0.006382979 | 4.73e-06 | 5.773926e-07 | 0.008510638 | 4.74e-06 | 5.786133e-07 | 0.004255319 | 4.72e-06 | 5.76171875e-07 | -0.006382979 | 4.67e-06 | 5.700684e-07 | -0.0212766 | 4.6e-06 | 5.615234375e-07 | -0.04468085 | 4.49e-06 | 5.480957e-07 | -0.08297872 | 4.31e-06 | 5.26123e-07 | -0.2148936 | 3.69e-06 | 4.504395e-07 | -0.2914894 | 3.33e-06 | 4.064941e-07 | -0.4340426 | 2.66e-06 | 3.24707e-07 | -0.6255319 | 1.76e-06 | 2.1484375e-07 | -0.6489362 | 1.65e-06 | 2.01416e-07 | -0.7659574 | 1.1e-06 | 1.342773e-07 | -1 |  |  | -1 |  |  | -1 |  |  | -1 |  |  | -1
CGA5L1X7R1V475M160AE Equiv. C3216X7R1V475M for Auto | TDK | 4.7e-06 | 20 | 35 | X7R | 1206 | 3216 | 0.0016 | 0.0016 | 0.0032 | 4.7e-06 | 5.737305e-07 | 0.006382979 | 4.73e-06 | 5.773926e-07 | 0.008510638 | 4.74e-06 | 5.786133e-07 | 0.004255319 | 4.72e-06 | 5.76171875e-07 | -0.006382979 | 4.67e-06 | 5.700684e-07 | -0.0212766 | 4.6e-06 | 5.615234375e-07 | -0.04468085 | 4.49e-06 | 5.480957e-07 | -0.08297872 | 4.31e-06 | 5.26123e-07 | -0.2148936 | 3.69e-06 | 4.504395e-07 | -0.2914894 | 3.33e-06 | 4.064941e-07 | -0.4340426 | 2.66e-06 | 3.24707e-07 | -0.6255319 | 1.76e-06 | 2.1484375e-07 | -0.6489362 | 1.65e-06 | 2.01416e-07 | -0.7659574 | 1.1e-06 | 1.342773e-07 | -1 |  |  | -1 |  |  | -1 |  |  | -1 |  |  | -1
C3216X7R1E475K160AE | TDK | 4.7e-06 | 10 | 25 | X7R | 1206 | 3216 | 0.0016 | 0.0016 | 0.0032 | 4.7e-06 | 5.737305e-07 | 0.006382979 | 4.73e-06 | 5.773926e-07 | 0.008510638 | 4.74e-06 | 5.786133e-07 | 0.004255319 | 4.72e-06 | 5.76171875e-07 | -0.006382979 | 4.67e-06 | 5.700684e-07 | -0.0212766 | 4.6e-06 | 5.615234375e-07 | -0.04468085 | 4.49e-06 | 5.480957e-07 | -0.08297872 | 4.31e-06 | 5.26123e-07 | -0.2148936 | 3.69e-06 | 4.504395e-07 | -0.2914894 | 3.33e-06 | 4.064941e-07 | -0.4340426 | 2.66e-06 | 3.24707e-07 | -0.6255319 | 1.76e-06 | 2.1484375e-07 | -0.6489362 | 1.65e-06 | 2.01416e-07 | -1 |  |  | -1 |  |  | -1 |  |  | -1 |  |  | -1 |  |  | -1
C3216X7R1V475K160AE | TDK | 4.7e-06 | 10 | 35 | X7R | 1206 | 3216 | 0.0016 | 0.0016 | 0.0032 | 4.7e-06 | 5.737305e-07 | 0.006382979 | 4.73e-06 | 5.773926e-07 | 0.008510638 | 4.74e-06 | 5.786133e-07 | 0.004255319 | 4.72e-06 | 5.76171875e-07 | -0.006382979 | 4.67e-06 | 5.700684e-07 | -0.0212766 | 4.6e-06 | 5.615234375e-07 | -0.04468085 | 4.49e-06 | 5.480957e-07 | -0.08297872 | 4.31e-06 | 5.26123e-07 | -0.2148936 | 3.69e-06 | 4.504395e-07 | -0.2914894 | 3.33e-06 | 4.064941e-07 | -0.4340426 | 2.66e-06 | 3.24707e-07 | -0.6255319 | 1.76e-06 | 2.1484375e-07 | -0.6489362 | 1.65e-06 | 2.01416e-07 | -0.7659574 | 1.1e-06 | 1.342773e-07 | -1 |  |  | -1 |  |  | -1 |  |  | -1 |  |  | -1
GRM32EC72A106KE05 | Murata | 1e-05 | 10 | 100 | X7S | 1210 | 3225 | 0.0025 | 0.0025 | 0.0032 | 1e-05 | 5e-07 | 0 | 1e-05 | 5e-07 | -0.001041667 | 9.989583e-06 | 4.994792e-07 | -0.00625 | 9.9375e-06 | 4.96875e-07 | -0.01145833 | 9.885417e-06 | 4.942708e-07 | -0.01770833 | 9.822917e-06 | 4.911458e-07 | -0.028125 | 9.71875e-06 | 4.859375e-07 | -0.04479167 | 9.552083e-06 | 4.776042e-07 | -0.109375 | 8.90625e-06 | 4.453125e-07 | -0.1510417 | 8.489583e-06 | 4.244792e-07 | -0.240625 | 7.59375e-06 | 3.796875e-07 | -0.4135417 | 5.864583e-06 | 2.932292e-07 | -0.4322917 | 5.677083e-06 | 2.838542e-07 | -0.5916667 | 4.083333e-06 | 2.041667e-07 | -0.6052083 | 3.947917e-06 | 1.973958e-07 | -0.71875 | 2.8125e-06 | 1.40625e-07 | -0.7333333 | 2.666667e-06 | 1.333333e-07 | -0.8364583 | 1.635417e-06 | 8.177083e-08 | -0.8864583 | 1.135417e-06 | 5.677083e-08
GRM32EC72A106ME05 | Murata | 1e-05 | 20 | 100 | X7S | 1210 | 3225 | 0.0025 | 0.0025 | 0.0032 | 1e-05 | 5e-07 | 0 | 1e-05 | 5e-07 | -0.001041667 | 9.989583e-06 | 4.994792e-07 | -0.00625 | 9.9375e-06 | 4.96875e-07 | -0.01145833 | 9.885417e-06 | 4.942708e-07 | -0.01770833 | 9.822917e-06 | 4.911458e-07 | -0.028125 | 9.71875e-06 | 4.859375e-07 | -0.04479167 | 9.552083e-06 | 4.776042e-07 | -0.109375 | 8.90625e-06 | 4.453125e-07 | -0.1510417 | 8.489583e-06 | 4.244792e-07 | -0.240625 | 7.59375e-06 | 3.796875e-07 | -0.4135417 | 5.864583e-06 | 2.932292e-07 | -0.4322917 | 5.677083e-06 | 2.838542e-07 | -0.5916667 | 4.083333e-06 | 2.041667e-07 | -0.6052083 | 3.947917e-06 | 1.973958e-07 | -0.71875 | 2.8125e-06 | 1.40625e-07 | -0.7333333 | 2.666667e-06 | 1.333333e-07 | -0.8364583 | 1.635417e-06 | 8.177083e-08 | -0.8864583 | 1.135417e-06 | 5.677083e-08
C5750X5R1C336M200KA | TDK | 3.3e-05 | 20 | 16 | X5R | 2220 | 5750 | 0.002 | 0.005 | 0.0057 | 3.3e-05 | 5.789474e-07 | 0.02212121 | 3.373e-05 | 5.917544e-07 | 0.02757576 | 3.391e-05 | 5.949123e-07 | 0.005757576 | 3.319e-05 | 5.822807e-07 | -0.01848485 | 3.239e-05 | 5.682456e-07 | -0.04666667 | 3.146e-05 | 5.519298e-07 | -0.09333333 | 2.992e-05 | 5.249123e-07 | -0.1609091 | 2.769e-05 | 4.857895e-07 | -0.3569697 | 2.122e-05 | 3.722807e-07 | -0.4457576 | 1.829e-05 | 3.208772e-07 | -0.5848485 | 1.37e-05 | 2.403509e-07 | -1 |  |  | -1 |  |  | -1 |  |  | -1 |  |  | -1 |  |  | -1 |  |  | -1 |  |  | -1
CNA6P1X7R1H106K250AE | TDK | 1e-05 | 10 | 50 | X7R | 1210 | 3225 | 0.0025 | 0.0025 | 0.0032 | 1e-05 | 5e-07 | -0.001 | 9.99e-06 | 4.995e-07 | -0.001 | 9.99e-06 | 4.995e-07 | -0.002 | 9.98e-06 | 4.99e-07 | -0.003 | 9.97e-06 | 4.985e-07 | -0.003 | 9.97e-06 | 4.985e-07 | -0.023 | 9.77e-06 | 4.885e-07 | -0.048 | 9.52e-06 | 4.76e-07 | -0.149 | 8.51e-06 | 4.255e-07 | -0.211 | 7.89e-06 | 3.945e-07 | -0.335 | 6.65e-06 | 3.325e-07 | -0.531 | 4.69e-06 | 2.345e-07 | -0.556 | 4.44e-06 | 2.22e-07 | -0.696 | 3.04e-06 | 1.52e-07 | -0.703 | 2.97e-06 | 1.485e-07 | -0.787 | 2.13e-06 | 1.065e-07 | -0.801 | 1.99e-06 | 9.95e-08 | -1 |  |  | -1
CNC6P1X7R1H106K250AE | TDK | 1e-05 | 10 | 50 | X7R | 1210 | 3225 | 0.0025 | 0.0025 | 0.0032 | 1e-05 | 5e-07 | -0.001 | 9.99e-06 | 4.995e-07 | -0.001 | 9.99e-06 | 4.995e-07 | -0.002 | 9.98e-06 | 4.99e-07 | -0.003 | 9.97e-06 | 4.985e-07 | -0.003 | 9.97e-06 | 4.985e-07 | -0.023 | 9.77e-06 | 4.885e-07 | -0.048 | 9.52e-06 | 4.76e-07 | -0.149 | 8.51e-06 | 4.255e-07 | -0.211 | 7.89e-06 | 3.945e-07 | -0.335 | 6.65e-06 | 3.325e-07 | -0.531 | 4.69e-06 | 2.345e-07 | -0.556 | 4.44e-06 | 2.22e-07 | -0.696 | 3.04e-06 | 1.52e-07 | -0.703 | 2.97e-06 | 1.485e-07 | -0.787 | 2.13e-06 | 1.065e-07 | -0.801 | 1.99e-06 | 9.95e-08 | -1 |  |  | -1
CGA5L1X7R1E475K160AC Equiv. C3216X7R1E475K for Auto | TDK | 4.7e-06 | 10 | 25 | X7R | 1206 | 3216 | 0.0016 | 0.0016 | 0.0032 | 4.7e-06 | 5.737305e-07 | 0.01489362 | 4.77e-06 | 5.822754e-07 | 0.01702128 | 4.78e-06 | 5.834961e-07 | 0 | 4.7e-06 | 5.737305e-07 | -0.01276596 | 4.64e-06 | 5.6640625e-07 | -0.02765957 | 4.57e-06 | 5.578613e-07 | -0.05319149 | 4.45e-06 | 5.432129e-07 | -0.09148936 | 4.27e-06 | 5.212402e-07 | -0.2319149 | 3.61e-06 | 4.406738e-07 | -0.3148936 | 3.22e-06 | 3.930664e-07 | -0.4510638 | 2.58e-06 | 3.149414e-07 | -0.6531915 | 1.63e-06 | 1.989746e-07 | -0.6765957 | 1.52e-06 | 1.85546875e-07 | -1 |  |  | -1 |  |  | -1 |  |  | -1 |  |  | -1 |  |  | -1
CGA5L1X7R1E475M160AC Equiv. C3216X7R1E475M for Auto | TDK | 4.7e-06 | 20 | 25 | X7R | 1206 | 3216 | 0.0016 | 0.0016 | 0.0032 | 4.7e-06 | 5.737305e-07 | 0.01489362 | 4.77e-06 | 5.822754e-07 | 0.01702128 | 4.78e-06 | 5.834961e-07 | 0 | 4.7e-06 | 5.737305e-07 | -0.01276596 | 4.64e-06 | 5.6640625e-07 | -0.02765957 | 4.57e-06 | 5.578613e-07 | -0.05319149 | 4.45e-06 | 5.432129e-07 | -0.09148936 | 4.27e-06 | 5.212402e-07 | -0.2319149 | 3.61e-06 | 4.406738e-07 | -0.3148936 | 3.22e-06 | 3.930664e-07 | -0.4510638 | 2.58e-06 | 3.149414e-07 | -0.6531915 | 1.63e-06 | 1.989746e-07 | -0.6765957 | 1.52e-06 | 1.85546875e-07 | -1 |  |  | -1 |  |  | -1 |  |  | -1 |  |  | -1 |  |  | -1
GCJ32EC71H106KA01 | Murata | 1e-05 | 10 | 50 | X7S | 1210 | 3225 | 0.0025 | 0.0025 | 0.0032 | 1e-05 | 5e-07 | 0.003112033 | 1.003112e-05 | 5.01556e-07 | 0.004149378 | 1.004149e-05 | 5.020747e-07 | 0.003112033 | 1.003112e-05 | 5.01556e-07 | 0 | 1e-05 | 5e-07 | -0.004149378 | 9.958506e-06 | 4.979253e-07 | -0.01141079 | 9.885892e-06 | 4.942946e-07 | -0.02489627 | 9.751037e-06 | 4.875519e-07 | -0.07883817 | 9.211618e-06 | 4.605809e-07 | -0.1161826 | 8.838174e-06 | 4.419087e-07 | -0.2012448 | 7.987552e-06 | 3.993776e-07 | -0.3786307 | 6.213693e-06 | 3.106846e-07 | -0.3993776 | 6.006224e-06 | 3.003112e-07 | -0.5726141 | 4.273859e-06 | 2.136929e-07 | -0.5860996 | 4.139004e-06 | 2.069502e-07 | -0.7074689 | 2.925311e-06 | 1.462656e-07 | -0.7219917 | 2.780083e-06 | 1.390041e-07 | -1 | 0 | 0 | -1 | 0 | 0
GCJ32EC71H106MA01 | Murata | 1e-05 | 20 | 50 | X7S | 1210 | 3225 | 0.0025 | 0.0025 | 0.0032 | 1e-05 | 5e-07 | 0.003112033 | 1.003112e-05 | 5.01556e-07 | 0.004149378 | 1.004149e-05 | 5.020747e-07 | 0.003112033 | 1.003112e-05 | 5.01556e-07 | 0 | 1e-05 | 5e-07 | -0.004149378 | 9.958506e-06 | 4.979253e-07 | -0.01141079 | 9.885892e-06 | 4.942946e-07 | -0.02489627 | 9.751037e-06 | 4.875519e-07 | -0.07883817 | 9.211618e-06 | 4.605809e-07 | -0.1161826 | 8.838174e-06 | 4.419087e-07 | -0.2012448 | 7.987552e-06 | 3.993776e-07 | -0.3786307 | 6.213693e-06 | 3.106846e-07 | -0.3993776 | 6.006224e-06 | 3.003112e-07 | -0.5726141 | 4.273859e-06 | 2.136929e-07 | -0.5860996 | 4.139004e-06 | 2.069502e-07 | -0.7074689 | 2.925311e-06 | 1.462656e-07 | -0.7219917 | 2.780083e-06 | 1.390041e-07 | -1 | 0 | 0 | -1 | 0 | 0
CGA6P1X8R1E106K250AD Equiv. C3225X8R1E106K for Auto | TDK | 1e-05 | 10 | 25 | X8R | 1210 | 3225 | 0.0025 | 0.0025 | 0.0032 | 1e-05 | 5e-07 | 0.007 | 1.007e-05 | 5.035e-07 | 0.009 | 1.009e-05 | 5.045e-07 | 0.011 | 1.011e-05 | 5.055e-07 | 0.007 | 1.007e-05 | 5.035e-07 | 0.001 | 1.001e-05 | 5.005e-07 | -0.01 | 9.9e-06 | 4.95e-07 | -0.027 | 9.73e-06 | 4.865e-07 | -0.093 | 9.07e-06 | 4.535e-07 | -0.135 | 8.65e-06 | 4.325e-07 | -0.224 | 7.76e-06 | 3.88e-07 | -0.395 | 6.05e-06 | 3.025e-07 | -0.417 | 5.83e-06 | 2.915e-07 | -1 |  |  | -1 |  |  | -1 |  |  | -1 |  |  | -1 |  |  | -1
CGA6P1X8R1E106M250AD Equiv. C3225X8R1E106M for Auto | TDK | 1e-05 | 20 | 25 | X8R | 1210 | 3225 | 0.0025 | 0.0025 | 0.0032 | 1e-05 | 5e-07 | 0.007 | 1.007e-05 | 5.035e-07 | 0.009 | 1.009e-05 | 5.045e-07 | 0.011 | 1.011e-05 | 5.055e-07 | 0.007 | 1.007e-05 | 5.035e-07 | 0.001 | 1.001e-05 | 5.005e-07 | -0.01 | 9.9e-06 | 4.95e-07 | -0.027 | 9.73e-06 | 4.865e-07 | -0.093 | 9.07e-06 | 4.535e-07 | -0.135 | 8.65e-06 | 4.325e-07 | -0.224 | 7.76e-06 | 3.88e-07 | -0.395 | 6.05e-06 | 3.025e-07 | -0.417 | 5.83e-06 | 2.915e-07 | -1 |  |  | -1 |  |  | -1 |  |  | -1 |  |  | -1 |  |  | -1
CGA6P1X8R1E106K250AC Equiv. C3225X8R1E106K for Auto | TDK | 1e-05 | 10 | 25 | X8R | 1210 | 3225 | 0.0025 | 0.0025 | 0.0032 | 1e-05 | 5e-07 | 0.007 | 1.007e-05 | 5.035e-07 | 0.009 | 1.009e-05 | 5.045e-07 | 0.011 | 1.011e-05 | 5.055e-07 | 0.007 | 1.007e-05 | 5.035e-07 | 0.001 | 1.001e-05 | 5.005e-07 | -0.01 | 9.9e-06 | 4.95e-07 | -0.027 | 9.73e-06 | 4.865e-07 | -0.093 | 9.07e-06 | 4.535e-07 | -0.135 | 8.65e-06 | 4.325e-07 | -0.224 | 7.76e-06 | 3.88e-07 | -0.395 | 6.05e-06 | 3.025e-07 | -0.417 | 5.83e-06 | 2.915e-07 | -1 |  |  | -1 |  |  | -1 |  |  | -1 |  |  | -1 |  |  | -1
CGA6P1X8R1E106M250AC Equiv. C3225X8R1E106M for Auto | TDK | 1e-05 | 20 | 25 | X8R | 1210 | 3225 | 0.0025 | 0.0025 | 0.0032 | 1e-05 | 5e-07 | 0.007 | 1.007e-05 | 5.035e-07 | 0.009 | 1.009e-05 | 5.045e-07 | 0.011 | 1.011e-05 | 5.055e-07 | 0.007 | 1.007e-05 | 5.035e-07 | 0.001 | 1.001e-05 | 5.005e-07 | -0.01 | 9.9e-06 | 4.95e-07 | -0.027 | 9.73e-06 | 4.865e-07 | -0.093 | 9.07e-06 | 4.535e-07 | -0.135 | 8.65e-06 | 4.325e-07 | -0.224 | 7.76e-06 | 3.88e-07 | -0.395 | 6.05e-06 | 3.025e-07 | -0.417 | 5.83e-06 | 2.915e-07 | -1 |  |  | -1 |  |  | -1 |  |  | -1 |  |  | -1 |  |  | -1
CGA6P1X8R1E106K250AE Equiv. C3225X8R1E106K for Auto | TDK | 1e-05 | 10 | 25 | X8R | 1210 | 3225 | 0.0025 | 0.0025 | 0.0032 | 1e-05 | 5e-07 | 0.007 | 1.007e-05 | 5.035e-07 | 0.009 | 1.009e-05 | 5.045e-07 | 0.011 | 1.011e-05 | 5.055e-07 | 0.007 | 1.007e-05 | 5.035e-07 | 0.001 | 1.001e-05 | 5.005e-07 | -0.01 | 9.9e-06 | 4.95e-07 | -0.027 | 9.73e-06 | 4.865e-07 | -0.093 | 9.07e-06 | 4.535e-07 | -0.135 | 8.65e-06 | 4.325e-07 | -0.224 | 7.76e-06 | 3.88e-07 | -0.395 | 6.05e-06 | 3.025e-07 | -0.417 | 5.83e-06 | 2.915e-07 | -1 |  |  | -1 |  |  | -1 |  |  | -1 |  |  | -1 |  |  | -1
CGA6P1X8R1E106M250AE Equiv. C3225X8R1E106M for Auto | TDK | 1e-05 | 20 | 25 | X8R | 1210 | 3225 | 0.0025 | 0.0025 | 0.0032 | 1e-05 | 5e-07 | 0.007 | 1.007e-05 | 5.035e-07 | 0.009 | 1.009e-05 | 5.045e-07 | 0.011 | 1.011e-05 | 5.055e-07 | 0.007 | 1.007e-05 | 5.035e-07 | 0.001 | 1.001e-05 | 5.005e-07 | -0.01 | 9.9e-06 | 4.95e-07 | -0.027 | 9.73e-06 | 4.865e-07 | -0.093 | 9.07e-06 | 4.535e-07 | -0.135 | 8.65e-06 | 4.325e-07 | -0.224 | 7.76e-06 | 3.88e-07 | -0.395 | 6.05e-06 | 3.025e-07 | -0.417 | 5.83e-06 | 2.915e-07 | -1 |  |  | -1 |  |  | -1 |  |  | -1 |  |  | -1 |  |  | -1
C3225X8R1E106K250AC | TDK | 1e-05 | 10 | 25 | X8R | 1210 | 3225 | 0.0025 | 0.0025 | 0.0032 | 1e-05 | 5e-07 | 0.007 | 1.007e-05 | 5.035e-07 | 0.009 | 1.009e-05 | 5.045e-07 | 0.011 | 1.011e-05 | 5.055e-07 | 0.007 | 1.007e-05 | 5.035e-07 | 0.001 | 1.001e-05 | 5.005e-07 | -0.01 | 9.9e-06 | 4.95e-07 | -0.027 | 9.73e-06 | 4.865e-07 | -0.093 | 9.07e-06 | 4.535e-07 | -0.135 | 8.65e-06 | 4.325e-07 | -0.224 | 7.76e-06 | 3.88e-07 | -0.395 | 6.05e-06 | 3.025e-07 | -0.417 | 5.83e-06 | 2.915e-07 | -1 |  |  | -1 |  |  | -1 |  |  | -1 |  |  | -1 |  |  | -1
C3225X8R1E106K250AE | TDK | 1e-05 | 10 | 25 | X8R | 1210 | 3225 | 0.0025 | 0.0025 | 0.0032 | 1e-05 | 5e-07 | 0.007 | 1.007e-05 | 5.035e-07 | 0.009 | 1.009e-05 | 5.045e-07 | 0.011 | 1.011e-05 | 5.055e-07 | 0.007 | 1.007e-05 | 5.035e-07 | 0.001 | 1.001e-05 | 5.005e-07 | -0.01 | 9.9e-06 | 4.95e-07 | -0.027 | 9.73e-06 | 4.865e-07 | -0.093 | 9.07e-06 | 4.535e-07 | -0.135 | 8.65e-06 | 4.325e-07 | -0.224 | 7.76e-06 | 3.88e-07 | -0.395 | 6.05e-06 | 3.025e-07 | -0.417 | 5.83e-06 | 2.915e-07 | -1 |  |  | -1 |  |  | -1 |  |  | -1 |  |  | -1 |  |  | -1
CGA6P1X7R2A106K250AC | TDK | 1e-05 | 10 | 100 | X7R | 1210 | 3225 | 0.0025 | 0.0025 | 0.0032 | 1e-05 | 5e-07 | 0.005 | 1.005e-05 | 5.025e-07 | 0.006 | 1.006e-05 | 5.03e-07 | 0.016 | 1.016e-05 | 5.08e-07 | 0.009 | 1.009e-05 | 5.045e-07 | 0.004 | 1.004e-05 | 5.02e-07 | -0.01 | 9.9e-06 | 4.95e-07 | -0.028 | 9.72e-06 | 4.86e-07 | -0.102 | 8.98e-06 | 4.49e-07 | -0.151 | 8.49e-06 | 4.245e-07 | -0.248 | 7.52e-06 | 3.76e-07 | -0.442 | 5.58e-06 | 2.79e-07 | -0.466 | 5.34e-06 | 2.67e-07 | -0.639 | 3.61e-06 | 1.805e-07 | -0.648 | 3.52e-06 | 1.76e-07 | -0.756 | 2.44e-06 | 1.22e-07 | -0.774 | 2.26e-06 | 1.13e-07 | -0.865 | 1.35e-06 | 6.75e-08 | -0.902365 | 9.7635e-07 | 4.88175e-08
GCM21BR7YA155KA36 | Murata | 1.5e-06 | 10 | 35 | X7R | 0805 | 2012 | 0.00125 | 0.00125 | 0.002 | 1.5e-06 | 4.8e-07 | 0.01886792 | 1.528302e-06 | 4.890566e-07 | 0.01886792 | 1.528302e-06 | 4.890566e-07 | 0.03773585 | 1.556604e-06 | 4.981132e-07 | 0.02830189 | 1.542453e-06 | 4.935849e-07 | 0.02830189 | 1.542453e-06 | 4.935849e-07 | 0 | 1.5e-06 | 4.8e-07 | -0.02830189 | 1.457547e-06 | 4.664151e-07 | -0.1716981 | 1.242453e-06 | 3.975849e-07 | -0.25 | 1.125e-06 | 3.6e-07 | -0.3877358 | 9.183962e-07 | 2.938868e-07 | -0.5698113 | 6.45283e-07 | 2.064906e-07 | -0.5858491 | 6.212264e-07 | 1.987925e-07 | -0.7009434 | 4.485849e-07 | 1.435472e-07 | -1 | 0 | 0 | -1 | 0 | 0 | -1 | 0 | 0 | -1 | 0 | 0 | -1 | 0 | 0
C3225X8R1C106K250AB | TDK | 1e-05 | 10 | 16 | X8R | 1210 | 3225 | 0.0025 | 0.0025 | 0.0032 | 1e-05 | 5e-07 | 0.007 | 1.007e-05 | 5.035e-07 | 0.009 | 1.009e-05 | 5.045e-07 | 0.01 | 1.01e-05 | 5.05e-07 | 0.006 | 1.006e-05 | 5.03e-07 | 0 | 1e-05 | 5e-07 | -0.012 | 9.88e-06 | 4.94e-07 | -0.031 | 9.69e-06 | 4.845e-07 | -0.101 | 8.99e-06 | 4.495e-07 | -0.147 | 8.53e-06 | 4.265e-07 | -0.243 | 7.57e-06 | 3.785e-07 | -1 |  |  | -1 |  |  | -1 |  |  | -1 |  |  | -1 |  |  | -1 |  |  | -1 |  |  | -1
C3225X8R1C106K250AE | TDK | 1e-05 | 10 | 16 | X8R | 1210 | 3225 | 0.0025 | 0.0025 | 0.0032 | 1e-05 | 5e-07 | 0.007 | 1.007e-05 | 5.035e-07 | 0.009 | 1.009e-05 | 5.045e-07 | 0.01 | 1.01e-05 | 5.05e-07 | 0.006 | 1.006e-05 | 5.03e-07 | 0 | 1e-05 | 5e-07 | -0.012 | 9.88e-06 | 4.94e-07 | -0.031 | 9.69e-06 | 4.845e-07 | -0.101 | 8.99e-06 | 4.495e-07 | -0.147 | 8.53e-06 | 4.265e-07 | -0.243 | 7.57e-06 | 3.785e-07 | -1 |  |  | -1 |  |  | -1 |  |  | -1 |  |  | -1 |  |  | -1 |  |  | -1 |  |  | -1
CGA6P3X8R1C106K250AD Equiv. C3225X8R1C106K for Auto | TDK | 1e-05 | 10 | 16 | X8R | 1210 | 3225 | 0.0025 | 0.0025 | 0.0032 | 1e-05 | 5e-07 | 0.007 | 1.007e-05 | 5.035e-07 | 0.008 | 1.008e-05 | 5.04e-07 | 0.009 | 1.009e-05 | 5.045e-07 | 0.004 | 1.004e-05 | 5.02e-07 | -0.002 | 9.98e-06 | 4.99e-07 | -0.013 | 9.87e-06 | 4.935e-07 | -0.032 | 9.68e-06 | 4.84e-07 | -0.102 | 8.98e-06 | 4.49e-07 | -0.147 | 8.53e-06 | 4.265e-07 | -0.241 | 7.59e-06 | 3.795e-07 | -1 |  |  | -1 |  |  | -1 |  |  | -1 |  |  | -1 |  |  | -1 |  |  | -1 |  |  | -1
CGA6P3X8R1C106M250AD Equiv. C3225X8R1C106M for Auto | TDK | 1e-05 | 20 | 16 | X8R | 1210 | 3225 | 0.0025 | 0.0025 | 0.0032 | 1e-05 | 5e-07 | 0.007 | 1.007e-05 | 5.035e-07 | 0.008 | 1.008e-05 | 5.04e-07 | 0.009 | 1.009e-05 | 5.045e-07 | 0.004 | 1.004e-05 | 5.02e-07 | -0.002 | 9.98e-06 | 4.99e-07 | -0.013 | 9.87e-06 | 4.935e-07 | -0.032 | 9.68e-06 | 4.84e-07 | -0.102 | 8.98e-06 | 4.49e-07 | -0.147 | 8.53e-06 | 4.265e-07 | -0.241 | 7.59e-06 | 3.795e-07 | -1 |  |  | -1 |  |  | -1 |  |  | -1 |  |  | -1 |  |  | -1 |  |  | -1 |  |  | -1
CGA6P3X8R1C106K250AB Equiv. C3225X8R1C106K for Auto | TDK | 1e-05 | 10 | 16 | X8R | 1210 | 3225 | 0.0025 | 0.0025 | 0.0032 | 1e-05 | 5e-07 | 0.007 | 1.007e-05 | 5.035e-07 | 0.008 | 1.008e-05 | 5.04e-07 | 0.009 | 1.009e-05 | 5.045e-07 | 0.004 | 1.004e-05 | 5.02e-07 | -0.002 | 9.98e-06 | 4.99e-07 | -0.013 | 9.87e-06 | 4.935e-07 | -0.032 | 9.68e-06 | 4.84e-07 | -0.102 | 8.98e-06 | 4.49e-07 | -0.147 | 8.53e-06 | 4.265e-07 | -0.241 | 7.59e-06 | 3.795e-07 | -1 |  |  | -1 |  |  | -1 |  |  | -1 |  |  | -1 |  |  | -1 |  |  | -1 |  |  | -1
CGA6P3X8R1C106M250AB Equiv. C3225X8R1C106M for Auto | TDK | 1e-05 | 20 | 16 | X8R | 1210 | 3225 | 0.0025 | 0.0025 | 0.0032 | 1e-05 | 5e-07 | 0.007 | 1.007e-05 | 5.035e-07 | 0.008 | 1.008e-05 | 5.04e-07 | 0.009 | 1.009e-05 | 5.045e-07 | 0.004 | 1.004e-05 | 5.02e-07 | -0.002 | 9.98e-06 | 4.99e-07 | -0.013 | 9.87e-06 | 4.935e-07 | -0.032 | 9.68e-06 | 4.84e-07 | -0.102 | 8.98e-06 | 4.49e-07 | -0.147 | 8.53e-06 | 4.265e-07 | -0.241 | 7.59e-06 | 3.795e-07 | -1 |  |  | -1 |  |  | -1 |  |  | -1 |  |  | -1 |  |  | -1 |  |  | -1 |  |  | -1
CGA6P3X8R1C106K250AE Equiv. C3225X8R1C106K for Auto | TDK | 1e-05 | 10 | 16 | X8R | 1210 | 3225 | 0.0025 | 0.0025 | 0.0032 | 1e-05 | 5e-07 | 0.007 | 1.007e-05 | 5.035e-07 | 0.008 | 1.008e-05 | 5.04e-07 | 0.009 | 1.009e-05 | 5.045e-07 | 0.004 | 1.004e-05 | 5.02e-07 | -0.002 | 9.98e-06 | 4.99e-07 | -0.013 | 9.87e-06 | 4.935e-07 | -0.032 | 9.68e-06 | 4.84e-07 | -0.102 | 8.98e-06 | 4.49e-07 | -0.147 | 8.53e-06 | 4.265e-07 | -0.241 | 7.59e-06 | 3.795e-07 | -1 |  |  | -1 |  |  | -1 |  |  | -1 |  |  | -1 |  |  | -1 |  |  | -1 |  |  | -1
CGA6P3X8R1C106M250AE Equiv. C3225X8R1C106M for Auto | TDK | 1e-05 | 20 | 16 | X8R | 1210 | 3225 | 0.0025 | 0.0025 | 0.0032 | 1e-05 | 5e-07 | 0.007 | 1.007e-05 | 5.035e-07 | 0.008 | 1.008e-05 | 5.04e-07 | 0.009 | 1.009e-05 | 5.045e-07 | 0.004 | 1.004e-05 | 5.02e-07 | -0.002 | 9.98e-06 | 4.99e-07 | -0.013 | 9.87e-06 | 4.935e-07 | -0.032 | 9.68e-06 | 4.84e-07 | -0.102 | 8.98e-06 | 4.49e-07 | -0.147 | 8.53e-06 | 4.265e-07 | -0.241 | 7.59e-06 | 3.795e-07 | -1 |  |  | -1 |  |  | -1 |  |  | -1 |  |  | -1 |  |  | -1 |  |  | -1 |  |  | -1
C0510X5R1C104M030BC | TDK | 1e-07 | 20 | 16 | X5R | 0204 | 0510 | 0.0003 | 0.001 | 0.00052 | 1e-07 | 6.410256e-07 | 0.0037 | 1.0037e-07 | 6.433974e-07 | 0.0046 | 1.0046e-07 | 6.439744e-07 | -0.0239 | 9.761e-08 | 6.257051e-07 | -0.0545 | 9.455e-08 | 6.060897e-07 | -0.0886 | 9.114e-08 | 5.842308e-07 | -0.141 | 8.59e-08 | 5.50641e-07 | -0.2136 | 7.864e-08 | 5.041026e-07 | -0.4131 | 5.869e-08 | 3.762179e-07 | -0.5018 | 4.982e-08 | 3.19359e-07 | -0.639 | 3.61e-08 | 2.314103e-07 | -1 |  |  | -1 |  |  | -1 |  |  | -1 |  |  | -1 |  |  | -1 |  |  | -1 |  |  | -1
GCJ32ER91C106KE01 | Murata | 1e-05 | 10 | 16 | X8R | 1210 | 3225 | 0.0025 | 0.0025 | 0.0032 | 1e-05 | 5e-07 | -0.001092896 | 9.989071e-06 | 4.994536e-07 | -0.001092896 | 9.989071e-06 | 4.994536e-07 | -0.004371585 | 9.956284e-06 | 4.978142e-07 | -0.007650273 | 9.923497e-06 | 4.961749e-07 | -0.01202186 | 9.879781e-06 | 4.939891e-07 | -0.02076503 | 9.79235e-06 | 4.896175e-07 | -0.03606557 | 9.639344e-06 | 4.819672e-07 | -0.09726776 | 9.027322e-06 | 4.513661e-07 | -0.1377049 | 8.622951e-06 | 4.311475e-07 | -0.2218579 | 7.781421e-06 | 3.89071e-07 | -1 | 0 | 0 | -1 | 0 | 0 | -1 | 0 | 0 | -1 | 0 | 0 | -1 | 0 | 0 | -1 | 0 | 0 | -1 | 0 | 0 | -1 | 0 | 0
GCJ32ER91C106ME01 | Murata | 1e-05 | 20 | 16 | X8R | 1210 | 3225 | 0.0025 | 0.0025 | 0.0032 | 1e-05 | 5e-07 | -0.001092896 | 9.989071e-06 | 4.994536e-07 | -0.001092896 | 9.989071e-06 | 4.994536e-07 | -0.004371585 | 9.956284e-06 | 4.978142e-07 | -0.007650273 | 9.923497e-06 | 4.961749e-07 | -0.01202186 | 9.879781e-06 | 4.939891e-07 | -0.02076503 | 9.79235e-06 | 4.896175e-07 | -0.03606557 | 9.639344e-06 | 4.819672e-07 | -0.09726776 | 9.027322e-06 | 4.513661e-07 | -0.1377049 | 8.622951e-06 | 4.311475e-07 | -0.2218579 | 7.781421e-06 | 3.89071e-07 | -1 | 0 | 0 | -1 | 0 | 0 | -1 | 0 | 0 | -1 | 0 | 0 | -1 | 0 | 0 | -1 | 0 | 0 | -1 | 0 | 0 | -1 | 0 | 0
GCM21BR7YA155KA54 | Murata | 1.5e-06 | 10 | 35 | X7R | 0805 | 2012 | 0.00125 | 0.00125 | 0.002 | 1.5e-06 | 4.8e-07 | 0.01869159 | 1.528037e-06 | 4.88972e-07 | 0.02803738 | 1.542056e-06 | 4.934579e-07 | 0.03738318 | 1.556075e-06 | 4.979439e-07 | 0.03738318 | 1.556075e-06 | 4.979439e-07 | 0.02803738 | 1.542056e-06 | 4.934579e-07 | 0 | 1.5e-06 | 4.8e-07 | -0.03738318 | 1.443925e-06 | 4.620561e-07 | -0.1859813 | 1.221028e-06 | 3.90729e-07 | -0.2663551 | 1.100467e-06 | 3.521495e-07 | -0.4056075 | 8.915888e-07 | 2.853084e-07 | -0.5850467 | 6.224299e-07 | 1.991776e-07 | -0.6 | 6e-07 | 1.92e-07 | -0.711215 | 4.331776e-07 | 1.386168e-07 | -1 | 0 | 0 | -1 | 0 | 0 | -1 | 0 | 0 | -1 | 0 | 0 | -1 | 0 | 0
CGA2B1X5R1C154K050BC Equiv. C1005X5R1C154K for Auto | TDK | 1.5e-07 | 10 | 16 | X5R | 0402 | 1005 | 0.0005 | 0.0005 | 0.001 | 1.5e-07 | 6e-07 | -0.01546667 | 1.4768e-07 | 5.9072e-07 | -0.01933333 | 1.471e-07 | 5.884e-07 | -0.0562 | 1.4157e-07 | 5.6628e-07 | -0.0826 | 1.3761e-07 | 5.5044e-07 | -0.1109333 | 1.3336e-07 | 5.3344e-07 | -0.1517333 | 1.2724e-07 | 5.0896e-07 | -0.2124 | 1.1814e-07 | 4.7256e-07 | -0.3934667 | 9.098e-08 | 3.6392e-07 | -0.4792667 | 7.811e-08 | 3.1244e-07 | -0.6167333 | 5.749e-08 | 2.2996e-07 | -1 |  |  | -1 |  |  | -1 |  |  | -1 |  |  | -1 |  |  | -1 |  |  | -1 |  |  | -1
CGA2B1X5R1C154M050BC Equiv. C1005X5R1C154M for Auto | TDK | 1.5e-07 | 20 | 16 | X5R | 0402 | 1005 | 0.0005 | 0.0005 | 0.001 | 1.5e-07 | 6e-07 | -0.01546667 | 1.4768e-07 | 5.9072e-07 | -0.01933333 | 1.471e-07 | 5.884e-07 | -0.0562 | 1.4157e-07 | 5.6628e-07 | -0.0826 | 1.3761e-07 | 5.5044e-07 | -0.1109333 | 1.3336e-07 | 5.3344e-07 | -0.1517333 | 1.2724e-07 | 5.0896e-07 | -0.2124 | 1.1814e-07 | 4.7256e-07 | -0.3934667 | 9.098e-08 | 3.6392e-07 | -0.4792667 | 7.811e-08 | 3.1244e-07 | -0.6167333 | 5.749e-08 | 2.2996e-07 | -1 |  |  | -1 |  |  | -1 |  |  | -1 |  |  | -1 |  |  | -1 |  |  | -1 |  |  | -1
GCM21BR71E155KA54 | Murata | 1.5e-06 | 10 | 25 | X7R | 0805 | 2012 | 0.00125 | 0.00125 | 0.002 | 1.5e-06 | 4.8e-07 | 0.01980198 | 1.529703e-06 | 4.89505e-07 | 0.01980198 | 1.529703e-06 | 4.89505e-07 | 0.02970297 | 1.544554e-06 | 4.942574e-07 | 0.02970297 | 1.544554e-06 | 4.942574e-07 | 0.01980198 | 1.529703e-06 | 4.89505e-07 | 0 | 1.5e-06 | 4.8e-07 | -0.04257426 | 1.436139e-06 | 4.595644e-07 | -0.1990099 | 1.201485e-06 | 3.844752e-07 | -0.2811881 | 1.078218e-06 | 3.450297e-07 | -0.4188119 | 8.717822e-07 | 2.789703e-07 | -0.5960396 | 6.059406e-07 | 1.93901e-07 | -0.6118812 | 5.821782e-07 | 1.86297e-07 | -1 | 0 | 0 | -1 | 0 | 0 | -1 | 0 | 0 | -1 | 0 | 0 | -1 | 0 | 0 | -1 | 0 | 0
GCM21BR71E155MA54 | Murata | 1.5e-06 | 20 | 25 | X7R | 0805 | 2012 | 0.00125 | 0.00125 | 0.002 | 1.5e-06 | 4.8e-07 | 0.01980198 | 1.529703e-06 | 4.89505e-07 | 0.01980198 | 1.529703e-06 | 4.89505e-07 | 0.02970297 | 1.544554e-06 | 4.942574e-07 | 0.02970297 | 1.544554e-06 | 4.942574e-07 | 0.01980198 | 1.529703e-06 | 4.89505e-07 | 0 | 1.5e-06 | 4.8e-07 | -0.04257426 | 1.436139e-06 | 4.595644e-07 | -0.1990099 | 1.201485e-06 | 3.844752e-07 | -0.2811881 | 1.078218e-06 | 3.450297e-07 | -0.4188119 | 8.717822e-07 | 2.789703e-07 | -0.5960396 | 6.059406e-07 | 1.93901e-07 | -0.6118812 | 5.821782e-07 | 1.86297e-07 | -1 | 0 | 0 | -1 | 0 | 0 | -1 | 0 | 0 | -1 | 0 | 0 | -1 | 0 | 0 | -1 | 0 | 0
CGA6P1X7R1N106K250AC Equiv. C3225X7R1N106K for Auto | TDK | 1e-05 | 10 | 75 | X7R | 1210 | 3225 | 0.0025 | 0.0025 | 0.0032 | 1e-05 | 5e-07 | -0.001 | 9.99e-06 | 4.995e-07 | -0.001 | 9.99e-06 | 4.995e-07 | -0.002 | 9.98e-06 | 4.99e-07 | -0.003 | 9.97e-06 | 4.985e-07 | -0.003 | 9.97e-06 | 4.985e-07 | -0.023 | 9.77e-06 | 4.885e-07 | -0.048 | 9.52e-06 | 4.76e-07 | -0.149 | 8.51e-06 | 4.255e-07 | -0.211 | 7.89e-06 | 3.945e-07 | -0.335 | 6.65e-06 | 3.325e-07 | -0.531 | 4.69e-06 | 2.345e-07 | -0.556 | 4.44e-06 | 2.22e-07 | -0.696 | 3.04e-06 | 1.52e-07 | -0.703 | 2.97e-06 | 1.485e-07 | -0.787 | 2.13e-06 | 1.065e-07 | -0.801 | 1.99e-06 | 9.95e-08 | -0.874 | 1.26e-06 | 6.3e-08 | -1
CGA6P1X7R1N106M250AC Equiv. C3225X7R1N106M for Auto | TDK | 1e-05 | 20 | 75 | X7R | 1210 | 3225 | 0.0025 | 0.0025 | 0.0032 | 1e-05 | 5e-07 | -0.001 | 9.99e-06 | 4.995e-07 | -0.001 | 9.99e-06 | 4.995e-07 | -0.002 | 9.98e-06 | 4.99e-07 | -0.003 | 9.97e-06 | 4.985e-07 | -0.003 | 9.97e-06 | 4.985e-07 | -0.023 | 9.77e-06 | 4.885e-07 | -0.048 | 9.52e-06 | 4.76e-07 | -0.149 | 8.51e-06 | 4.255e-07 | -0.211 | 7.89e-06 | 3.945e-07 | -0.335 | 6.65e-06 | 3.325e-07 | -0.531 | 4.69e-06 | 2.345e-07 | -0.556 | 4.44e-06 | 2.22e-07 | -0.696 | 3.04e-06 | 1.52e-07 | -0.703 | 2.97e-06 | 1.485e-07 | -0.787 | 2.13e-06 | 1.065e-07 | -0.801 | 1.99e-06 | 9.95e-08 | -0.874 | 1.26e-06 | 6.3e-08 | -1
CGA6P3X7S1H106K250AB Equiv. C3225X7S1H106K for Auto | TDK | 1e-05 | 10 | 50 | X7S | 1210 | 3225 | 0.0025 | 0.0025 | 0.0032 | 1e-05 | 5e-07 | -0.001 | 9.99e-06 | 4.995e-07 | -0.001 | 9.99e-06 | 4.995e-07 | -0.002 | 9.98e-06 | 4.99e-07 | -0.003 | 9.97e-06 | 4.985e-07 | -0.003 | 9.97e-06 | 4.985e-07 | -0.023 | 9.77e-06 | 4.885e-07 | -0.048 | 9.52e-06 | 4.76e-07 | -0.149 | 8.51e-06 | 4.255e-07 | -0.211 | 7.89e-06 | 3.945e-07 | -0.335 | 6.65e-06 | 3.325e-07 | -0.531 | 4.69e-06 | 2.345e-07 | -0.556 | 4.44e-06 | 2.22e-07 | -0.696 | 3.04e-06 | 1.52e-07 | -0.703 | 2.97e-06 | 1.485e-07 | -0.787 | 2.13e-06 | 1.065e-07 | -0.801 | 1.99e-06 | 9.95e-08 | -1 |  |  | -1
CGA6P3X7S1H106M250AB Equiv. C3225X7S1H106M for Auto | TDK | 1e-05 | 20 | 50 | X7S | 1210 | 3225 | 0.0025 | 0.0025 | 0.0032 | 1e-05 | 5e-07 | -0.001 | 9.99e-06 | 4.995e-07 | -0.001 | 9.99e-06 | 4.995e-07 | -0.002 | 9.98e-06 | 4.99e-07 | -0.003 | 9.97e-06 | 4.985e-07 | -0.003 | 9.97e-06 | 4.985e-07 | -0.023 | 9.77e-06 | 4.885e-07 | -0.048 | 9.52e-06 | 4.76e-07 | -0.149 | 8.51e-06 | 4.255e-07 | -0.211 | 7.89e-06 | 3.945e-07 | -0.335 | 6.65e-06 | 3.325e-07 | -0.531 | 4.69e-06 | 2.345e-07 | -0.556 | 4.44e-06 | 2.22e-07 | -0.696 | 3.04e-06 | 1.52e-07 | -0.703 | 2.97e-06 | 1.485e-07 | -0.787 | 2.13e-06 | 1.065e-07 | -0.801 | 1.99e-06 | 9.95e-08 | -1 |  |  | -1
CGA6P3X7S1H106K250AE Equiv. C3225X7S1H106K for Auto | TDK | 1e-05 | 10 | 50 | X7S | 1210 | 3225 | 0.0025 | 0.0025 | 0.0032 | 1e-05 | 5e-07 | -0.001 | 9.99e-06 | 4.995e-07 | -0.001 | 9.99e-06 | 4.995e-07 | -0.002 | 9.98e-06 | 4.99e-07 | -0.003 | 9.97e-06 | 4.985e-07 | -0.003 | 9.97e-06 | 4.985e-07 | -0.023 | 9.77e-06 | 4.885e-07 | -0.048 | 9.52e-06 | 4.76e-07 | -0.149 | 8.51e-06 | 4.255e-07 | -0.211 | 7.89e-06 | 3.945e-07 | -0.335 | 6.65e-06 | 3.325e-07 | -0.531 | 4.69e-06 | 2.345e-07 | -0.556 | 4.44e-06 | 2.22e-07 | -0.696 | 3.04e-06 | 1.52e-07 | -0.703 | 2.97e-06 | 1.485e-07 | -0.787 | 2.13e-06 | 1.065e-07 | -0.801 | 1.99e-06 | 9.95e-08 | -1 |  |  | -1
CGA6P3X7S1H106M250AE Equiv. C3225X7S1H106M for Auto | TDK | 1e-05 | 20 | 50 | X7S | 1210 | 3225 | 0.0025 | 0.0025 | 0.0032 | 1e-05 | 5e-07 | -0.001 | 9.99e-06 | 4.995e-07 | -0.001 | 9.99e-06 | 4.995e-07 | -0.002 | 9.98e-06 | 4.99e-07 | -0.003 | 9.97e-06 | 4.985e-07 | -0.003 | 9.97e-06 | 4.985e-07 | -0.023 | 9.77e-06 | 4.885e-07 | -0.048 | 9.52e-06 | 4.76e-07 | -0.149 | 8.51e-06 | 4.255e-07 | -0.211 | 7.89e-06 | 3.945e-07 | -0.335 | 6.65e-06 | 3.325e-07 | -0.531 | 4.69e-06 | 2.345e-07 | -0.556 | 4.44e-06 | 2.22e-07 | -0.696 | 3.04e-06 | 1.52e-07 | -0.703 | 2.97e-06 | 1.485e-07 | -0.787 | 2.13e-06 | 1.065e-07 | -0.801 | 1.99e-06 | 9.95e-08 | -1 |  |  | -1
C3225X5R1H106K250AB | TDK | 1e-05 | 10 | 50 | X5R | 1210 | 3225 | 0.0025 | 0.0025 | 0.0032 | 1e-05 | 5e-07 | -0.001 | 9.99e-06 | 4.995e-07 | -0.001 | 9.99e-06 | 4.995e-07 | -0.002 | 9.98e-06 | 4.99e-07 | -0.003 | 9.97e-06 | 4.985e-07 | -0.003 | 9.97e-06 | 4.985e-07 | -0.023 | 9.77e-06 | 4.885e-07 | -0.048 | 9.52e-06 | 4.76e-07 | -0.149 | 8.51e-06 | 4.255e-07 | -0.211 | 7.89e-06 | 3.945e-07 | -0.335 | 6.65e-06 | 3.325e-07 | -0.531 | 4.69e-06 | 2.345e-07 | -0.556 | 4.44e-06 | 2.22e-07 | -0.696 | 3.04e-06 | 1.52e-07 | -0.703 | 2.97e-06 | 1.485e-07 | -0.787 | 2.13e-06 | 1.065e-07 | -0.801 | 1.99e-06 | 9.95e-08 | -1 |  |  | -1
C3225X7R1H106K250AC | TDK | 1e-05 | 10 | 50 | X7R | 1210 | 3225 | 0.0025 | 0.0025 | 0.0032 | 1e-05 | 5e-07 | -0.001 | 9.99e-06 | 4.995e-07 | -0.001 | 9.99e-06 | 4.995e-07 | -0.002 | 9.98e-06 | 4.99e-07 | -0.003 | 9.97e-06 | 4.985e-07 | -0.003 | 9.97e-06 | 4.985e-07 | -0.023 | 9.77e-06 | 4.885e-07 | -0.048 | 9.52e-06 | 4.76e-07 | -0.149 | 8.51e-06 | 4.255e-07 | -0.211 | 7.89e-06 | 3.945e-07 | -0.335 | 6.65e-06 | 3.325e-07 | -0.531 | 4.69e-06 | 2.345e-07 | -0.556 | 4.44e-06 | 2.22e-07 | -0.696 | 3.04e-06 | 1.52e-07 | -0.703 | 2.97e-06 | 1.485e-07 | -0.787 | 2.13e-06 | 1.065e-07 | -0.801 | 1.99e-06 | 9.95e-08 | -1 |  |  | -1
C3225X7R1N106K250AC | TDK | 1e-05 | 10 | 75 | X7R | 1210 | 3225 | 0.0025 | 0.0025 | 0.0032 | 1e-05 | 5e-07 | -0.001 | 9.99e-06 | 4.995e-07 | -0.001 | 9.99e-06 | 4.995e-07 | -0.002 | 9.98e-06 | 4.99e-07 | -0.003 | 9.97e-06 | 4.985e-07 | -0.003 | 9.97e-06 | 4.985e-07 | -0.023 | 9.77e-06 | 4.885e-07 | -0.048 | 9.52e-06 | 4.76e-07 | -0.149 | 8.51e-06 | 4.255e-07 | -0.211 | 7.89e-06 | 3.945e-07 | -0.335 | 6.65e-06 | 3.325e-07 | -0.531 | 4.69e-06 | 2.345e-07 | -0.556 | 4.44e-06 | 2.22e-07 | -0.696 | 3.04e-06 | 1.52e-07 | -0.703 | 2.97e-06 | 1.485e-07 | -0.787 | 2.13e-06 | 1.065e-07 | -0.801 | 1.99e-06 | 9.95e-08 | -0.874 | 1.26e-06 | 6.3e-08 | -1
C3225X7S1H106K250AE | TDK | 1e-05 | 10 | 50 | X7S | 1210 | 3225 | 0.0025 | 0.0025 | 0.0032 | 1e-05 | 5e-07 | -0.001 | 9.99e-06 | 4.995e-07 | -0.001 | 9.99e-06 | 4.995e-07 | -0.002 | 9.98e-06 | 4.99e-07 | -0.003 | 9.97e-06 | 4.985e-07 | -0.003 | 9.97e-06 | 4.985e-07 | -0.023 | 9.77e-06 | 4.885e-07 | -0.048 | 9.52e-06 | 4.76e-07 | -0.149 | 8.51e-06 | 4.255e-07 | -0.211 | 7.89e-06 | 3.945e-07 | -0.335 | 6.65e-06 | 3.325e-07 | -0.531 | 4.69e-06 | 2.345e-07 | -0.556 | 4.44e-06 | 2.22e-07 | -0.696 | 3.04e-06 | 1.52e-07 | -0.703 | 2.97e-06 | 1.485e-07 | -0.787 | 2.13e-06 | 1.065e-07 | -0.801 | 1.99e-06 | 9.95e-08 | -1 |  |  | -1
C3225X7R2A106K250AC | TDK | 1e-05 | 10 | 100 | X7R | 1210 | 3225 | 0.0025 | 0.0025 | 0.0032 | 1e-05 | 5e-07 | 0.001 | 1.001e-05 | 5.005e-07 | 0.001 | 1.001e-05 | 5.005e-07 | 0.002 | 1.002e-05 | 5.01e-07 | 0.002 | 1.002e-05 | 5.01e-07 | 0.003 | 1.003e-05 | 5.015e-07 | -0.012 | 9.88e-06 | 4.94e-07 | -0.031 | 9.69e-06 | 4.845e-07 | -0.109 | 8.91e-06 | 4.455e-07 | -0.159 | 8.41e-06 | 4.205e-07 | -0.266 | 7.34e-06 | 3.67e-07 | -0.457 | 5.43e-06 | 2.715e-07 | -0.481 | 5.19e-06 | 2.595e-07 | -0.648 | 3.52e-06 | 1.76e-07 | -0.659 | 3.41e-06 | 1.705e-07 | -0.757 | 2.43e-06 | 1.215e-07 | -0.771 | 2.29e-06 | 1.145e-07 | -0.859 | 1.41e-06 | 7.05e-08 | -0.898 | 1.02e-06 | 5.1e-08
CGA6P1X7R1E106K250AC Equiv. C3225X7R1E106K for Auto | TDK | 1e-05 | 10 | 25 | X7R | 1210 | 3225 | 0.0025 | 0.0025 | 0.0032 | 1e-05 | 5e-07 | 0.006 | 1.006e-05 | 5.03e-07 | 0.008 | 1.008e-05 | 5.04e-07 | 0.007 | 1.007e-05 | 5.035e-07 | 0 | 1e-05 | 5e-07 | -0.011 | 9.89e-06 | 4.945e-07 | -0.026 | 9.74e-06 | 4.87e-07 | -0.053 | 9.47e-06 | 4.735e-07 | -0.159 | 8.41e-06 | 4.205e-07 | -0.227 | 7.73e-06 | 3.865e-07 | -0.363 | 6.37e-06 | 3.185e-07 | -0.564 | 4.36e-06 | 2.18e-07 | -0.589 | 4.11e-06 | 2.055e-07 | -1 |  |  | -1 |  |  | -1 |  |  | -1 |  |  | -1 |  |  | -1
CGA6P1X7R1E106M250AC Equiv. C3225X7R1E106M for Auto | TDK | 1e-05 | 20 | 25 | X7R | 1210 | 3225 | 0.0025 | 0.0025 | 0.0032 | 1e-05 | 5e-07 | 0.006 | 1.006e-05 | 5.03e-07 | 0.008 | 1.008e-05 | 5.04e-07 | 0.007 | 1.007e-05 | 5.035e-07 | 0 | 1e-05 | 5e-07 | -0.011 | 9.89e-06 | 4.945e-07 | -0.026 | 9.74e-06 | 4.87e-07 | -0.053 | 9.47e-06 | 4.735e-07 | -0.159 | 8.41e-06 | 4.205e-07 | -0.227 | 7.73e-06 | 3.865e-07 | -0.363 | 6.37e-06 | 3.185e-07 | -0.564 | 4.36e-06 | 2.18e-07 | -0.589 | 4.11e-06 | 2.055e-07 | -1 |  |  | -1 |  |  | -1 |  |  | -1 |  |  | -1 |  |  | -1
C3225X5R1E106K250AA | TDK | 1e-05 | 10 | 25 | X5R | 1210 | 3225 | 0.0025 | 0.0025 | 0.0032 | 1e-05 | 5e-07 | 0.006 | 1.006e-05 | 5.03e-07 | 0.008 | 1.008e-05 | 5.04e-07 | 0.007 | 1.007e-05 | 5.035e-07 | 0 | 1e-05 | 5e-07 | -0.011 | 9.89e-06 | 4.945e-07 | -0.026 | 9.74e-06 | 4.87e-07 | -0.053 | 9.47e-06 | 4.735e-07 | -0.159 | 8.41e-06 | 4.205e-07 | -0.227 | 7.73e-06 | 3.865e-07 | -0.363 | 6.37e-06 | 3.185e-07 | -0.564 | 4.36e-06 | 2.18e-07 | -0.589 | 4.11e-06 | 2.055e-07 | -1 |  |  | -1 |  |  | -1 |  |  | -1 |  |  | -1 |  |  | -1
C3225X7R1E106K250AC | TDK | 1e-05 | 10 | 25 | X7R | 1210 | 3225 | 0.0025 | 0.0025 | 0.0032 | 1e-05 | 5e-07 | 0.006 | 1.006e-05 | 5.03e-07 | 0.008 | 1.008e-05 | 5.04e-07 | 0.007 | 1.007e-05 | 5.035e-07 | 0 | 1e-05 | 5e-07 | -0.011 | 9.89e-06 | 4.945e-07 | -0.026 | 9.74e-06 | 4.87e-07 | -0.053 | 9.47e-06 | 4.735e-07 | -0.159 | 8.41e-06 | 4.205e-07 | -0.227 | 7.73e-06 | 3.865e-07 | -0.363 | 6.37e-06 | 3.185e-07 | -0.564 | 4.36e-06 | 2.18e-07 | -0.589 | 4.11e-06 | 2.055e-07 | -1 |  |  | -1 |  |  | -1 |  |  | -1 |  |  | -1 |  |  | -1
CGA6P1X7S1N106K250AE | TDK | 1e-05 | 10 | 75 | X7S | 1210 | 3225 | 0.0025 | 0.0025 | 0.0032 | 1e-05 | 5e-07 | 0.007 | 1.007e-05 | 5.035e-07 | 0.009 | 1.009e-05 | 5.045e-07 | 0.003 | 1.003e-05 | 5.015e-07 | -0.004 | 9.96e-06 | 4.98e-07 | -0.013 | 9.87e-06 | 4.935e-07 | -0.029 | 9.71e-06 | 4.855e-07 | -0.054 | 9.46e-06 | 4.73e-07 | -0.148 | 8.52e-06 | 4.26e-07 | -0.204 | 7.96e-06 | 3.98e-07 | -0.324 | 6.76e-06 | 3.38e-07 | -0.515 | 4.85e-06 | 2.425e-07 | -0.539 | 4.61e-06 | 2.305e-07 | -0.681 | 3.19e-06 | 1.595e-07 | -0.692 | 3.08e-06 | 1.54e-07 | -0.785 | 2.15e-06 | 1.075e-07 | -0.798 | 2.02e-06 | 1.01e-07 | -0.875 | 1.25e-06 | 6.25e-08 | -1
CGA6P1X8L1H106K250AC Equiv. C3225X8L1H106K for Auto | TDK | 1e-05 | 10 | 50 | X8L | 1210 | 3225 | 0.0025 | 0.0025 | 0.0032 | 1e-05 | 5e-07 | 0.004 | 1.004e-05 | 5.02e-07 | 0.005 | 1.005e-05 | 5.025e-07 | 0.006 | 1.006e-05 | 5.03e-07 | -0.001 | 9.99e-06 | 4.995e-07 | -0.01 | 9.9e-06 | 4.95e-07 | -0.027 | 9.73e-06 | 4.865e-07 | -0.054 | 9.46e-06 | 4.73e-07 | -0.153 | 8.47e-06 | 4.235e-07 | -0.215 | 7.85e-06 | 3.925e-07 | -0.34 | 6.6e-06 | 3.3e-07 | -0.539 | 4.61e-06 | 2.305e-07 | -0.563 | 4.37e-06 | 2.185e-07 | -0.704 | 2.96e-06 | 1.48e-07 | -0.711 | 2.89e-06 | 1.445e-07 | -0.793 | 2.07e-06 | 1.035e-07 | -0.807 | 1.93e-06 | 9.65e-08 | -1 |  |  | -1
C3225X8L1H106K250AC | TDK | 1e-05 | 10 | 50 | X8L | 1210 | 3225 | 0.0025 | 0.0025 | 0.0032 | 1e-05 | 5e-07 | 0.004 | 1.004e-05 | 5.02e-07 | 0.005 | 1.005e-05 | 5.025e-07 | 0.006 | 1.006e-05 | 5.03e-07 | -0.001 | 9.99e-06 | 4.995e-07 | -0.01 | 9.9e-06 | 4.95e-07 | -0.027 | 9.73e-06 | 4.865e-07 | -0.054 | 9.46e-06 | 4.73e-07 | -0.153 | 8.47e-06 | 4.235e-07 | -0.215 | 7.85e-06 | 3.925e-07 | -0.34 | 6.6e-06 | 3.3e-07 | -0.539 | 4.61e-06 | 2.305e-07 | -0.563 | 4.37e-06 | 2.185e-07 | -0.704 | 2.96e-06 | 1.48e-07 | -0.711 | 2.89e-06 | 1.445e-07 | -0.793 | 2.07e-06 | 1.035e-07 | -0.807 | 1.93e-06 | 9.65e-08 | -1 |  |  | -1
885012106021 | Würth | 6.8e-07 | 20 | 25 | X5R | 0603 | 1608 | 0.0008 | 0.0008 | 0.0016 | 6.8e-07 | 6.640625e-07 | -0.024192 | 6.6368e-07 | 6.48125e-07 | -0.03024 | 6.596e-07 | 6.44140625e-07 | -0.0756 | 6.29e-07 | 6.142578125e-07 | -0.138768 | 5.858e-07 | 5.720703125e-07 | -0.19404 | 5.48e-07 | 5.3515625e-07 | -0.273 | 4.94e-07 | 4.82421875e-07 | -0.3666 | 4.3056e-07 | 4.2046875e-07 | -0.588 | 2.8e-07 | 2.734375e-07 | -0.6632 | 2.288e-07 | 2.234375e-07 | -0.7664 | 1.586e-07 | 1.548828125e-07 | -0.8634 | 9.274e-08 | 9.056640625e-08 | -0.871 | 8.79e-08 | 8.583984375e-08 |  |  | 0 |  |  | 0 |  |  | 0 |  |  | 0 |  |  | 0 |  |  | 0
885012206050 | Würth | 4.7e-07 | 10 | 16 | X7R | 0603 | 1608 | 0.0008 | 0.0008 | 0.0016 | 4.7e-07 | 4.58984375e-07 | 0.00775 | 4.735e-07 | 4.624023e-07 | 0.0096875 | 4.74375e-07 | 4.632568e-07 | 0.006168125 | 4.725e-07 | 4.614258e-07 | -0.003734375 | 4.678125e-07 | 4.568481e-07 | -0.022245 | 4.595e-07 | 4.487305e-07 | -0.0502125 | 4.4675e-07 | 4.362793e-07 | -0.09449375 | 4.25625e-07 | 4.156494e-07 | -0.2455 | 3.5475e-07 | 3.464355e-07 | -0.333 | 3.135e-07 | 3.061523e-07 | -0.496 | 2.37e-07 | 2.314453125e-07 |  |  | 0 |  |  | 0 |  |  | 0 |  |  | 0 |  |  | 0 |  |  | 0 |  |  | 0 |  |  | 0
GCM21BL8EF155KA07 | Murata | 1.5e-06 | 10 | 25 | X8L | 0805 | 2012 | 0.00125 | 0.00125 | 0.002 | 1.5e-06 | 4.8e-07 | 0.02970297 | 1.544554e-06 | 4.942574e-07 | 0.02970297 | 1.544554e-06 | 4.942574e-07 | 0.02970297 | 1.544554e-06 | 4.942574e-07 | 0.01980198 | 1.529703e-06 | 4.89505e-07 | 0 | 1.5e-06 | 4.8e-07 | -0.02970297 | 1.455446e-06 | 4.657426e-07 | -0.07326733 | 1.390099e-06 | 4.448317e-07 | -0.2138614 | 1.179208e-06 | 3.773465e-07 | -0.290099 | 1.064851e-06 | 3.407525e-07 | -0.4207921 | 8.688119e-07 | 2.780198e-07 | -0.5871287 | 6.193069e-07 | 1.981782e-07 | -0.6009901 | 5.985149e-07 | 1.915248e-07 | -1 | 0 | 0 | -1 | 0 | 0 | -1 | 0 | 0 | -1 | 0 | 0 | -1 | 0 | 0 | -1 | 0 | 0
885012106020 | Würth | 4.7e-07 | 20 | 25 | X5R | 0603 | 1608 | 0.0008 | 0.0008 | 0.0016 | 4.7e-07 | 4.58984375e-07 | 0.0029696 | 4.7128e-07 | 4.60234375e-07 | 0.003712 | 4.716e-07 | 4.60546875e-07 | 0.00928 | 4.74e-07 | 4.62890625e-07 | -0.0101056 | 4.6504e-07 | 4.54140625e-07 | -0.027068 | 4.572e-07 | 4.46484375e-07 | -0.0513 | 4.46e-07 | 4.35546875e-07 | -0.098984 | 4.2364e-07 | 4.137109375e-07 | -0.248 | 3.53e-07 | 3.447265625e-07 | -0.3352 | 3.122e-07 | 3.048828125e-07 | -0.49 | 2.4e-07 | 2.34375e-07 | -0.6898 | 1.46e-07 | 1.42578125e-07 | -0.707 | 1.38e-07 | 1.34765625e-07 |  |  | 0 |  |  | 0 |  |  | 0 |  |  | 0 |  |  | 0 |  |  | 0
GCM21BR71E155KA36 | Murata | 1.5e-06 | 10 | 25 | X7R | 0805 | 2012 | 0.00125 | 0.00125 | 0.002 | 1.5e-06 | 4.8e-07 | 0.03738318 | 1.556075e-06 | 4.979439e-07 | 0.03738318 | 1.556075e-06 | 4.979439e-07 | 0.03738318 | 1.556075e-06 | 4.979439e-07 | 0.01869159 | 1.528037e-06 | 4.88972e-07 | 0 | 1.5e-06 | 4.8e-07 | -0.02803738 | 1.457944e-06 | 4.665421e-07 | -0.07757009 | 1.383645e-06 | 4.427664e-07 | -0.2336449 | 1.149533e-06 | 3.678505e-07 | -0.3158879 | 1.026168e-06 | 3.283738e-07 | -0.4504673 | 8.242991e-07 | 2.637757e-07 | -0.611215 | 5.831776e-07 | 1.866168e-07 | -0.6271028 | 5.593458e-07 | 1.789907e-07 | -1 | 0 | 0 | -1 | 0 | 0 | -1 | 0 | 0 | -1 | 0 | 0 | -1 | 0 | 0 | -1 | 0 | 0
GCM21BR71E155MA36 | Murata | 1.5e-06 | 20 | 25 | X7R | 0805 | 2012 | 0.00125 | 0.00125 | 0.002 | 1.5e-06 | 4.8e-07 | 0.03738318 | 1.556075e-06 | 4.979439e-07 | 0.03738318 | 1.556075e-06 | 4.979439e-07 | 0.03738318 | 1.556075e-06 | 4.979439e-07 | 0.01869159 | 1.528037e-06 | 4.88972e-07 | 0 | 1.5e-06 | 4.8e-07 | -0.02803738 | 1.457944e-06 | 4.665421e-07 | -0.07757009 | 1.383645e-06 | 4.427664e-07 | -0.2336449 | 1.149533e-06 | 3.678505e-07 | -0.3158879 | 1.026168e-06 | 3.283738e-07 | -0.4504673 | 8.242991e-07 | 2.637757e-07 | -0.611215 | 5.831776e-07 | 1.866168e-07 | -0.6271028 | 5.593458e-07 | 1.789907e-07 | -1 | 0 | 0 | -1 | 0 | 0 | -1 | 0 | 0 | -1 | 0 | 0 | -1 | 0 | 0 | -1 | 0 | 0
GGM219R71C105KA37 | Murata | 1e-06 | 10 | 16 | X7R | 0805 | 2012 | 0.00085 | 0.00125 | 0.002 | 1e-06 | 4.705882e-07 | 0.003099174 | 1.003099e-06 | 4.720467e-07 | 0.002066116 | 1.002066e-06 | 4.715605e-07 | -0.01033058 | 9.896694e-07 | 4.657268e-07 | -0.01756198 | 9.82438e-07 | 4.623238e-07 | -0.02479339 | 9.752066e-07 | 4.589208e-07 | -0.03822314 | 9.617769e-07 | 4.526009e-07 | -0.06198347 | 9.380165e-07 | 4.414195e-07 | -0.160124 | 8.39876e-07 | 3.952358e-07 | -0.2221074 | 7.778926e-07 | 3.660671e-07 | -0.3450413 | 6.549587e-07 | 3.082158e-07 | -1 | 0 | 0 | -1 | 0 | 0 | -1 | 0 | 0 | -1 | 0 | 0 | -1 | 0 | 0 | -1 | 0 | 0 | -1 | 0 | 0 | -1 | 0 | 0
885012206075R | Würth | 4.7e-07 | 10 | 25 | X7R | 0603 | 1608 | 0.0008 | 0.0008 | 0.0016 | 4.7e-07 | 4.58984375e-07 | 0.002656 | 4.7128e-07 | 4.60234375e-07 | 0.00332 | 4.716e-07 | 4.60546875e-07 | 0.0083 | 4.74e-07 | 4.62890625e-07 | -0.012244 | 4.644e-07 | 4.53515625e-07 | -0.03022 | 4.56e-07 | 4.453125e-07 | -0.0559 | 4.44e-07 | 4.3359375e-07 | -0.104832 | 4.2112e-07 | 4.1125e-07 | -0.256 | 3.5e-07 | 3.41796875e-07 | -0.3408 | 3.1e-07 | 3.02734375e-07 | -0.4914 | 2.388e-07 | 2.33203125e-07 | -0.6832 | 1.49e-07 | 1.455078125e-07 | -0.7 | 1.41e-07 | 1.376953125e-07 |  |  | 0 |  |  | 0 |  |  | 0 |  |  | 0 |  |  | 0 |  |  | 0
885012206075 | Würth | 4.7e-07 | 10 | 25 | X7R | 0603 | 1608 | 0.0008 | 0.0008 | 0.0016 | 4.7e-07 | 4.58984375e-07 | 0.002656 | 4.7128e-07 | 4.60234375e-07 | 0.00332 | 4.716e-07 | 4.60546875e-07 | 0.0083 | 4.74e-07 | 4.62890625e-07 | -0.012244 | 4.644e-07 | 4.53515625e-07 | -0.03022 | 4.56e-07 | 4.453125e-07 | -0.0559 | 4.44e-07 | 4.3359375e-07 | -0.104832 | 4.2112e-07 | 4.1125e-07 | -0.256 | 3.5e-07 | 3.41796875e-07 | -0.3408 | 3.1e-07 | 3.02734375e-07 | -0.4914 | 2.388e-07 | 2.33203125e-07 | -0.6832 | 1.49e-07 | 1.455078125e-07 | -0.7 | 1.41e-07 | 1.376953125e-07 |  |  | 0 |  |  | 0 |  |  | 0 |  |  | 0 |  |  | 0 |  |  | 0
GCM219R71C105KA37 | Murata | 1e-06 | 10 | 16 | X7R | 0805 | 2012 | 0.00085 | 0.00125 | 0.002 | 1e-06 | 4.705882e-07 | 0.003174603 | 1.003175e-06 | 4.720822e-07 | 0.003174603 | 1.003175e-06 | 4.720822e-07 | -0.001058201 | 9.989418e-07 | 4.700903e-07 | -0.008465608 | 9.915344e-07 | 4.666044e-07 | -0.01798942 | 9.820106e-07 | 4.621226e-07 | -0.03597884 | 9.640212e-07 | 4.53657e-07 | -0.06666667 | 9.333333e-07 | 4.392157e-07 | -0.1862434 | 8.137566e-07 | 3.829443e-07 | -0.2603175 | 7.396825e-07 | 3.480859e-07 | -0.4010582 | 5.989418e-07 | 2.81855e-07 | -1 | 0 | 0 | -1 | 0 | 0 | -1 | 0 | 0 | -1 | 0 | 0 | -1 | 0 | 0 | -1 | 0 | 0 | -1 | 0 | 0 | -1 | 0 | 0
885012106015 | Würth | 4.7e-07 | 20 | 16 | X5R | 0603 | 1608 | 0.0008 | 0.0008 | 0.0016 | 4.7e-07 | 4.58984375e-07 | 0.00359 | 4.715e-07 | 4.604492e-07 | 0.0044875 | 4.71875e-07 | 4.608154e-07 | -0.00394625 | 4.679375e-07 | 4.569702e-07 | -0.015325 | 4.6275e-07 | 4.519043e-07 | -0.0344 | 4.54e-07 | 4.43359375e-07 | -0.063175 | 4.40625e-07 | 4.302979e-07 | -0.1085125 | 4.186875e-07 | 4.088745e-07 | -0.25925 | 3.48e-07 | 3.3984375e-07 | -0.345 | 3.08e-07 | 3.0078125e-07 | -0.501 | 2.35e-07 | 2.294921875e-07 |  |  | 0 |  |  | 0 |  |  | 0 |  |  | 0 |  |  | 0 |  |  | 0 |  |  | 0 |  |  | 0
GCJ21BR71E155KA01 | Murata | 1.5e-06 | 10 | 25 | X7R | 0805 | 2012 | 0.00125 | 0.00125 | 0.002 | 1.5e-06 | 4.8e-07 | 0.03738318 | 1.556075e-06 | 4.979439e-07 | 0.03738318 | 1.556075e-06 | 4.979439e-07 | 0.03738318 | 1.556075e-06 | 4.979439e-07 | 0.01869159 | 1.528037e-06 | 4.88972e-07 | 0.009345794 | 1.514019e-06 | 4.84486e-07 | -0.01869159 | 1.471963e-06 | 4.71028e-07 | -0.05607477 | 1.415888e-06 | 4.530841e-07 | -0.1953271 | 1.207009e-06 | 3.86243e-07 | -0.2700935 | 1.09486e-06 | 3.503551e-07 | -0.4037383 | 8.943925e-07 | 2.862056e-07 | -0.5747664 | 6.378505e-07 | 2.041121e-07 | -0.5897196 | 6.154206e-07 | 1.969346e-07 | -1 | 0 | 0 | -1 | 0 | 0 | -1 | 0 | 0 | -1 | 0 | 0 | -1 | 0 | 0 | -1 | 0 | 0
885012106016 | Würth | 6.8e-07 | 20 | 16 | X5R | 0603 | 1608 | 0.0008 | 0.0008 | 0.0016 | 6.8e-07 | 6.640625e-07 | -0.01155 | 6.72e-07 | 6.5625e-07 | -0.0144375 | 6.7e-07 | 6.54296875e-07 | -0.08548125 | 6.218125e-07 | 6.072388e-07 | -0.1425 | 5.831875e-07 | 5.69519e-07 | -0.202 | 5.425e-07 | 5.297852e-07 | -0.28575 | 4.85375e-07 | 4.73999e-07 | -0.388125 | 4.163125e-07 | 4.065552e-07 | -0.60075 | 2.7175e-07 | 2.653809e-07 | -0.677 | 2.2e-07 | 2.1484375e-07 | -0.777 | 1.52e-07 | 1.484375e-07 |  |  | 0 |  |  | 0 |  |  | 0 |  |  | 0 |  |  | 0 |  |  | 0 |  |  | 0 |  |  | 0
GRM219R7YA105KA12 | Murata | 1e-06 | 10 | 35 | X7R | 0805 | 2012 | 0.00085 | 0.00125 | 0.002 | 1e-06 | 4.705882e-07 | -0.004237288 | 9.957627e-07 | 4.685942e-07 | -0.00529661 | 9.947034e-07 | 4.680957e-07 | -0.009533898 | 9.904661e-07 | 4.661017e-07 | -0.01483051 | 9.851695e-07 | 4.636092e-07 | -0.02330508 | 9.766949e-07 | 4.596211e-07 | -0.04131356 | 9.586864e-07 | 4.511466e-07 | -0.07309322 | 9.269068e-07 | 4.361914e-07 | -0.2002119 | 7.997881e-07 | 3.763709e-07 | -0.2764831 | 7.235169e-07 | 3.404786e-07 | -0.4184322 | 5.815678e-07 | 2.73679e-07 | -0.6207627 | 3.792373e-07 | 1.784646e-07 | -0.6387712 | 3.612288e-07 | 1.6999e-07 | -0.7616525 | 2.383475e-07 | 1.121635e-07 | -1 | 0 | 0 | -1 | 0 | 0 | -1 | 0 | 0 | -1 | 0 | 0 | -1 | 0 | 0
GRM219R7YA105MA12 | Murata | 1e-06 | 20 | 35 | X7R | 0805 | 2012 | 0.00085 | 0.00125 | 0.002 | 1e-06 | 4.705882e-07 | -0.004237288 | 9.957627e-07 | 4.685942e-07 | -0.00529661 | 9.947034e-07 | 4.680957e-07 | -0.009533898 | 9.904661e-07 | 4.661017e-07 | -0.01483051 | 9.851695e-07 | 4.636092e-07 | -0.02330508 | 9.766949e-07 | 4.596211e-07 | -0.04131356 | 9.586864e-07 | 4.511466e-07 | -0.07309322 | 9.269068e-07 | 4.361914e-07 | -0.2002119 | 7.997881e-07 | 3.763709e-07 | -0.2764831 | 7.235169e-07 | 3.404786e-07 | -0.4184322 | 5.815678e-07 | 2.73679e-07 | -0.6207627 | 3.792373e-07 | 1.784646e-07 | -0.6387712 | 3.612288e-07 | 1.6999e-07 | -0.7616525 | 2.383475e-07 | 1.121635e-07 | -1 | 0 | 0 | -1 | 0 | 0 | -1 | 0 | 0 | -1 | 0 | 0 | -1 | 0 | 0
GRM219R71E105KA88 | Murata | 1e-06 | 10 | 25 | X7R | 0805 | 2012 | 0.00085 | 0.00125 | 0.002 | 1e-06 | 4.705882e-07 | -0.01104972 | 9.889503e-07 | 4.653884e-07 | -0.0121547 | 9.878453e-07 | 4.648684e-07 | -0.0198895 | 9.801105e-07 | 4.612285e-07 | -0.02541436 | 9.745856e-07 | 4.586285e-07 | -0.03314917 | 9.668508e-07 | 4.549886e-07 | -0.04972376 | 9.502762e-07 | 4.471888e-07 | -0.07955801 | 9.20442e-07 | 4.331492e-07 | -0.2022099 | 7.977901e-07 | 3.754306e-07 | -0.2773481 | 7.226519e-07 | 3.400715e-07 | -0.4143646 | 5.856354e-07 | 2.755931e-07 | -0.6099448 | 3.900552e-07 | 1.835554e-07 | -0.6276243 | 3.723757e-07 | 1.752356e-07 | -1 | 0 | 0 | -1 | 0 | 0 | -1 | 0 | 0 | -1 | 0 | 0 | -1 | 0 | 0 | -1 | 0 | 0
GRM219R71E105MA88 | Murata | 1e-06 | 20 | 25 | X7R | 0805 | 2012 | 0.00085 | 0.00125 | 0.002 | 1e-06 | 4.705882e-07 | -0.01104972 | 9.889503e-07 | 4.653884e-07 | -0.0121547 | 9.878453e-07 | 4.648684e-07 | -0.0198895 | 9.801105e-07 | 4.612285e-07 | -0.02541436 | 9.745856e-07 | 4.586285e-07 | -0.03314917 | 9.668508e-07 | 4.549886e-07 | -0.04972376 | 9.502762e-07 | 4.471888e-07 | -0.07955801 | 9.20442e-07 | 4.331492e-07 | -0.2022099 | 7.977901e-07 | 3.754306e-07 | -0.2773481 | 7.226519e-07 | 3.400715e-07 | -0.4143646 | 5.856354e-07 | 2.755931e-07 | -0.6099448 | 3.900552e-07 | 1.835554e-07 | -0.6276243 | 3.723757e-07 | 1.752356e-07 | -1 | 0 | 0 | -1 | 0 | 0 | -1 | 0 | 0 | -1 | 0 | 0 | -1 | 0 | 0 | -1 | 0 | 0
GRM219R61H105KA73 | Murata | 1e-06 | 10 | 50 | X5R | 0805 | 2012 | 0.00085 | 0.00125 | 0.002 | 1e-06 | 4.705882e-07 | 0.005625879 | 1.005626e-06 | 4.732357e-07 | 0.005625879 | 1.005626e-06 | 4.732357e-07 | -0.005625879 | 9.943741e-07 | 4.679408e-07 | -0.01969058 | 9.803094e-07 | 4.613221e-07 | -0.03375527 | 9.662447e-07 | 4.547034e-07 | -0.05766526 | 9.423347e-07 | 4.434516e-07 | -0.09423347 | 9.057665e-07 | 4.262431e-07 | -0.2123769 | 7.876231e-07 | 3.706461e-07 | -0.278481 | 7.21519e-07 | 3.395383e-07 | -0.4008439 | 5.991561e-07 | 2.819558e-07 | -0.583685 | 4.16315e-07 | 1.95913e-07 | -0.6005626 | 3.994374e-07 | 1.879705e-07 | -0.7229255 | 2.770745e-07 | 1.30388e-07 | -0.7313643 | 2.686357e-07 | 1.264168e-07 | -0.8016878 | 1.983122e-07 | 9.332341e-08 | -0.8101266 | 1.898734e-07 | 8.93522e-08 | -1 | 0 | 0 | -1 | 0 | 0
GRM219R61H105MA73 | Murata | 1e-06 | 20 | 50 | X5R | 0805 | 2012 | 0.00085 | 0.00125 | 0.002 | 1e-06 | 4.705882e-07 | 0.005625879 | 1.005626e-06 | 4.732357e-07 | 0.005625879 | 1.005626e-06 | 4.732357e-07 | -0.005625879 | 9.943741e-07 | 4.679408e-07 | -0.01969058 | 9.803094e-07 | 4.613221e-07 | -0.03375527 | 9.662447e-07 | 4.547034e-07 | -0.05766526 | 9.423347e-07 | 4.434516e-07 | -0.09423347 | 9.057665e-07 | 4.262431e-07 | -0.2123769 | 7.876231e-07 | 3.706461e-07 | -0.278481 | 7.21519e-07 | 3.395383e-07 | -0.4008439 | 5.991561e-07 | 2.819558e-07 | -0.583685 | 4.16315e-07 | 1.95913e-07 | -0.6005626 | 3.994374e-07 | 1.879705e-07 | -0.7229255 | 2.770745e-07 | 1.30388e-07 | -0.7313643 | 2.686357e-07 | 1.264168e-07 | -0.8016878 | 1.983122e-07 | 9.332341e-08 | -0.8101266 | 1.898734e-07 | 8.93522e-08 | -1 | 0 | 0 | -1 | 0 | 0
CKG57KX7S1C476M335JJ | TDK | 4.7e-05 | 20 | 16 | X7S | 2220 | 5750 | 0.00335 | 0.005 | 0.0057 | 4.7e-05 | 4.922755e-07 | 0.0206383 | 4.797e-05 | 5.024352e-07 | 0.02595745 | 4.822e-05 | 5.050537e-07 | 0.01468085 | 4.769e-05 | 4.995025e-07 | -0.01042553 | 4.651e-05 | 4.871432e-07 | -0.0412766 | 4.506e-05 | 4.71956e-07 | -0.09148936 | 4.27e-05 | 4.472375e-07 | -0.1580851 | 3.957e-05 | 4.14454e-07 | -0.352766 | 3.042e-05 | 3.186174e-07 | -0.4408511 | 2.628e-05 | 2.752553e-07 | -0.5776596 | 1.985e-05 | 2.079078e-07 | -1 |  |  | -1 |  |  | -1 |  |  | -1 |  |  | -1 |  |  | -1 |  |  | -1 |  |  | -1
CKG57KX7S1C476M335JH | TDK | 4.7e-05 | 20 | 16 | X7S | 2220 | 5750 | 0.00335 | 0.005 | 0.0057 | 4.7e-05 | 4.922755e-07 | 0.0206383 | 4.797e-05 | 5.024352e-07 | 0.02595745 | 4.822e-05 | 5.050537e-07 | 0.01468085 | 4.769e-05 | 4.995025e-07 | -0.01042553 | 4.651e-05 | 4.871432e-07 | -0.0412766 | 4.506e-05 | 4.71956e-07 | -0.09148936 | 4.27e-05 | 4.472375e-07 | -0.1580851 | 3.957e-05 | 4.14454e-07 | -0.352766 | 3.042e-05 | 3.186174e-07 | -0.4408511 | 2.628e-05 | 2.752553e-07 | -0.5776596 | 1.985e-05 | 2.079078e-07 | -1 |  |  | -1 |  |  | -1 |  |  | -1 |  |  | -1 |  |  | -1 |  |  | -1 |  |  | -1
GCH188R71E474KE01 | Murata | 4.7e-07 | 10 | 25 | X7R | 0603 | 1608 | 0.0008 | 0.0008 | 0.0016 | 4.7e-07 | 4.58984375e-07 | 0.02710027 | 4.827371e-07 | 4.71423e-07 | 0.03252033 | 4.852846e-07 | 4.739107e-07 | 0.03794038 | 4.87832e-07 | 4.763984e-07 | 0.02710027 | 4.827371e-07 | 4.71423e-07 | 0.01626016 | 4.776423e-07 | 4.664475e-07 | -0.002710027 | 4.687263e-07 | 4.577405e-07 | -0.03523035 | 4.534417e-07 | 4.428142e-07 | -0.1490515 | 3.999458e-07 | 3.905721e-07 | -0.2140921 | 3.693767e-07 | 3.607194e-07 | -0.3387534 | 3.107859e-07 | 3.035019e-07 | -0.5176152 | 2.267209e-07 | 2.214071e-07 | -0.5338753 | 2.190786e-07 | 2.139439e-07 | -1 | 0 | 0 | -1 | 0 | 0 | -1 | 0 | 0 | -1 | 0 | 0 | -1 | 0 | 0 | -1 | 0 | 0
GCM188R71E474KA49 | Murata | 4.7e-07 | 10 | 25 | X7R | 0603 | 1608 | 0.0008 | 0.0008 | 0.0016 | 4.7e-07 | 4.58984375e-07 | 0.02710027 | 4.827371e-07 | 4.71423e-07 | 0.03252033 | 4.852846e-07 | 4.739107e-07 | 0.03794038 | 4.87832e-07 | 4.763984e-07 | 0.02710027 | 4.827371e-07 | 4.71423e-07 | 0.01626016 | 4.776423e-07 | 4.664475e-07 | -0.002710027 | 4.687263e-07 | 4.577405e-07 | -0.03523035 | 4.534417e-07 | 4.428142e-07 | -0.1490515 | 3.999458e-07 | 3.905721e-07 | -0.2140921 | 3.693767e-07 | 3.607194e-07 | -0.3387534 | 3.107859e-07 | 3.035019e-07 | -0.5176152 | 2.267209e-07 | 2.214071e-07 | -0.5338753 | 2.190786e-07 | 2.139439e-07 | -1 | 0 | 0 | -1 | 0 | 0 | -1 | 0 | 0 | -1 | 0 | 0 | -1 | 0 | 0 | -1 | 0 | 0
GCM188R71E474KA64 | Murata | 4.7e-07 | 10 | 25 | X7R | 0603 | 1608 | 0.0008 | 0.0008 | 0.0016 | 4.7e-07 | 4.58984375e-07 | 0.02710027 | 4.827371e-07 | 4.71423e-07 | 0.03252033 | 4.852846e-07 | 4.739107e-07 | 0.03794038 | 4.87832e-07 | 4.763984e-07 | 0.02710027 | 4.827371e-07 | 4.71423e-07 | 0.01626016 | 4.776423e-07 | 4.664475e-07 | -0.002710027 | 4.687263e-07 | 4.577405e-07 | -0.03523035 | 4.534417e-07 | 4.428142e-07 | -0.1490515 | 3.999458e-07 | 3.905721e-07 | -0.2140921 | 3.693767e-07 | 3.607194e-07 | -0.3387534 | 3.107859e-07 | 3.035019e-07 | -0.5176152 | 2.267209e-07 | 2.214071e-07 | -0.5338753 | 2.190786e-07 | 2.139439e-07 | -1 | 0 | 0 | -1 | 0 | 0 | -1 | 0 | 0 | -1 | 0 | 0 | -1 | 0 | 0 | -1 | 0 | 0
GGM188R71E474KA64 | Murata | 4.7e-07 | 10 | 25 | X7R | 0603 | 1608 | 0.0008 | 0.0008 | 0.0016 | 4.7e-07 | 4.58984375e-07 | 0.02710027 | 4.827371e-07 | 4.71423e-07 | 0.03252033 | 4.852846e-07 | 4.739107e-07 | 0.03794038 | 4.87832e-07 | 4.763984e-07 | 0.02710027 | 4.827371e-07 | 4.71423e-07 | 0.01626016 | 4.776423e-07 | 4.664475e-07 | -0.002710027 | 4.687263e-07 | 4.577405e-07 | -0.03523035 | 4.534417e-07 | 4.428142e-07 | -0.1490515 | 3.999458e-07 | 3.905721e-07 | -0.2140921 | 3.693767e-07 | 3.607194e-07 | -0.3387534 | 3.107859e-07 | 3.035019e-07 | -0.5176152 | 2.267209e-07 | 2.214071e-07 | -0.5338753 | 2.190786e-07 | 2.139439e-07 | -1 | 0 | 0 | -1 | 0 | 0 | -1 | 0 | 0 | -1 | 0 | 0 | -1 | 0 | 0 | -1 | 0 | 0
CGA4J3X7R1H155K125AB Equiv. C2012X7R1H155K for Auto | TDK | 1.5e-06 | 10 | 50 | X7R | 0805 | 2012 | 0.00125 | 0.00125 | 0.002 | 1.5e-06 | 4.8e-07 | 0.01333333 | 1.52e-06 | 4.864e-07 | 0.01333333 | 1.52e-06 | 4.864e-07 | 0.01333333 | 1.52e-06 | 4.864e-07 | 0.006666667 | 1.51e-06 | 4.832e-07 | -0.006666667 | 1.49e-06 | 4.768e-07 | -0.02666667 | 1.46e-06 | 4.672e-07 | -0.05333333 | 1.42e-06 | 4.544e-07 | -0.1533333 | 1.27e-06 | 4.064e-07 | -0.2133333 | 1.18e-06 | 3.776e-07 | -0.3266667 | 1.01e-06 | 3.232e-07 | -0.5175667 | 7.2365e-07 | 2.31568e-07 | -0.5413333 | 6.88e-07 | 2.2016e-07 | -0.6907133 | 4.6393e-07 | 1.484576e-07 | -0.6982667 | 4.526e-07 | 1.44832e-07 | -0.7889067 | 3.1664e-07 | 1.013248e-07 | -0.8040133 | 2.9398e-07 | 9.40736e-08 | -1 |  |  | -1
CGA4J3X7R1H155M125AB Equiv. C2012X7R1H155M for Auto | TDK | 1.5e-06 | 20 | 50 | X7R | 0805 | 2012 | 0.00125 | 0.00125 | 0.002 | 1.5e-06 | 4.8e-07 | 0.01333333 | 1.52e-06 | 4.864e-07 | 0.01333333 | 1.52e-06 | 4.864e-07 | 0.01333333 | 1.52e-06 | 4.864e-07 | 0.006666667 | 1.51e-06 | 4.832e-07 | -0.006666667 | 1.49e-06 | 4.768e-07 | -0.02666667 | 1.46e-06 | 4.672e-07 | -0.05333333 | 1.42e-06 | 4.544e-07 | -0.1533333 | 1.27e-06 | 4.064e-07 | -0.2133333 | 1.18e-06 | 3.776e-07 | -0.3266667 | 1.01e-06 | 3.232e-07 | -0.5175667 | 7.2365e-07 | 2.31568e-07 | -0.5413333 | 6.88e-07 | 2.2016e-07 | -0.6907133 | 4.6393e-07 | 1.484576e-07 | -0.6982667 | 4.526e-07 | 1.44832e-07 | -0.7889067 | 3.1664e-07 | 1.013248e-07 | -0.8040133 | 2.9398e-07 | 9.40736e-08 | -1 |  |  | -1
CGA4J3X8L1E155K125AB Equiv. C2012X8L1E155K for Auto | TDK | 1.5e-06 | 10 | 25 | X8L | 0805 | 2012 | 0.00125 | 0.00125 | 0.002 | 1.5e-06 | 4.8e-07 | 0.01333333 | 1.52e-06 | 4.864e-07 | 0.01333333 | 1.52e-06 | 4.864e-07 | 0.01333333 | 1.52e-06 | 4.864e-07 | 0.006666667 | 1.51e-06 | 4.832e-07 | -0.006666667 | 1.49e-06 | 4.768e-07 | -0.02666667 | 1.46e-06 | 4.672e-07 | -0.05333333 | 1.42e-06 | 4.544e-07 | -0.1533333 | 1.27e-06 | 4.064e-07 | -0.2133333 | 1.18e-06 | 3.776e-07 | -0.3266667 | 1.01e-06 | 3.232e-07 | -0.5175667 | 7.2365e-07 | 2.31568e-07 | -0.5413333 | 6.88e-07 | 2.2016e-07 | -1 |  |  | -1 |  |  | -1 |  |  | -1 |  |  | -1 |  |  | -1
C2012X8L1E155K125AB | TDK | 1.5e-06 | 10 | 25 | X8L | 0805 | 2012 | 0.00125 | 0.00125 | 0.002 | 1.5e-06 | 4.8e-07 | 0.01333333 | 1.52e-06 | 4.864e-07 | 0.01333333 | 1.52e-06 | 4.864e-07 | 0.01333333 | 1.52e-06 | 4.864e-07 | 0.006666667 | 1.51e-06 | 4.832e-07 | -0.006666667 | 1.49e-06 | 4.768e-07 | -0.02666667 | 1.46e-06 | 4.672e-07 | -0.05333333 | 1.42e-06 | 4.544e-07 | -0.1533333 | 1.27e-06 | 4.064e-07 | -0.2133333 | 1.18e-06 | 3.776e-07 | -0.3266667 | 1.01e-06 | 3.232e-07 | -0.5175667 | 7.2365e-07 | 2.31568e-07 | -0.5413333 | 6.88e-07 | 2.2016e-07 | -1 |  |  | -1 |  |  | -1 |  |  | -1 |  |  | -1 |  |  | -1
GRM155R71C154KA12 | Murata | 1.5e-07 | 10 | 16 | X7R | 0402 | 1005 | 0.0005 | 0.0005 | 0.001 | 1.5e-07 | 6e-07 | 0.03134796 | 1.547022e-07 | 6.188088e-07 | 0.03552769 | 1.553292e-07 | 6.213166e-07 | 0.004179728 | 1.50627e-07 | 6.025078e-07 | -0.04493208 | 1.432602e-07 | 5.730408e-07 | -0.09717868 | 1.354232e-07 | 5.416928e-07 | -0.1786834 | 1.231975e-07 | 4.9279e-07 | -0.2821317 | 1.076803e-07 | 4.30721e-07 | -0.5026123 | 7.460815e-08 | 2.984326e-07 | -0.5799373 | 6.30094e-08 | 2.520376e-07 | -0.6802508 | 4.796238e-08 | 1.918495e-07 | -1 | 0 | 0 | -1 | 0 | 0 | -1 | 0 | 0 | -1 | 0 | 0 | -1 | 0 | 0 | -1 | 0 | 0 | -1 | 0 | 0 | -1 | 0 | 0
GCM155R71C154KE01 | Murata | 1.5e-07 | 10 | 16 | X7R | 0402 | 1005 | 0.0005 | 0.0005 | 0.001 | 1.5e-07 | 6e-07 | 0.03258427 | 1.548876e-07 | 6.195506e-07 | 0.03595506 | 1.553933e-07 | 6.21573e-07 | 0.003370787 | 1.505056e-07 | 6.020225e-07 | -0.04719101 | 1.429213e-07 | 5.716854e-07 | -0.1011236 | 1.348315e-07 | 5.393258e-07 | -0.1831461 | 1.225281e-07 | 4.901124e-07 | -0.2853933 | 1.07191e-07 | 4.28764e-07 | -0.505618 | 7.41573e-08 | 2.966292e-07 | -0.5820225 | 6.269663e-08 | 2.507865e-07 | -0.6820225 | 4.769663e-08 | 1.907865e-07 | -1 | 0 | 0 | -1 | 0 | 0 | -1 | 0 | 0 | -1 | 0 | 0 | -1 | 0 | 0 | -1 | 0 | 0 | -1 | 0 | 0 | -1 | 0 | 0
GCM155R71C154KE02 | Murata | 1.5e-07 | 10 | 16 | X7R | 0402 | 1005 | 0.0005 | 0.0005 | 0.001 | 1.5e-07 | 6e-07 | 0.03258427 | 1.548876e-07 | 6.195506e-07 | 0.03595506 | 1.553933e-07 | 6.21573e-07 | 0.003370787 | 1.505056e-07 | 6.020225e-07 | -0.04719101 | 1.429213e-07 | 5.716854e-07 | -0.1011236 | 1.348315e-07 | 5.393258e-07 | -0.1831461 | 1.225281e-07 | 4.901124e-07 | -0.2853933 | 1.07191e-07 | 4.28764e-07 | -0.505618 | 7.41573e-08 | 2.966292e-07 | -0.5820225 | 6.269663e-08 | 2.507865e-07 | -0.6820225 | 4.769663e-08 | 1.907865e-07 | -1 | 0 | 0 | -1 | 0 | 0 | -1 | 0 | 0 | -1 | 0 | 0 | -1 | 0 | 0 | -1 | 0 | 0 | -1 | 0 | 0 | -1 | 0 | 0
GCM155R71C154ME01 | Murata | 1.5e-07 | 20 | 16 | X7R | 0402 | 1005 | 0.0005 | 0.0005 | 0.001 | 1.5e-07 | 6e-07 | 0.03258427 | 1.548876e-07 | 6.195506e-07 | 0.03595506 | 1.553933e-07 | 6.21573e-07 | 0.003370787 | 1.505056e-07 | 6.020225e-07 | -0.04719101 | 1.429213e-07 | 5.716854e-07 | -0.1011236 | 1.348315e-07 | 5.393258e-07 | -0.1831461 | 1.225281e-07 | 4.901124e-07 | -0.2853933 | 1.07191e-07 | 4.28764e-07 | -0.505618 | 7.41573e-08 | 2.966292e-07 | -0.5820225 | 6.269663e-08 | 2.507865e-07 | -0.6820225 | 4.769663e-08 | 1.907865e-07 | -1 | 0 | 0 | -1 | 0 | 0 | -1 | 0 | 0 | -1 | 0 | 0 | -1 | 0 | 0 | -1 | 0 | 0 | -1 | 0 | 0 | -1 | 0 | 0
GCM155R71C154ME02 | Murata | 1.5e-07 | 20 | 16 | X7R | 0402 | 1005 | 0.0005 | 0.0005 | 0.001 | 1.5e-07 | 6e-07 | 0.03258427 | 1.548876e-07 | 6.195506e-07 | 0.03595506 | 1.553933e-07 | 6.21573e-07 | 0.003370787 | 1.505056e-07 | 6.020225e-07 | -0.04719101 | 1.429213e-07 | 5.716854e-07 | -0.1011236 | 1.348315e-07 | 5.393258e-07 | -0.1831461 | 1.225281e-07 | 4.901124e-07 | -0.2853933 | 1.07191e-07 | 4.28764e-07 | -0.505618 | 7.41573e-08 | 2.966292e-07 | -0.5820225 | 6.269663e-08 | 2.507865e-07 | -0.6820225 | 4.769663e-08 | 1.907865e-07 | -1 | 0 | 0 | -1 | 0 | 0 | -1 | 0 | 0 | -1 | 0 | 0 | -1 | 0 | 0 | -1 | 0 | 0 | -1 | 0 | 0 | -1 | 0 | 0
CGADN3X7R1E476M230LE Equiv. C7563X7R1E476M for Auto | TDK | 4.7e-05 | 20 | 25 | X7R | 3025 | 7563 | 0.0023 | 0.0063 | 0.0075 | 4.7e-05 | 4.324822e-07 | 0.02361702 | 4.811e-05 | 4.426961e-07 | 0.02957447 | 4.839e-05 | 4.452726e-07 | 0.03170213 | 4.849e-05 | 4.461928e-07 | 0.02510638 | 4.818e-05 | 4.433402e-07 | 0.01659574 | 4.778e-05 | 4.396595e-07 | -0.001489362 | 4.693e-05 | 4.31838e-07 | -0.02595745 | 4.578e-05 | 4.21256e-07 | -0.1102128 | 4.182e-05 | 3.848171e-07 | -0.1631915 | 3.933e-05 | 3.619048e-07 | -0.2702128 | 3.43e-05 | 3.1562e-07 | -0.4519149 | 2.576e-05 | 2.37037e-07 | -0.4746809 | 2.469e-05 | 2.271912e-07 | -1 |  |  | -1 |  |  | -1 |  |  | -1 |  |  | -1 |  |  | -1
C7563X7R1E476M230LE | TDK | 4.7e-05 | 20 | 25 | X7R | 3025 | 7563 | 0.0023 | 0.0063 | 0.0075 | 4.7e-05 | 4.324822e-07 | 0.02361702 | 4.811e-05 | 4.426961e-07 | 0.02957447 | 4.839e-05 | 4.452726e-07 | 0.03170213 | 4.849e-05 | 4.461928e-07 | 0.02510638 | 4.818e-05 | 4.433402e-07 | 0.01659574 | 4.778e-05 | 4.396595e-07 | -0.001489362 | 4.693e-05 | 4.31838e-07 | -0.02595745 | 4.578e-05 | 4.21256e-07 | -0.1102128 | 4.182e-05 | 3.848171e-07 | -0.1631915 | 3.933e-05 | 3.619048e-07 | -0.2702128 | 3.43e-05 | 3.1562e-07 | -0.4519149 | 2.576e-05 | 2.37037e-07 | -0.4746809 | 2.469e-05 | 2.271912e-07 | -1 |  |  | -1 |  |  | -1 |  |  | -1 |  |  | -1 |  |  | -1
CGA5L3X7R1C475K160AD Equiv. C3216X7R1C475K for Auto | TDK | 4.7e-06 | 10 | 16 | X7R | 1206 | 3216 | 0.0016 | 0.0016 | 0.0032 | 4.7e-06 | 5.737305e-07 | 0.0106383 | 4.75e-06 | 5.79834e-07 | 0.01276596 | 4.76e-06 | 5.810546875e-07 | -0.0106383 | 4.65e-06 | 5.67627e-07 | -0.03617021 | 4.53e-06 | 5.529785e-07 | -0.07021277 | 4.37e-06 | 5.334473e-07 | -0.1255319 | 4.11e-06 | 5.01709e-07 | -0.2 | 3.76e-06 | 4.58984375e-07 | -0.4021277 | 2.81e-06 | 3.430176e-07 | -0.4893617 | 2.4e-06 | 2.9296875e-07 | -0.6191489 | 1.79e-06 | 2.185059e-07 | -1 |  |  | -1 |  |  | -1 |  |  | -1 |  |  | -1 |  |  | -1 |  |  | -1 |  |  | -1
CGA5L3X7R1C475M160AD Equiv. C3216X7R1C475M for Auto | TDK | 4.7e-06 | 20 | 16 | X7R | 1206 | 3216 | 0.0016 | 0.0016 | 0.0032 | 4.7e-06 | 5.737305e-07 | 0.0106383 | 4.75e-06 | 5.79834e-07 | 0.01276596 | 4.76e-06 | 5.810546875e-07 | -0.0106383 | 4.65e-06 | 5.67627e-07 | -0.03617021 | 4.53e-06 | 5.529785e-07 | -0.07021277 | 4.37e-06 | 5.334473e-07 | -0.1255319 | 4.11e-06 | 5.01709e-07 | -0.2 | 3.76e-06 | 4.58984375e-07 | -0.4021277 | 2.81e-06 | 3.430176e-07 | -0.4893617 | 2.4e-06 | 2.9296875e-07 | -0.6191489 | 1.79e-06 | 2.185059e-07 | -1 |  |  | -1 |  |  | -1 |  |  | -1 |  |  | -1 |  |  | -1 |  |  | -1 |  |  | -1
CGA5L3X7R1C475K160AB Equiv. C3216X7R1C475K for Auto | TDK | 4.7e-06 | 10 | 16 | X7R | 1206 | 3216 | 0.0016 | 0.0016 | 0.0032 | 4.7e-06 | 5.737305e-07 | 0.0106383 | 4.75e-06 | 5.79834e-07 | 0.01276596 | 4.76e-06 | 5.810546875e-07 | -0.0106383 | 4.65e-06 | 5.67627e-07 | -0.03617021 | 4.53e-06 | 5.529785e-07 | -0.07021277 | 4.37e-06 | 5.334473e-07 | -0.1255319 | 4.11e-06 | 5.01709e-07 | -0.2 | 3.76e-06 | 4.58984375e-07 | -0.4021277 | 2.81e-06 | 3.430176e-07 | -0.4893617 | 2.4e-06 | 2.9296875e-07 | -0.6191489 | 1.79e-06 | 2.185059e-07 | -1 |  |  | -1 |  |  | -1 |  |  | -1 |  |  | -1 |  |  | -1 |  |  | -1 |  |  | -1
CGA5L3X7R1C475M160AB Equiv. C3216X7R1C475M for Auto | TDK | 4.7e-06 | 20 | 16 | X7R | 1206 | 3216 | 0.0016 | 0.0016 | 0.0032 | 4.7e-06 | 5.737305e-07 | 0.0106383 | 4.75e-06 | 5.79834e-07 | 0.01276596 | 4.76e-06 | 5.810546875e-07 | -0.0106383 | 4.65e-06 | 5.67627e-07 | -0.03617021 | 4.53e-06 | 5.529785e-07 | -0.07021277 | 4.37e-06 | 5.334473e-07 | -0.1255319 | 4.11e-06 | 5.01709e-07 | -0.2 | 3.76e-06 | 4.58984375e-07 | -0.4021277 | 2.81e-06 | 3.430176e-07 | -0.4893617 | 2.4e-06 | 2.9296875e-07 | -0.6191489 | 1.79e-06 | 2.185059e-07 | -1 |  |  | -1 |  |  | -1 |  |  | -1 |  |  | -1 |  |  | -1 |  |  | -1 |  |  | -1
GRM033R61C333KE84 | Murata | 3.3e-08 | 10 | 16 | X5R | 0201 | 0603 | 0.0003 | 0.0003 | 0.0006 | 3.3e-08 | 6.111111e-07 | 0.01027397 | 3.333904e-08 | 6.173896e-07 | 0.006849315 | 3.322603e-08 | 6.152968e-07 | -0.05821918 | 3.107877e-08 | 5.755327e-07 | -0.1061644 | 2.949658e-08 | 5.462329e-07 | -0.1506849 | 2.80274e-08 | 5.190259e-07 | -0.2191781 | 2.576712e-08 | 4.771689e-07 | -0.3082192 | 2.282877e-08 | 4.227549e-07 | -0.5205479 | 1.582192e-08 | 2.929985e-07 | -0.6061644 | 1.299658e-08 | 2.406773e-07 | -0.7226027 | 9.15411e-09 | 1.695205e-07 | -1 | 0 | 0 | -1 | 0 | 0 | -1 | 0 | 0 | -1 | 0 | 0 | -1 | 0 | 0 | -1 | 0 | 0 | -1 | 0 | 0 | -1 | 0 | 0
GRM033R61C333ME84 | Murata | 3.3e-08 | 20 | 16 | X5R | 0201 | 0603 | 0.0003 | 0.0003 | 0.0006 | 3.3e-08 | 6.111111e-07 | 0.01027397 | 3.333904e-08 | 6.173896e-07 | 0.006849315 | 3.322603e-08 | 6.152968e-07 | -0.05821918 | 3.107877e-08 | 5.755327e-07 | -0.1061644 | 2.949658e-08 | 5.462329e-07 | -0.1506849 | 2.80274e-08 | 5.190259e-07 | -0.2191781 | 2.576712e-08 | 4.771689e-07 | -0.3082192 | 2.282877e-08 | 4.227549e-07 | -0.5205479 | 1.582192e-08 | 2.929985e-07 | -0.6061644 | 1.299658e-08 | 2.406773e-07 | -0.7226027 | 9.15411e-09 | 1.695205e-07 | -1 | 0 | 0 | -1 | 0 | 0 | -1 | 0 | 0 | -1 | 0 | 0 | -1 | 0 | 0 | -1 | 0 | 0 | -1 | 0 | 0 | -1 | 0 | 0
GRT033R61C333KE01 | Murata | 3.3e-08 | 10 | 16 | X5R | 0201 | 0603 | 0.0003 | 0.0003 | 0.0006 | 3.3e-08 | 6.111111e-07 | 0.01027397 | 3.333904e-08 | 6.173896e-07 | 0.006849315 | 3.322603e-08 | 6.152968e-07 | -0.05821918 | 3.107877e-08 | 5.755327e-07 | -0.1061644 | 2.949658e-08 | 5.462329e-07 | -0.1506849 | 2.80274e-08 | 5.190259e-07 | -0.2191781 | 2.576712e-08 | 4.771689e-07 | -0.3082192 | 2.282877e-08 | 4.227549e-07 | -0.5205479 | 1.582192e-08 | 2.929985e-07 | -0.6061644 | 1.299658e-08 | 2.406773e-07 | -0.7226027 | 9.15411e-09 | 1.695205e-07 | -1 | 0 | 0 | -1 | 0 | 0 | -1 | 0 | 0 | -1 | 0 | 0 | -1 | 0 | 0 | -1 | 0 | 0 | -1 | 0 | 0 | -1 | 0 | 0
GCJ188R91E474KA01 | Murata | 4.7e-07 | 10 | 25 | X8R | 0603 | 1608 | 0.0008 | 0.0008 | 0.0016 | 4.7e-07 | 4.58984375e-07 | 0.007537688 | 4.735427e-07 | 4.624441e-07 | 0.007537688 | 4.735427e-07 | 4.624441e-07 | -0.002512563 | 4.688191e-07 | 4.578311e-07 | -0.01256281 | 4.640955e-07 | 4.532182e-07 | -0.02261307 | 4.593719e-07 | 4.486053e-07 | -0.03768844 | 4.522864e-07 | 4.41686e-07 | -0.06030151 | 4.416583e-07 | 4.313069e-07 | -0.1331658 | 4.074121e-07 | 3.978633e-07 | -0.1809045 | 3.849749e-07 | 3.75952e-07 | -0.2763819 | 3.401005e-07 | 3.321294e-07 | -0.4472362 | 2.59799e-07 | 2.5371e-07 | -0.4648241 | 2.515327e-07 | 2.456374e-07 | -1 | 0 | 0 | -1 | 0 | 0 | -1 | 0 | 0 | -1 | 0 | 0 | -1 | 0 | 0 | -1 | 0 | 0
GCJ188R91E474MA01 | Murata | 4.7e-07 | 20 | 25 | X8R | 0603 | 1608 | 0.0008 | 0.0008 | 0.0016 | 4.7e-07 | 4.58984375e-07 | 0.007537688 | 4.735427e-07 | 4.624441e-07 | 0.007537688 | 4.735427e-07 | 4.624441e-07 | -0.002512563 | 4.688191e-07 | 4.578311e-07 | -0.01256281 | 4.640955e-07 | 4.532182e-07 | -0.02261307 | 4.593719e-07 | 4.486053e-07 | -0.03768844 | 4.522864e-07 | 4.41686e-07 | -0.06030151 | 4.416583e-07 | 4.313069e-07 | -0.1331658 | 4.074121e-07 | 3.978633e-07 | -0.1809045 | 3.849749e-07 | 3.75952e-07 | -0.2763819 | 3.401005e-07 | 3.321294e-07 | -0.4472362 | 2.59799e-07 | 2.5371e-07 | -0.4648241 | 2.515327e-07 | 2.456374e-07 | -1 | 0 | 0 | -1 | 0 | 0 | -1 | 0 | 0 | -1 | 0 | 0 | -1 | 0 | 0 | -1 | 0 | 0
GRM188R71E474KA12 | Murata | 4.7e-07 | 10 | 25 | X7R | 0603 | 1608 | 0.0008 | 0.0008 | 0.0016 | 4.7e-07 | 4.58984375e-07 | 0.01362398 | 4.764033e-07 | 4.652376e-07 | 0.01362398 | 4.764033e-07 | 4.652376e-07 | 0 | 4.7e-07 | 4.58984375e-07 | -0.01089918 | 4.648774e-07 | 4.539818e-07 | -0.02452316 | 4.584741e-07 | 4.477286e-07 | -0.04087193 | 4.507902e-07 | 4.402248e-07 | -0.0626703 | 4.40545e-07 | 4.302197e-07 | -0.1444142 | 4.021253e-07 | 3.927005e-07 | -0.1961853 | 3.777929e-07 | 3.689384e-07 | -0.3133515 | 3.227248e-07 | 3.151609e-07 | -0.506812 | 2.317984e-07 | 2.263656e-07 | -0.5258856 | 2.228338e-07 | 2.176111e-07 | -1 | 0 | 0 | -1 | 0 | 0 | -1 | 0 | 0 | -1 | 0 | 0 | -1 | 0 | 0 | -1 | 0 | 0
GRM188R71E474MA12 | Murata | 4.7e-07 | 20 | 25 | X7R | 0603 | 1608 | 0.0008 | 0.0008 | 0.0016 | 4.7e-07 | 4.58984375e-07 | 0.01362398 | 4.764033e-07 | 4.652376e-07 | 0.01362398 | 4.764033e-07 | 4.652376e-07 | 0 | 4.7e-07 | 4.58984375e-07 | -0.01089918 | 4.648774e-07 | 4.539818e-07 | -0.02452316 | 4.584741e-07 | 4.477286e-07 | -0.04087193 | 4.507902e-07 | 4.402248e-07 | -0.0626703 | 4.40545e-07 | 4.302197e-07 | -0.1444142 | 4.021253e-07 | 3.927005e-07 | -0.1961853 | 3.777929e-07 | 3.689384e-07 | -0.3133515 | 3.227248e-07 | 3.151609e-07 | -0.506812 | 2.317984e-07 | 2.263656e-07 | -0.5258856 | 2.228338e-07 | 2.176111e-07 | -1 | 0 | 0 | -1 | 0 | 0 | -1 | 0 | 0 | -1 | 0 | 0 | -1 | 0 | 0 | -1 | 0 | 0
GRT188R71E474KE13 | Murata | 4.7e-07 | 10 | 25 | X7R | 0603 | 1608 | 0.0008 | 0.0008 | 0.0016 | 4.7e-07 | 4.58984375e-07 | 0.01111111 | 4.752222e-07 | 4.640842e-07 | 0.01111111 | 4.752222e-07 | 4.640842e-07 | 0.002777778 | 4.713056e-07 | 4.602593e-07 | -0.008333333 | 4.660833e-07 | 4.551595e-07 | -0.01944444 | 4.608611e-07 | 4.500597e-07 | -0.03611111 | 4.530278e-07 | 4.424099e-07 | -0.06388889 | 4.399722e-07 | 4.296604e-07 | -0.15 | 3.995e-07 | 3.901367e-07 | -0.2055556 | 3.733889e-07 | 3.646376e-07 | -0.3194444 | 3.198611e-07 | 3.123644e-07 | -0.5194444 | 2.258611e-07 | 2.205675e-07 | -0.5388889 | 2.167222e-07 | 2.116428e-07 | -1 | 0 | 0 | -1 | 0 | 0 | -1 | 0 | 0 | -1 | 0 | 0 | -1 | 0 | 0 | -1 | 0 | 0
GRM188R7YA474KE05 | Murata | 4.7e-07 | 10 | 35 | X7R | 0603 | 1608 | 0.0008 | 0.0008 | 0.0016 | 4.7e-07 | 4.58984375e-07 | 0.008086253 | 4.738005e-07 | 4.626958e-07 | 0.008086253 | 4.738005e-07 | 4.626958e-07 | 0 | 4.7e-07 | 4.58984375e-07 | -0.01078167 | 4.649326e-07 | 4.540358e-07 | -0.02156334 | 4.598652e-07 | 4.490871e-07 | -0.04043127 | 4.509973e-07 | 4.404271e-07 | -0.06469003 | 4.395957e-07 | 4.292927e-07 | -0.1509434 | 3.990566e-07 | 3.897037e-07 | -0.2048518 | 3.737197e-07 | 3.649606e-07 | -0.3180593 | 3.205121e-07 | 3.130001e-07 | -0.5148248 | 2.280323e-07 | 2.226878e-07 | -0.5363881 | 2.178976e-07 | 2.127906e-07 | -0.6657682 | 1.570889e-07 | 1.534072e-07 | -1 | 0 | 0 | -1 | 0 | 0 | -1 | 0 | 0 | -1 | 0 | 0 | -1 | 0 | 0
GRM188R7YA474ME05 | Murata | 4.7e-07 | 20 | 35 | X7R | 0603 | 1608 | 0.0008 | 0.0008 | 0.0016 | 4.7e-07 | 4.58984375e-07 | 0.008086253 | 4.738005e-07 | 4.626958e-07 | 0.008086253 | 4.738005e-07 | 4.626958e-07 | 0 | 4.7e-07 | 4.58984375e-07 | -0.01078167 | 4.649326e-07 | 4.540358e-07 | -0.02156334 | 4.598652e-07 | 4.490871e-07 | -0.04043127 | 4.509973e-07 | 4.404271e-07 | -0.06469003 | 4.395957e-07 | 4.292927e-07 | -0.1509434 | 3.990566e-07 | 3.897037e-07 | -0.2048518 | 3.737197e-07 | 3.649606e-07 | -0.3180593 | 3.205121e-07 | 3.130001e-07 | -0.5148248 | 2.280323e-07 | 2.226878e-07 | -0.5363881 | 2.178976e-07 | 2.127906e-07 | -0.6657682 | 1.570889e-07 | 1.534072e-07 | -1 | 0 | 0 | -1 | 0 | 0 | -1 | 0 | 0 | -1 | 0 | 0 | -1 | 0 | 0
885012208067 | Würth | 3.3e-06 | 10 | 25 | X7R | 1206 | 3216 | 0.0016 | 0.0016 | 0.0032 | 3.3e-06 | 4.02832e-07 | 0.006816 | 3.3224e-06 | 4.055664e-07 | 0.00852 | 3.328e-06 | 4.0625e-07 | 0.0213 | 3.37e-06 | 4.11377e-07 | 0.00882 | 3.3284e-06 | 4.062988e-07 | -0.0021 | 3.292e-06 | 4.018555e-07 | -0.0177 | 3.24e-06 | 3.955078125e-07 | -0.055712 | 3.1152e-06 | 3.802734375e-07 | -0.18 | 2.7e-06 | 3.295898e-07 | -0.2584 | 2.444e-06 | 2.983398e-07 | -0.4088 | 1.954e-06 | 2.385254e-07 | -0.6244 | 1.238e-06 | 1.51123e-07 | -0.644 | 1.17e-06 | 1.428223e-07 |  |  | 0 |  |  | 0 |  |  | 0 |  |  | 0 |  |  | 0 |  |  | 0
885012208039 | Würth | 3.3e-06 | 10 | 16 | X7R | 1206 | 3216 | 0.0016 | 0.0016 | 0.0032 | 3.3e-06 | 4.02832e-07 | 0.00935 | 3.33e-06 | 4.064941e-07 | 0.0116875 | 3.3375e-06 | 4.074097e-07 | 0.0156625 | 3.34875e-06 | 4.08783e-07 | 0.01145 | 3.334375e-06 | 4.070282e-07 | -0.0015 | 3.295e-06 | 4.022217e-07 | -0.0217625 | 3.23125e-06 | 3.944397e-07 | -0.05726875 | 3.109375e-06 | 3.795624e-07 | -0.18675 | 2.68e-06 | 3.271484375e-07 | -0.2665 | 2.42e-06 | 2.954102e-07 | -0.421 | 1.91e-06 | 2.331543e-07 |  |  | 0 |  |  | 0 |  |  | 0 |  |  | 0 |  |  | 0 |  |  | 0 |  |  | 0 |  |  | 0
C0603X5R1C104K030BC | TDK | 1e-07 | 10 | 16 | X5R | 0201 | 0603 | 0.0003 | 0.0003 | 0.0006 | 1e-07 | 1.851852e-06 | -0.0833 | 9.167e-08 | 1.697593e-06 | -0.1041 | 8.959e-08 | 1.659074e-06 | -0.3936 | 6.064e-08 | 1.122963e-06 | -0.5256 | 4.744e-08 | 8.785185e-07 | -0.613 | 3.87e-08 | 7.166667e-07 | -0.6835 | 3.165e-08 | 5.861111e-07 | -0.7752 | 2.248e-08 | 4.162963e-07 | -0.8761 | 1.239e-08 | 2.294444e-07 | -0.8993 | 1.007e-08 | 1.864815e-07 | -0.9275 | 7.25e-09 | 1.342593e-07 | -1 |  |  | -1 |  |  | -1 |  |  | -1 |  |  | -1 |  |  | -1 |  |  | -1 |  |  | -1
CGA6M1X8R1E685K200AC Equiv. C3225X8R1E685K for Auto | TDK | 6.8e-06 | 10 | 25 | X8R | 1210 | 3225 | 0.002 | 0.0025 | 0.0032 | 6.8e-06 | 4.25e-07 | 0.007352941 | 6.85e-06 | 4.28125e-07 | 0.008823529 | 6.86e-06 | 4.2875e-07 | 0.01176471 | 6.88e-06 | 4.3e-07 | 0.007352941 | 6.85e-06 | 4.28125e-07 | 0.001470588 | 6.81e-06 | 4.25625e-07 | -0.008823529 | 6.74e-06 | 4.2125e-07 | -0.025 | 6.63e-06 | 4.14375e-07 | -0.09117647 | 6.18e-06 | 3.8625e-07 | -0.1323529 | 5.9e-06 | 3.6875e-07 | -0.2220588 | 5.29e-06 | 3.30625e-07 | -0.3941176 | 4.12e-06 | 2.575e-07 | -0.4147059 | 3.98e-06 | 2.4875e-07 | -1 |  |  | -1 |  |  | -1 |  |  | -1 |  |  | -1 |  |  | -1
CGA6M1X8R1E685M200AC Equiv. C3225X8R1E685M for Auto | TDK | 6.8e-06 | 20 | 25 | X8R | 1210 | 3225 | 0.002 | 0.0025 | 0.0032 | 6.8e-06 | 4.25e-07 | 0.007352941 | 6.85e-06 | 4.28125e-07 | 0.008823529 | 6.86e-06 | 4.2875e-07 | 0.01176471 | 6.88e-06 | 4.3e-07 | 0.007352941 | 6.85e-06 | 4.28125e-07 | 0.001470588 | 6.81e-06 | 4.25625e-07 | -0.008823529 | 6.74e-06 | 4.2125e-07 | -0.025 | 6.63e-06 | 4.14375e-07 | -0.09117647 | 6.18e-06 | 3.8625e-07 | -0.1323529 | 5.9e-06 | 3.6875e-07 | -0.2220588 | 5.29e-06 | 3.30625e-07 | -0.3941176 | 4.12e-06 | 2.575e-07 | -0.4147059 | 3.98e-06 | 2.4875e-07 | -1 |  |  | -1 |  |  | -1 |  |  | -1 |  |  | -1 |  |  | -1
C3225X8R1E685K200AC | TDK | 6.8e-06 | 10 | 25 | X8R | 1210 | 3225 | 0.002 | 0.0025 | 0.0032 | 6.8e-06 | 4.25e-07 | 0.007352941 | 6.85e-06 | 4.28125e-07 | 0.008823529 | 6.86e-06 | 4.2875e-07 | 0.01176471 | 6.88e-06 | 4.3e-07 | 0.007352941 | 6.85e-06 | 4.28125e-07 | 0.001470588 | 6.81e-06 | 4.25625e-07 | -0.008823529 | 6.74e-06 | 4.2125e-07 | -0.025 | 6.63e-06 | 4.14375e-07 | -0.09117647 | 6.18e-06 | 3.8625e-07 | -0.1323529 | 5.9e-06 | 3.6875e-07 | -0.2220588 | 5.29e-06 | 3.30625e-07 | -0.3941176 | 4.12e-06 | 2.575e-07 | -0.4147059 | 3.98e-06 | 2.4875e-07 | -1 |  |  | -1 |  |  | -1 |  |  | -1 |  |  | -1 |  |  | -1
CGA3E3X7R1H474K080AB Equiv. C1608X7R1H474K for Auto | TDK | 4.7e-07 | 10 | 50 | X7R | 0603 | 1608 | 0.0008 | 0.0008 | 0.0016 | 4.7e-07 | 4.58984375e-07 | 0.01010638 | 4.7475e-07 | 4.63623e-07 | 0.0126383 | 4.7594e-07 | 4.647852e-07 | 0.008382979 | 4.7394e-07 | 4.62832e-07 | -0.003957447 | 4.6814e-07 | 4.57168e-07 | -0.01840426 | 4.6135e-07 | 4.505371e-07 | -0.04240426 | 4.5007e-07 | 4.395215e-07 | -0.07806383 | 4.3331e-07 | 4.231543e-07 | -0.1933617 | 3.7912e-07 | 3.70234375e-07 | -0.2579149 | 3.4878e-07 | 3.406055e-07 | -0.3814468 | 2.9072e-07 | 2.8390625e-07 | -0.5713404 | 2.0147e-07 | 1.96748e-07 | -0.5950851 | 1.9031e-07 | 1.858496e-07 | -0.7318511 | 1.2603e-07 | 1.230762e-07 | -0.7384043 | 1.2295e-07 | 1.200684e-07 | -0.8169149 | 8.605e-08 | 8.40332e-08 | -0.83 | 7.99e-08 | 7.802734375e-08 | -1 |  |  | -1
CGA3E3X7R1H474M080AB Equiv. C1608X7R1H474M for Auto | TDK | 4.7e-07 | 20 | 50 | X7R | 0603 | 1608 | 0.0008 | 0.0008 | 0.0016 | 4.7e-07 | 4.58984375e-07 | 0.01010638 | 4.7475e-07 | 4.63623e-07 | 0.0126383 | 4.7594e-07 | 4.647852e-07 | 0.008382979 | 4.7394e-07 | 4.62832e-07 | -0.003957447 | 4.6814e-07 | 4.57168e-07 | -0.01840426 | 4.6135e-07 | 4.505371e-07 | -0.04240426 | 4.5007e-07 | 4.395215e-07 | -0.07806383 | 4.3331e-07 | 4.231543e-07 | -0.1933617 | 3.7912e-07 | 3.70234375e-07 | -0.2579149 | 3.4878e-07 | 3.406055e-07 | -0.3814468 | 2.9072e-07 | 2.8390625e-07 | -0.5713404 | 2.0147e-07 | 1.96748e-07 | -0.5950851 | 1.9031e-07 | 1.858496e-07 | -0.7318511 | 1.2603e-07 | 1.230762e-07 | -0.7384043 | 1.2295e-07 | 1.200684e-07 | -0.8169149 | 8.605e-08 | 8.40332e-08 | -0.83 | 7.99e-08 | 7.802734375e-08 | -1 |  |  | -1
885012108015 | Würth | 3.3e-06 | 20 | 16 | X5R | 1206 | 3216 | 0.0016 | 0.0016 | 0.0032 | 3.3e-06 | 4.02832e-07 | 0.00845 | 3.33e-06 | 4.064941e-07 | 0.0105625 | 3.3375e-06 | 4.074097e-07 | 0.011978125 | 3.343125e-06 | 4.080963e-07 | 0.006121875 | 3.323125e-06 | 4.056549e-07 | -0.008075 | 3.275e-06 | 3.997803e-07 | -0.0300875 | 3.20125e-06 | 3.907776e-07 | -0.06770625 | 3.079375e-06 | 3.759003e-07 | -0.202 | 2.6375e-06 | 3.219604e-07 | -0.282 | 2.375e-06 | 2.89917e-07 | -0.434 | 1.87e-06 | 2.282715e-07 |  |  | 0 |  |  | 0 |  |  | 0 |  |  | 0 |  |  | 0 |  |  | 0 |  |  | 0 |  |  | 0
CGA6M3X8R1C685K200AD Equiv. C3225X8R1C685K for Auto | TDK | 6.8e-06 | 10 | 16 | X8R | 1210 | 3225 | 0.002 | 0.0025 | 0.0032 | 6.8e-06 | 4.25e-07 | 0.008823529 | 6.86e-06 | 4.2875e-07 | 0.01176471 | 6.88e-06 | 4.3e-07 | 0.01323529 | 6.89e-06 | 4.30625e-07 | 0.008823529 | 6.86e-06 | 4.2875e-07 | 0.002941176 | 6.82e-06 | 4.2625e-07 | -0.008823529 | 6.74e-06 | 4.2125e-07 | -0.02794118 | 6.61e-06 | 4.13125e-07 | -0.1 | 6.12e-06 | 3.825e-07 | -0.1455882 | 5.81e-06 | 3.63125e-07 | -0.2426471 | 5.15e-06 | 3.21875e-07 | -1 |  |  | -1 |  |  | -1 |  |  | -1 |  |  | -1 |  |  | -1 |  |  | -1 |  |  | -1
CGA6M3X8R1C685M200AD Equiv. C3225X8R1C685M for Auto | TDK | 6.8e-06 | 20 | 16 | X8R | 1210 | 3225 | 0.002 | 0.0025 | 0.0032 | 6.8e-06 | 4.25e-07 | 0.008823529 | 6.86e-06 | 4.2875e-07 | 0.01176471 | 6.88e-06 | 4.3e-07 | 0.01323529 | 6.89e-06 | 4.30625e-07 | 0.008823529 | 6.86e-06 | 4.2875e-07 | 0.002941176 | 6.82e-06 | 4.2625e-07 | -0.008823529 | 6.74e-06 | 4.2125e-07 | -0.02794118 | 6.61e-06 | 4.13125e-07 | -0.1 | 6.12e-06 | 3.825e-07 | -0.1455882 | 5.81e-06 | 3.63125e-07 | -0.2426471 | 5.15e-06 | 3.21875e-07 | -1 |  |  | -1 |  |  | -1 |  |  | -1 |  |  | -1 |  |  | -1 |  |  | -1 |  |  | -1
CGA6M3X8R1C685K200AB Equiv. C3225X8R1C685K for Auto | TDK | 6.8e-06 | 10 | 16 | X8R | 1210 | 3225 | 0.002 | 0.0025 | 0.0032 | 6.8e-06 | 4.25e-07 | 0.008823529 | 6.86e-06 | 4.2875e-07 | 0.01176471 | 6.88e-06 | 4.3e-07 | 0.01323529 | 6.89e-06 | 4.30625e-07 | 0.008823529 | 6.86e-06 | 4.2875e-07 | 0.002941176 | 6.82e-06 | 4.2625e-07 | -0.008823529 | 6.74e-06 | 4.2125e-07 | -0.02794118 | 6.61e-06 | 4.13125e-07 | -0.1 | 6.12e-06 | 3.825e-07 | -0.1455882 | 5.81e-06 | 3.63125e-07 | -0.2426471 | 5.15e-06 | 3.21875e-07 | -1 |  |  | -1 |  |  | -1 |  |  | -1 |  |  | -1 |  |  | -1 |  |  | -1 |  |  | -1
CGA6M3X8R1C685M200AB Equiv. C3225X8R1C685M for Auto | TDK | 6.8e-06 | 20 | 16 | X8R | 1210 | 3225 | 0.002 | 0.0025 | 0.0032 | 6.8e-06 | 4.25e-07 | 0.008823529 | 6.86e-06 | 4.2875e-07 | 0.01176471 | 6.88e-06 | 4.3e-07 | 0.01323529 | 6.89e-06 | 4.30625e-07 | 0.008823529 | 6.86e-06 | 4.2875e-07 | 0.002941176 | 6.82e-06 | 4.2625e-07 | -0.008823529 | 6.74e-06 | 4.2125e-07 | -0.02794118 | 6.61e-06 | 4.13125e-07 | -0.1 | 6.12e-06 | 3.825e-07 | -0.1455882 | 5.81e-06 | 3.63125e-07 | -0.2426471 | 5.15e-06 | 3.21875e-07 | -1 |  |  | -1 |  |  | -1 |  |  | -1 |  |  | -1 |  |  | -1 |  |  | -1 |  |  | -1
C3225X8R1C685K200AB | TDK | 6.8e-06 | 10 | 16 | X8R | 1210 | 3225 | 0.002 | 0.0025 | 0.0032 | 6.8e-06 | 4.25e-07 | 0.008823529 | 6.86e-06 | 4.2875e-07 | 0.01176471 | 6.88e-06 | 4.3e-07 | 0.01323529 | 6.89e-06 | 4.30625e-07 | 0.008823529 | 6.86e-06 | 4.2875e-07 | 0.002941176 | 6.82e-06 | 4.2625e-07 | -0.008823529 | 6.74e-06 | 4.2125e-07 | -0.02794118 | 6.61e-06 | 4.13125e-07 | -0.1 | 6.12e-06 | 3.825e-07 | -0.1455882 | 5.81e-06 | 3.63125e-07 | -0.2426471 | 5.15e-06 | 3.21875e-07 | -1 |  |  | -1 |  |  | -1 |  |  | -1 |  |  | -1 |  |  | -1 |  |  | -1 |  |  | -1
CGA4J1X7R1V155K125AC Equiv. C2012X7R1V155K for Auto | TDK | 1.5e-06 | 10 | 35 | X7R | 0805 | 2012 | 0.00125 | 0.00125 | 0.002 | 1.5e-06 | 4.8e-07 | 0 | 1.5e-06 | 4.8e-07 | 0 | 1.5e-06 | 4.8e-07 | -0.01333333 | 1.48e-06 | 4.736e-07 | -0.02666667 | 1.46e-06 | 4.672e-07 | -0.04 | 1.44e-06 | 4.608e-07 | -0.06 | 1.41e-06 | 4.512e-07 | -0.09333333 | 1.36e-06 | 4.352e-07 | -0.2133333 | 1.18e-06 | 3.776e-07 | -0.28 | 1.08e-06 | 3.456e-07 | -0.4089867 | 8.8652e-07 | 2.836864e-07 | -0.5998933 | 6.0016e-07 | 1.920512e-07 | -0.62376 | 5.6436e-07 | 1.805952e-07 | -1 |  |  | -1 |  |  | -1 |  |  | -1 |  |  | -1 |  |  | -1
CGA4J1X7R1V155M125AC Equiv. C2012X7R1V155M for Auto | TDK | 1.5e-06 | 20 | 35 | X7R | 0805 | 2012 | 0.00125 | 0.00125 | 0.002 | 1.5e-06 | 4.8e-07 | 0 | 1.5e-06 | 4.8e-07 | 0 | 1.5e-06 | 4.8e-07 | -0.01333333 | 1.48e-06 | 4.736e-07 | -0.02666667 | 1.46e-06 | 4.672e-07 | -0.04 | 1.44e-06 | 4.608e-07 | -0.06 | 1.41e-06 | 4.512e-07 | -0.09333333 | 1.36e-06 | 4.352e-07 | -0.2133333 | 1.18e-06 | 3.776e-07 | -0.28 | 1.08e-06 | 3.456e-07 | -0.4089867 | 8.8652e-07 | 2.836864e-07 | -0.5998933 | 6.0016e-07 | 1.920512e-07 | -0.62376 | 5.6436e-07 | 1.805952e-07 | -1 |  |  | -1 |  |  | -1 |  |  | -1 |  |  | -1 |  |  | -1
CGA4J3X7R1E155K125AB Equiv. C2012X7R1E155K for Auto | TDK | 1.5e-06 | 10 | 25 | X7R | 0805 | 2012 | 0.00125 | 0.00125 | 0.002 | 1.5e-06 | 4.8e-07 | 0 | 1.5e-06 | 4.8e-07 | 0 | 1.5e-06 | 4.8e-07 | -0.01333333 | 1.48e-06 | 4.736e-07 | -0.02666667 | 1.46e-06 | 4.672e-07 | -0.04 | 1.44e-06 | 4.608e-07 | -0.06 | 1.41e-06 | 4.512e-07 | -0.09333333 | 1.36e-06 | 4.352e-07 | -0.2133333 | 1.18e-06 | 3.776e-07 | -0.28 | 1.08e-06 | 3.456e-07 | -0.4089867 | 8.8652e-07 | 2.836864e-07 | -0.5998933 | 6.0016e-07 | 1.920512e-07 | -0.62376 | 5.6436e-07 | 1.805952e-07 | -1 |  |  | -1 |  |  | -1 |  |  | -1 |  |  | -1 |  |  | -1
CGA6M1X8R1E685K200AD Equiv. CGA6M1X8R1E685K for Auto | TDK | 6.8e-06 | 10 | 25 | X8R | 1210 | 3225 | 0.002 | 0.0025 | 0.0032 | 6.8e-06 | 4.25e-07 | -0.001470588 | 6.79e-06 | 4.24375e-07 | -0.002941176 | 6.78e-06 | 4.2375e-07 | 0 | 6.8e-06 | 4.25e-07 | -0.001470588 | 6.79e-06 | 4.24375e-07 | -0.005882353 | 6.76e-06 | 4.225e-07 | -0.01617647 | 6.69e-06 | 4.18125e-07 | -0.03235294 | 6.58e-06 | 4.1125e-07 | -0.09558824 | 6.15e-06 | 3.84375e-07 | -0.1352941 | 5.88e-06 | 3.675e-07 | -0.2220588 | 5.29e-06 | 3.30625e-07 | -0.3882353 | 4.16e-06 | 2.6e-07 | -0.4102941 | 4.01e-06 | 2.50625e-07 | -1 |  |  | -1 |  |  | -1 |  |  | -1 |  |  | -1 |  |  | -1
CGA6M1X8R1E685M200AD Equiv. CGA6M1X8R1E685M for Auto | TDK | 6.8e-06 | 20 | 25 | X8R | 1210 | 3225 | 0.002 | 0.0025 | 0.0032 | 6.8e-06 | 4.25e-07 | -0.001470588 | 6.79e-06 | 4.24375e-07 | -0.002941176 | 6.78e-06 | 4.2375e-07 | 0 | 6.8e-06 | 4.25e-07 | -0.001470588 | 6.79e-06 | 4.24375e-07 | -0.005882353 | 6.76e-06 | 4.225e-07 | -0.01617647 | 6.69e-06 | 4.18125e-07 | -0.03235294 | 6.58e-06 | 4.1125e-07 | -0.09558824 | 6.15e-06 | 3.84375e-07 | -0.1352941 | 5.88e-06 | 3.675e-07 | -0.2220588 | 5.29e-06 | 3.30625e-07 | -0.3882353 | 4.16e-06 | 2.6e-07 | -0.4102941 | 4.01e-06 | 2.50625e-07 | -1 |  |  | -1 |  |  | -1 |  |  | -1 |  |  | -1 |  |  | -1
GCH188R71C474KE01 | Murata | 4.7e-07 | 10 | 16 | X7R | 0603 | 1608 | 0.0008 | 0.0008 | 0.0016 | 4.7e-07 | 4.58984375e-07 | 0.002212389 | 4.710398e-07 | 4.599998e-07 | 0 | 4.7e-07 | 4.58984375e-07 | -0.01106195 | 4.648009e-07 | 4.539071e-07 | -0.02212389 | 4.596018e-07 | 4.488299e-07 | -0.03539823 | 4.533628e-07 | 4.427371e-07 | -0.05530973 | 4.440044e-07 | 4.335981e-07 | -0.08628319 | 4.294469e-07 | 4.193817e-07 | -0.2057522 | 3.732965e-07 | 3.645473e-07 | -0.2809735 | 3.379425e-07 | 3.30022e-07 | -0.4292035 | 2.682743e-07 | 2.619867e-07 | -1 | 0 | 0 | -1 | 0 | 0 | -1 | 0 | 0 | -1 | 0 | 0 | -1 | 0 | 0 | -1 | 0 | 0 | -1 | 0 | 0 | -1 | 0 | 0
GCM188R71C474KA55 | Murata | 4.7e-07 | 10 | 16 | X7R | 0603 | 1608 | 0.0008 | 0.0008 | 0.0016 | 4.7e-07 | 4.58984375e-07 | 0.002277904 | 4.710706e-07 | 4.600299e-07 | 0 | 4.7e-07 | 4.58984375e-07 | -0.01366743 | 4.635763e-07 | 4.527112e-07 | -0.02277904 | 4.592938e-07 | 4.485292e-07 | -0.03416856 | 4.539408e-07 | 4.433015e-07 | -0.0546697 | 4.443052e-07 | 4.338918e-07 | -0.08656036 | 4.293166e-07 | 4.192545e-07 | -0.2072893 | 3.72574e-07 | 3.638418e-07 | -0.2824601 | 3.372437e-07 | 3.293396e-07 | -0.4328018 | 2.665831e-07 | 2.603351e-07 | -1 | 0 | 0 | -1 | 0 | 0 | -1 | 0 | 0 | -1 | 0 | 0 | -1 | 0 | 0 | -1 | 0 | 0 | -1 | 0 | 0 | -1 | 0 | 0
GGM188R71C474KA55 | Murata | 4.7e-07 | 10 | 16 | X7R | 0603 | 1608 | 0.0008 | 0.0008 | 0.0016 | 4.7e-07 | 4.58984375e-07 | 0.002277904 | 4.710706e-07 | 4.600299e-07 | 0 | 4.7e-07 | 4.58984375e-07 | -0.01366743 | 4.635763e-07 | 4.527112e-07 | -0.02277904 | 4.592938e-07 | 4.485292e-07 | -0.03416856 | 4.539408e-07 | 4.433015e-07 | -0.0546697 | 4.443052e-07 | 4.338918e-07 | -0.08656036 | 4.293166e-07 | 4.192545e-07 | -0.2072893 | 3.72574e-07 | 3.638418e-07 | -0.2824601 | 3.372437e-07 | 3.293396e-07 | -0.4328018 | 2.665831e-07 | 2.603351e-07 | -1 | 0 | 0 | -1 | 0 | 0 | -1 | 0 | 0 | -1 | 0 | 0 | -1 | 0 | 0 | -1 | 0 | 0 | -1 | 0 | 0 | -1 | 0 | 0
CGA3E3X8R1C474K080AD Equiv. C1608X8R1C474K for Auto | TDK | 4.7e-07 | 10 | 16 | X8R | 0603 | 1608 | 0.0008 | 0.0008 | 0.0016 | 4.7e-07 | 4.58984375e-07 | 0.007446809 | 4.735e-07 | 4.624023e-07 | 0.009297872 | 4.7437e-07 | 4.63252e-07 | 0.009787234 | 4.746e-07 | 4.634765625e-07 | 0.003680851 | 4.7173e-07 | 4.606738e-07 | -0.003808511 | 4.6821e-07 | 4.572363e-07 | -0.01676596 | 4.6212e-07 | 4.512890625e-07 | -0.03665957 | 4.5277e-07 | 4.421582e-07 | -0.1131277 | 4.1683e-07 | 4.070605e-07 | -0.1619574 | 3.9388e-07 | 3.846484375e-07 | -0.2628936 | 3.4644e-07 | 3.383203125e-07 | -1 |  |  | -1 |  |  | -1 |  |  | -1 |  |  | -1 |  |  | -1 |  |  | -1 |  |  | -1
CGA3E3X8R1C474M080AD Equiv. C1608X8R1C474M for Auto | TDK | 4.7e-07 | 20 | 16 | X8R | 0603 | 1608 | 0.0008 | 0.0008 | 0.0016 | 4.7e-07 | 4.58984375e-07 | 0.007446809 | 4.735e-07 | 4.624023e-07 | 0.009297872 | 4.7437e-07 | 4.63252e-07 | 0.009787234 | 4.746e-07 | 4.634765625e-07 | 0.003680851 | 4.7173e-07 | 4.606738e-07 | -0.003808511 | 4.6821e-07 | 4.572363e-07 | -0.01676596 | 4.6212e-07 | 4.512890625e-07 | -0.03665957 | 4.5277e-07 | 4.421582e-07 | -0.1131277 | 4.1683e-07 | 4.070605e-07 | -0.1619574 | 3.9388e-07 | 3.846484375e-07 | -0.2628936 | 3.4644e-07 | 3.383203125e-07 | -1 |  |  | -1 |  |  | -1 |  |  | -1 |  |  | -1 |  |  | -1 |  |  | -1 |  |  | -1
CGA3E3X8R1C474K080AB Equiv. C1608X8R1C474K for Auto | TDK | 4.7e-07 | 10 | 16 | X8R | 0603 | 1608 | 0.0008 | 0.0008 | 0.0016 | 4.7e-07 | 4.58984375e-07 | 0.007446809 | 4.735e-07 | 4.624023e-07 | 0.009297872 | 4.7437e-07 | 4.63252e-07 | 0.009787234 | 4.746e-07 | 4.634765625e-07 | 0.003680851 | 4.7173e-07 | 4.606738e-07 | -0.003808511 | 4.6821e-07 | 4.572363e-07 | -0.01676596 | 4.6212e-07 | 4.512890625e-07 | -0.03665957 | 4.5277e-07 | 4.421582e-07 | -0.1131277 | 4.1683e-07 | 4.070605e-07 | -0.1619574 | 3.9388e-07 | 3.846484375e-07 | -0.2628936 | 3.4644e-07 | 3.383203125e-07 | -1 |  |  | -1 |  |  | -1 |  |  | -1 |  |  | -1 |  |  | -1 |  |  | -1 |  |  | -1
CGA3E3X8R1C474M080AB Equiv. C1608X8R1C474M for Auto | TDK | 4.7e-07 | 20 | 16 | X8R | 0603 | 1608 | 0.0008 | 0.0008 | 0.0016 | 4.7e-07 | 4.58984375e-07 | 0.007446809 | 4.735e-07 | 4.624023e-07 | 0.009297872 | 4.7437e-07 | 4.63252e-07 | 0.009787234 | 4.746e-07 | 4.634765625e-07 | 0.003680851 | 4.7173e-07 | 4.606738e-07 | -0.003808511 | 4.6821e-07 | 4.572363e-07 | -0.01676596 | 4.6212e-07 | 4.512890625e-07 | -0.03665957 | 4.5277e-07 | 4.421582e-07 | -0.1131277 | 4.1683e-07 | 4.070605e-07 | -0.1619574 | 3.9388e-07 | 3.846484375e-07 | -0.2628936 | 3.4644e-07 | 3.383203125e-07 | -1 |  |  | -1 |  |  | -1 |  |  | -1 |  |  | -1 |  |  | -1 |  |  | -1 |  |  | -1
CGA3E3X8R1C474K080AE Equiv. C1608X8R1C474K for Auto | TDK | 4.7e-07 | 10 | 16 | X8R | 0603 | 1608 | 0.0008 | 0.0008 | 0.0016 | 4.7e-07 | 4.58984375e-07 | 0.007446809 | 4.735e-07 | 4.624023e-07 | 0.009297872 | 4.7437e-07 | 4.63252e-07 | 0.009787234 | 4.746e-07 | 4.634765625e-07 | 0.003680851 | 4.7173e-07 | 4.606738e-07 | -0.003808511 | 4.6821e-07 | 4.572363e-07 | -0.01676596 | 4.6212e-07 | 4.512890625e-07 | -0.03665957 | 4.5277e-07 | 4.421582e-07 | -0.1131277 | 4.1683e-07 | 4.070605e-07 | -0.1619574 | 3.9388e-07 | 3.846484375e-07 | -0.2628936 | 3.4644e-07 | 3.383203125e-07 | -1 |  |  | -1 |  |  | -1 |  |  | -1 |  |  | -1 |  |  | -1 |  |  | -1 |  |  | -1
CGA3E3X8R1C474M080AE Equiv. C1608X8R1C474M for Auto | TDK | 4.7e-07 | 20 | 16 | X8R | 0603 | 1608 | 0.0008 | 0.0008 | 0.0016 | 4.7e-07 | 4.58984375e-07 | 0.007446809 | 4.735e-07 | 4.624023e-07 | 0.009297872 | 4.7437e-07 | 4.63252e-07 | 0.009787234 | 4.746e-07 | 4.634765625e-07 | 0.003680851 | 4.7173e-07 | 4.606738e-07 | -0.003808511 | 4.6821e-07 | 4.572363e-07 | -0.01676596 | 4.6212e-07 | 4.512890625e-07 | -0.03665957 | 4.5277e-07 | 4.421582e-07 | -0.1131277 | 4.1683e-07 | 4.070605e-07 | -0.1619574 | 3.9388e-07 | 3.846484375e-07 | -0.2628936 | 3.4644e-07 | 3.383203125e-07 | -1 |  |  | -1 |  |  | -1 |  |  | -1 |  |  | -1 |  |  | -1 |  |  | -1 |  |  | -1
C1608X8R1C474K080AB | TDK | 4.7e-07 | 10 | 16 | X8R | 0603 | 1608 | 0.0008 | 0.0008 | 0.0016 | 4.7e-07 | 4.58984375e-07 | 0.007446809 | 4.735e-07 | 4.624023e-07 | 0.009297872 | 4.7437e-07 | 4.63252e-07 | 0.009787234 | 4.746e-07 | 4.634765625e-07 | 0.003680851 | 4.7173e-07 | 4.606738e-07 | -0.003808511 | 4.6821e-07 | 4.572363e-07 | -0.01676596 | 4.6212e-07 | 4.512890625e-07 | -0.03665957 | 4.5277e-07 | 4.421582e-07 | -0.1131277 | 4.1683e-07 | 4.070605e-07 | -0.1619574 | 3.9388e-07 | 3.846484375e-07 | -0.2628936 | 3.4644e-07 | 3.383203125e-07 | -1 |  |  | -1 |  |  | -1 |  |  | -1 |  |  | -1 |  |  | -1 |  |  | -1 |  |  | -1
C1608X8R1C474K080AE | TDK | 4.7e-07 | 10 | 16 | X8R | 0603 | 1608 | 0.0008 | 0.0008 | 0.0016 | 4.7e-07 | 4.58984375e-07 | 0.007446809 | 4.735e-07 | 4.624023e-07 | 0.009297872 | 4.7437e-07 | 4.63252e-07 | 0.009787234 | 4.746e-07 | 4.634765625e-07 | 0.003680851 | 4.7173e-07 | 4.606738e-07 | -0.003808511 | 4.6821e-07 | 4.572363e-07 | -0.01676596 | 4.6212e-07 | 4.512890625e-07 | -0.03665957 | 4.5277e-07 | 4.421582e-07 | -0.1131277 | 4.1683e-07 | 4.070605e-07 | -0.1619574 | 3.9388e-07 | 3.846484375e-07 | -0.2628936 | 3.4644e-07 | 3.383203125e-07 | -1 |  |  | -1 |  |  | -1 |  |  | -1 |  |  | -1 |  |  | -1 |  |  | -1 |  |  | -1
C1608X7R1E474K080AB | TDK | 4.7e-07 | 10 | 25 | X7R | 0603 | 1608 | 0.0008 | 0.0008 | 0.0016 | 4.7e-07 | 4.58984375e-07 | 0.009702128 | 4.7456e-07 | 4.634375e-07 | 0.01212766 | 4.757e-07 | 4.645508e-07 | 0.005553191 | 4.7261e-07 | 4.615332e-07 | -0.007765957 | 4.6635e-07 | 4.554199e-07 | -0.0236383 | 4.5889e-07 | 4.481348e-07 | -0.05102128 | 4.4602e-07 | 4.355664e-07 | -0.09331915 | 4.2614e-07 | 4.161523e-07 | -0.2374894 | 3.5838e-07 | 3.499805e-07 | -0.3182979 | 3.204e-07 | 3.12890625e-07 | -0.4645319 | 2.5167e-07 | 2.457715e-07 | -0.6490638 | 1.6494e-07 | 1.610742e-07 | -0.6721277 | 1.541e-07 | 1.504883e-07 | -1 |  |  | -1 |  |  | -1 |  |  | -1 |  |  | -1 |  |  | -1
CGA3E3X5R1H474K080AB Equiv. C1608X5R1H474K for Auto | TDK | 4.7e-07 | 10 | 50 | X5R | 0603 | 1608 | 0.0008 | 0.0008 | 0.0016 | 4.7e-07 | 4.58984375e-07 | 0.01276596 | 4.76e-07 | 4.6484375e-07 | 0.01595745 | 4.775e-07 | 4.663086e-07 | -0.003553191 | 4.6833e-07 | 4.573535e-07 | -0.01804255 | 4.6152e-07 | 4.50703125e-07 | -0.03365957 | 4.5418e-07 | 4.435352e-07 | -0.0587234 | 4.424e-07 | 4.3203125e-07 | -0.09478723 | 4.2545e-07 | 4.154785e-07 | -0.2140851 | 3.6938e-07 | 3.607227e-07 | -0.2825957 | 3.3718e-07 | 3.292773e-07 | -0.4186809 | 2.7322e-07 | 2.668164e-07 | -0.6020851 | 1.8702e-07 | 1.826367e-07 | -0.625 | 1.7625e-07 | 1.721191e-07 | -0.7548511 | 1.1522e-07 | 1.125195e-07 | -0.7638298 | 1.11e-07 | 1.083984375e-07 | -0.8405532 | 7.494e-08 | 7.318359375e-08 | -0.8507447 | 7.015e-08 | 6.850586e-08 | -1 |  |  | -1
CGA3E3X5R1H474M080AB Equiv. C1608X5R1H474M for Auto | TDK | 4.7e-07 | 20 | 50 | X5R | 0603 | 1608 | 0.0008 | 0.0008 | 0.0016 | 4.7e-07 | 4.58984375e-07 | 0.01276596 | 4.76e-07 | 4.6484375e-07 | 0.01595745 | 4.775e-07 | 4.663086e-07 | -0.003553191 | 4.6833e-07 | 4.573535e-07 | -0.01804255 | 4.6152e-07 | 4.50703125e-07 | -0.03365957 | 4.5418e-07 | 4.435352e-07 | -0.0587234 | 4.424e-07 | 4.3203125e-07 | -0.09478723 | 4.2545e-07 | 4.154785e-07 | -0.2140851 | 3.6938e-07 | 3.607227e-07 | -0.2825957 | 3.3718e-07 | 3.292773e-07 | -0.4186809 | 2.7322e-07 | 2.668164e-07 | -0.6020851 | 1.8702e-07 | 1.826367e-07 | -0.625 | 1.7625e-07 | 1.721191e-07 | -0.7548511 | 1.1522e-07 | 1.125195e-07 | -0.7638298 | 1.11e-07 | 1.083984375e-07 | -0.8405532 | 7.494e-08 | 7.318359375e-08 | -0.8507447 | 7.015e-08 | 6.850586e-08 | -1 |  |  | -1
C1608X5R1H474K080AB | TDK | 4.7e-07 | 10 | 50 | X5R | 0603 | 1608 | 0.0008 | 0.0008 | 0.0016 | 4.7e-07 | 4.58984375e-07 | 0.01276596 | 4.76e-07 | 4.6484375e-07 | 0.01595745 | 4.775e-07 | 4.663086e-07 | -0.003553191 | 4.6833e-07 | 4.573535e-07 | -0.01804255 | 4.6152e-07 | 4.50703125e-07 | -0.03365957 | 4.5418e-07 | 4.435352e-07 | -0.0587234 | 4.424e-07 | 4.3203125e-07 | -0.09478723 | 4.2545e-07 | 4.154785e-07 | -0.2140851 | 3.6938e-07 | 3.607227e-07 | -0.2825957 | 3.3718e-07 | 3.292773e-07 | -0.4186809 | 2.7322e-07 | 2.668164e-07 | -0.6020851 | 1.8702e-07 | 1.826367e-07 | -0.625 | 1.7625e-07 | 1.721191e-07 | -0.7548511 | 1.1522e-07 | 1.125195e-07 | -0.7638298 | 1.11e-07 | 1.083984375e-07 | -0.8405532 | 7.494e-08 | 7.318359375e-08 | -0.8507447 | 7.015e-08 | 6.850586e-08 | -1 |  |  | -1
C1608X7R1H474K080AC | TDK | 4.7e-07 | 10 | 50 | X7R | 0603 | 1608 | 0.0008 | 0.0008 | 0.0016 | 4.7e-07 | 4.58984375e-07 | 0.01276596 | 4.76e-07 | 4.6484375e-07 | 0.01595745 | 4.775e-07 | 4.663086e-07 | -0.003553191 | 4.6833e-07 | 4.573535e-07 | -0.01804255 | 4.6152e-07 | 4.50703125e-07 | -0.03365957 | 4.5418e-07 | 4.435352e-07 | -0.0587234 | 4.424e-07 | 4.3203125e-07 | -0.09478723 | 4.2545e-07 | 4.154785e-07 | -0.2140851 | 3.6938e-07 | 3.607227e-07 | -0.2825957 | 3.3718e-07 | 3.292773e-07 | -0.4186809 | 2.7322e-07 | 2.668164e-07 | -0.6020851 | 1.8702e-07 | 1.826367e-07 | -0.625 | 1.7625e-07 | 1.721191e-07 | -0.7548511 | 1.1522e-07 | 1.125195e-07 | -0.7638298 | 1.11e-07 | 1.083984375e-07 | -0.8405532 | 7.494e-08 | 7.318359375e-08 | -0.8507447 | 7.015e-08 | 6.850586e-08 | -1 |  |  | -1
CGA3E1X7R1V474K080AC Equiv. C1608X7R1V474K for Auto | TDK | 4.7e-07 | 10 | 35 | X7R | 0603 | 1608 | 0.0008 | 0.0008 | 0.0016 | 4.7e-07 | 4.58984375e-07 | 0.01276596 | 4.76e-07 | 4.6484375e-07 | 0.01595745 | 4.775e-07 | 4.663086e-07 | -0.003553191 | 4.6833e-07 | 4.573535e-07 | -0.01804255 | 4.6152e-07 | 4.50703125e-07 | -0.03365957 | 4.5418e-07 | 4.435352e-07 | -0.0587234 | 4.424e-07 | 4.3203125e-07 | -0.09478723 | 4.2545e-07 | 4.154785e-07 | -0.2140851 | 3.6938e-07 | 3.607227e-07 | -0.2825957 | 3.3718e-07 | 3.292773e-07 | -0.4186809 | 2.7322e-07 | 2.668164e-07 | -0.6020851 | 1.8702e-07 | 1.826367e-07 | -0.625 | 1.7625e-07 | 1.721191e-07 | -1 |  |  | -1 |  |  | -1 |  |  | -1 |  |  | -1 |  |  | -1
CGA3E1X7R1V474M080AC Equiv. C1608X7R1V474M for Auto | TDK | 4.7e-07 | 20 | 35 | X7R | 0603 | 1608 | 0.0008 | 0.0008 | 0.0016 | 4.7e-07 | 4.58984375e-07 | 0.01276596 | 4.76e-07 | 4.6484375e-07 | 0.01595745 | 4.775e-07 | 4.663086e-07 | -0.003553191 | 4.6833e-07 | 4.573535e-07 | -0.01804255 | 4.6152e-07 | 4.50703125e-07 | -0.03365957 | 4.5418e-07 | 4.435352e-07 | -0.0587234 | 4.424e-07 | 4.3203125e-07 | -0.09478723 | 4.2545e-07 | 4.154785e-07 | -0.2140851 | 3.6938e-07 | 3.607227e-07 | -0.2825957 | 3.3718e-07 | 3.292773e-07 | -0.4186809 | 2.7322e-07 | 2.668164e-07 | -0.6020851 | 1.8702e-07 | 1.826367e-07 | -0.625 | 1.7625e-07 | 1.721191e-07 | -1 |  |  | -1 |  |  | -1 |  |  | -1 |  |  | -1 |  |  | -1
CGA3E3X5R1E474K080AB Equiv. C1608X5R1E474K for Auto | TDK | 4.7e-07 | 10 | 25 | X5R | 0603 | 1608 | 0.0008 | 0.0008 | 0.0016 | 4.7e-07 | 4.58984375e-07 | 0.01276596 | 4.76e-07 | 4.6484375e-07 | 0.01595745 | 4.775e-07 | 4.663086e-07 | -0.003553191 | 4.6833e-07 | 4.573535e-07 | -0.01804255 | 4.6152e-07 | 4.50703125e-07 | -0.03365957 | 4.5418e-07 | 4.435352e-07 | -0.0587234 | 4.424e-07 | 4.3203125e-07 | -0.09478723 | 4.2545e-07 | 4.154785e-07 | -0.2140851 | 3.6938e-07 | 3.607227e-07 | -0.2825957 | 3.3718e-07 | 3.292773e-07 | -0.4186809 | 2.7322e-07 | 2.668164e-07 | -0.6020851 | 1.8702e-07 | 1.826367e-07 | -0.625 | 1.7625e-07 | 1.721191e-07 | -1 |  |  | -1 |  |  | -1 |  |  | -1 |  |  | -1 |  |  | -1
CGA3E3X5R1E474M080AB Equiv. C1608X5R1E474M for Auto | TDK | 4.7e-07 | 20 | 25 | X5R | 0603 | 1608 | 0.0008 | 0.0008 | 0.0016 | 4.7e-07 | 4.58984375e-07 | 0.01276596 | 4.76e-07 | 4.6484375e-07 | 0.01595745 | 4.775e-07 | 4.663086e-07 | -0.003553191 | 4.6833e-07 | 4.573535e-07 | -0.01804255 | 4.6152e-07 | 4.50703125e-07 | -0.03365957 | 4.5418e-07 | 4.435352e-07 | -0.0587234 | 4.424e-07 | 4.3203125e-07 | -0.09478723 | 4.2545e-07 | 4.154785e-07 | -0.2140851 | 3.6938e-07 | 3.607227e-07 | -0.2825957 | 3.3718e-07 | 3.292773e-07 | -0.4186809 | 2.7322e-07 | 2.668164e-07 | -0.6020851 | 1.8702e-07 | 1.826367e-07 | -0.625 | 1.7625e-07 | 1.721191e-07 | -1 |  |  | -1 |  |  | -1 |  |  | -1 |  |  | -1 |  |  | -1
CGA3E3X5R1V474K080AB Equiv. C1608X5R1V474K for Auto | TDK | 4.7e-07 | 10 | 35 | X5R | 0603 | 1608 | 0.0008 | 0.0008 | 0.0016 | 4.7e-07 | 4.58984375e-07 | 0.01276596 | 4.76e-07 | 4.6484375e-07 | 0.01595745 | 4.775e-07 | 4.663086e-07 | -0.003553191 | 4.6833e-07 | 4.573535e-07 | -0.01804255 | 4.6152e-07 | 4.50703125e-07 | -0.03365957 | 4.5418e-07 | 4.435352e-07 | -0.0587234 | 4.424e-07 | 4.3203125e-07 | -0.09478723 | 4.2545e-07 | 4.154785e-07 | -0.2140851 | 3.6938e-07 | 3.607227e-07 | -0.2825957 | 3.3718e-07 | 3.292773e-07 | -0.4186809 | 2.7322e-07 | 2.668164e-07 | -0.6020851 | 1.8702e-07 | 1.826367e-07 | -0.625 | 1.7625e-07 | 1.721191e-07 | -1 |  |  | -1 |  |  | -1 |  |  | -1 |  |  | -1 |  |  | -1
CGA3E3X5R1V474M080AB Equiv. C1608X5R1V474M for Auto | TDK | 4.7e-07 | 20 | 35 | X5R | 0603 | 1608 | 0.0008 | 0.0008 | 0.0016 | 4.7e-07 | 4.58984375e-07 | 0.01276596 | 4.76e-07 | 4.6484375e-07 | 0.01595745 | 4.775e-07 | 4.663086e-07 | -0.003553191 | 4.6833e-07 | 4.573535e-07 | -0.01804255 | 4.6152e-07 | 4.50703125e-07 | -0.03365957 | 4.5418e-07 | 4.435352e-07 | -0.0587234 | 4.424e-07 | 4.3203125e-07 | -0.09478723 | 4.2545e-07 | 4.154785e-07 | -0.2140851 | 3.6938e-07 | 3.607227e-07 | -0.2825957 | 3.3718e-07 | 3.292773e-07 | -0.4186809 | 2.7322e-07 | 2.668164e-07 | -0.6020851 | 1.8702e-07 | 1.826367e-07 | -0.625 | 1.7625e-07 | 1.721191e-07 | -1 |  |  | -1 |  |  | -1 |  |  | -1 |  |  | -1 |  |  | -1
CGA3E3X7R1E474K080AB Equiv. C1608X7R1E474K for Auto | TDK | 4.7e-07 | 10 | 25 | X7R | 0603 | 1608 | 0.0008 | 0.0008 | 0.0016 | 4.7e-07 | 4.58984375e-07 | 0.01276596 | 4.76e-07 | 4.6484375e-07 | 0.01595745 | 4.775e-07 | 4.663086e-07 | -0.003553191 | 4.6833e-07 | 4.573535e-07 | -0.01804255 | 4.6152e-07 | 4.50703125e-07 | -0.03365957 | 4.5418e-07 | 4.435352e-07 | -0.0587234 | 4.424e-07 | 4.3203125e-07 | -0.09478723 | 4.2545e-07 | 4.154785e-07 | -0.2140851 | 3.6938e-07 | 3.607227e-07 | -0.2825957 | 3.3718e-07 | 3.292773e-07 | -0.4186809 | 2.7322e-07 | 2.668164e-07 | -0.6020851 | 1.8702e-07 | 1.826367e-07 | -0.625 | 1.7625e-07 | 1.721191e-07 | -1 |  |  | -1 |  |  | -1 |  |  | -1 |  |  | -1 |  |  | -1
CGA3E3X7R1E474M080AB Equiv. C1608X7R1E474M for Auto | TDK | 4.7e-07 | 20 | 25 | X7R | 0603 | 1608 | 0.0008 | 0.0008 | 0.0016 | 4.7e-07 | 4.58984375e-07 | 0.01276596 | 4.76e-07 | 4.6484375e-07 | 0.01595745 | 4.775e-07 | 4.663086e-07 | -0.003553191 | 4.6833e-07 | 4.573535e-07 | -0.01804255 | 4.6152e-07 | 4.50703125e-07 | -0.03365957 | 4.5418e-07 | 4.435352e-07 | -0.0587234 | 4.424e-07 | 4.3203125e-07 | -0.09478723 | 4.2545e-07 | 4.154785e-07 | -0.2140851 | 3.6938e-07 | 3.607227e-07 | -0.2825957 | 3.3718e-07 | 3.292773e-07 | -0.4186809 | 2.7322e-07 | 2.668164e-07 | -0.6020851 | 1.8702e-07 | 1.826367e-07 | -0.625 | 1.7625e-07 | 1.721191e-07 | -1 |  |  | -1 |  |  | -1 |  |  | -1 |  |  | -1 |  |  | -1
C1608X7R1V474K080AB | TDK | 4.7e-07 | 10 | 35 | X7R | 0603 | 1608 | 0.0008 | 0.0008 | 0.0016 | 4.7e-07 | 4.58984375e-07 | 0.01276596 | 4.76e-07 | 4.6484375e-07 | 0.01595745 | 4.775e-07 | 4.663086e-07 | -0.003553191 | 4.6833e-07 | 4.573535e-07 | -0.01804255 | 4.6152e-07 | 4.50703125e-07 | -0.03365957 | 4.5418e-07 | 4.435352e-07 | -0.0587234 | 4.424e-07 | 4.3203125e-07 | -0.09478723 | 4.2545e-07 | 4.154785e-07 | -0.2140851 | 3.6938e-07 | 3.607227e-07 | -0.2825957 | 3.3718e-07 | 3.292773e-07 | -0.4186809 | 2.7322e-07 | 2.668164e-07 | -0.6020851 | 1.8702e-07 | 1.826367e-07 | -0.625 | 1.7625e-07 | 1.721191e-07 | -1 |  |  | -1 |  |  | -1 |  |  | -1 |  |  | -1 |  |  | -1
GCJ188R71C474KA12 | Murata | 4.7e-07 | 10 | 16 | X7R | 0603 | 1608 | 0.0008 | 0.0008 | 0.0016 | 4.7e-07 | 4.58984375e-07 | -0.004576659 | 4.67849e-07 | 4.568838e-07 | -0.006864989 | 4.667735e-07 | 4.558335e-07 | -0.01372998 | 4.635469e-07 | 4.526825e-07 | -0.0228833 | 4.592449e-07 | 4.484813e-07 | -0.03432494 | 4.538673e-07 | 4.432298e-07 | -0.05720824 | 4.431121e-07 | 4.327267e-07 | -0.09610984 | 4.248284e-07 | 4.148715e-07 | -0.2402746 | 3.570709e-07 | 3.487021e-07 | -0.3226545 | 3.183524e-07 | 3.10891e-07 | -0.4713959 | 2.484439e-07 | 2.42621e-07 | -1 | 0 | 0 | -1 | 0 | 0 | -1 | 0 | 0 | -1 | 0 | 0 | -1 | 0 | 0 | -1 | 0 | 0 | -1 | 0 | 0 | -1 | 0 | 0
GCJ188R71C474MA12 | Murata | 4.7e-07 | 20 | 16 | X7R | 0603 | 1608 | 0.0008 | 0.0008 | 0.0016 | 4.7e-07 | 4.58984375e-07 | -0.004576659 | 4.67849e-07 | 4.568838e-07 | -0.006864989 | 4.667735e-07 | 4.558335e-07 | -0.01372998 | 4.635469e-07 | 4.526825e-07 | -0.0228833 | 4.592449e-07 | 4.484813e-07 | -0.03432494 | 4.538673e-07 | 4.432298e-07 | -0.05720824 | 4.431121e-07 | 4.327267e-07 | -0.09610984 | 4.248284e-07 | 4.148715e-07 | -0.2402746 | 3.570709e-07 | 3.487021e-07 | -0.3226545 | 3.183524e-07 | 3.10891e-07 | -0.4713959 | 2.484439e-07 | 2.42621e-07 | -1 | 0 | 0 | -1 | 0 | 0 | -1 | 0 | 0 | -1 | 0 | 0 | -1 | 0 | 0 | -1 | 0 | 0 | -1 | 0 | 0 | -1 | 0 | 0
GRM188R71C474KA88 | Murata | 4.7e-07 | 10 | 16 | X7R | 0603 | 1608 | 0.0008 | 0.0008 | 0.0016 | 4.7e-07 | 4.58984375e-07 | 0 | 4.7e-07 | 4.58984375e-07 | -0.002217295 | 4.689579e-07 | 4.579667e-07 | -0.01552106 | 4.627051e-07 | 4.518604e-07 | -0.02882483 | 4.564523e-07 | 4.457542e-07 | -0.0421286 | 4.501996e-07 | 4.39648e-07 | -0.06430155 | 4.397783e-07 | 4.29471e-07 | -0.1019956 | 4.220621e-07 | 4.1217e-07 | -0.232816 | 3.605765e-07 | 3.521255e-07 | -0.3126386 | 3.230599e-07 | 3.154882e-07 | -0.4722838 | 2.480266e-07 | 2.422135e-07 | -1 | 0 | 0 | -1 | 0 | 0 | -1 | 0 | 0 | -1 | 0 | 0 | -1 | 0 | 0 | -1 | 0 | 0 | -1 | 0 | 0 | -1 | 0 | 0
GRM188R71C474MA88 | Murata | 4.7e-07 | 20 | 16 | X7R | 0603 | 1608 | 0.0008 | 0.0008 | 0.0016 | 4.7e-07 | 4.58984375e-07 | 0 | 4.7e-07 | 4.58984375e-07 | -0.002217295 | 4.689579e-07 | 4.579667e-07 | -0.01552106 | 4.627051e-07 | 4.518604e-07 | -0.02882483 | 4.564523e-07 | 4.457542e-07 | -0.0421286 | 4.501996e-07 | 4.39648e-07 | -0.06430155 | 4.397783e-07 | 4.29471e-07 | -0.1019956 | 4.220621e-07 | 4.1217e-07 | -0.232816 | 3.605765e-07 | 3.521255e-07 | -0.3126386 | 3.230599e-07 | 3.154882e-07 | -0.4722838 | 2.480266e-07 | 2.422135e-07 | -1 | 0 | 0 | -1 | 0 | 0 | -1 | 0 | 0 | -1 | 0 | 0 | -1 | 0 | 0 | -1 | 0 | 0 | -1 | 0 | 0 | -1 | 0 | 0
GRT188R71C474KE01 | Murata | 4.7e-07 | 10 | 16 | X7R | 0603 | 1608 | 0.0008 | 0.0008 | 0.0016 | 4.7e-07 | 4.58984375e-07 | 0 | 4.7e-07 | 4.58984375e-07 | -0.002217295 | 4.689579e-07 | 4.579667e-07 | -0.01552106 | 4.627051e-07 | 4.518604e-07 | -0.02882483 | 4.564523e-07 | 4.457542e-07 | -0.0421286 | 4.501996e-07 | 4.39648e-07 | -0.06430155 | 4.397783e-07 | 4.29471e-07 | -0.1019956 | 4.220621e-07 | 4.1217e-07 | -0.232816 | 3.605765e-07 | 3.521255e-07 | -0.3126386 | 3.230599e-07 | 3.154882e-07 | -0.4722838 | 2.480266e-07 | 2.422135e-07 | -1 | 0 | 0 | -1 | 0 | 0 | -1 | 0 | 0 | -1 | 0 | 0 | -1 | 0 | 0 | -1 | 0 | 0 | -1 | 0 | 0 | -1 | 0 | 0
885012205037R | Würth | 1e-07 | 10 | 16 | X7R | 0402 | 1005 | 0.0005 | 0.0005 | 0.001 | 1e-07 | 4e-07 | 0.00569 | 1.005e-07 | 4.02e-07 | 0.00750875 | 1.01e-07 | 4.04e-07 | 0.00358875 | 1.00325e-07 | 4.013e-07 | -0.00431875 | 9.956875e-08 | 3.98275e-07 | -0.02041 | 9.795e-08 | 3.918e-07 | -0.045275 | 9.545e-08 | 3.818e-07 | -0.0873625 | 9.1225e-08 | 3.649e-07 | -0.23775 | 7.6225e-08 | 3.049e-07 | -0.3255 | 6.745e-08 | 2.698e-07 | -0.486 | 5.14e-08 | 2.056e-07 |  |  | 0 |  |  | 0 |  |  | 0 |  |  | 0 |  |  | 0 |  |  | 0 |  |  | 0 |  |  | 0
885012205037 | Würth | 1e-07 | 10 | 16 | X7R | 0402 | 1005 | 0.0005 | 0.0005 | 0.001 | 1e-07 | 4e-07 | 0.00569 | 1.005e-07 | 4.02e-07 | 0.00750875 | 1.01e-07 | 4.04e-07 | 0.00358875 | 1.00325e-07 | 4.013e-07 | -0.00431875 | 9.956875e-08 | 3.98275e-07 | -0.02041 | 9.795e-08 | 3.918e-07 | -0.045275 | 9.545e-08 | 3.818e-07 | -0.0873625 | 9.1225e-08 | 3.649e-07 | -0.23775 | 7.6225e-08 | 3.049e-07 | -0.3255 | 6.745e-08 | 2.698e-07 | -0.486 | 5.14e-08 | 2.056e-07 |  |  | 0 |  |  | 0 |  |  | 0 |  |  | 0 |  |  | 0 |  |  | 0 |  |  | 0 |  |  | 0
CGA3E3X7R1H474K080AE Equiv. C1608X7R1H474K for Auto | TDK | 4.7e-07 | 10 | 50 | X7R | 0603 | 1608 | 0.0008 | 0.0008 | 0.0016 | 4.7e-07 | 4.58984375e-07 | 0.01010638 | 4.7475e-07 | 4.63623e-07 | 0.0126383 | 4.7594e-07 | 4.647852e-07 | 0.008382979 | 4.7394e-07 | 4.62832e-07 | -0.003957447 | 4.6814e-07 | 4.57168e-07 | -0.01840426 | 4.6135e-07 | 4.505371e-07 | -0.04240426 | 4.5007e-07 | 4.395215e-07 | -0.07806383 | 4.3331e-07 | 4.231543e-07 | -0.1933617 | 3.7912e-07 | 3.70234375e-07 | -0.2579149 | 3.4878e-07 | 3.406055e-07 | -0.3814468 | 2.9072e-07 | 2.8390625e-07 | -0.5713404 | 2.0147e-07 | 1.96748e-07 | -0.5950851 | 1.9031e-07 | 1.858496e-07 | -0.7318511 | 1.2603e-07 | 1.230762e-07 | -0.7384043 | 1.2295e-07 | 1.200684e-07 | -0.8169149 | 8.605e-08 | 8.40332e-08 | -0.83 | 7.99e-08 | 7.802734375e-08 | -1 |  |  | -1
CGA3E3X7R1H474M080AE Equiv. C1608X7R1H474M for Auto | TDK | 4.7e-07 | 20 | 50 | X7R | 0603 | 1608 | 0.0008 | 0.0008 | 0.0016 | 4.7e-07 | 4.58984375e-07 | 0.01010638 | 4.7475e-07 | 4.63623e-07 | 0.0126383 | 4.7594e-07 | 4.647852e-07 | 0.008382979 | 4.7394e-07 | 4.62832e-07 | -0.003957447 | 4.6814e-07 | 4.57168e-07 | -0.01840426 | 4.6135e-07 | 4.505371e-07 | -0.04240426 | 4.5007e-07 | 4.395215e-07 | -0.07806383 | 4.3331e-07 | 4.231543e-07 | -0.1933617 | 3.7912e-07 | 3.70234375e-07 | -0.2579149 | 3.4878e-07 | 3.406055e-07 | -0.3814468 | 2.9072e-07 | 2.8390625e-07 | -0.5713404 | 2.0147e-07 | 1.96748e-07 | -0.5950851 | 1.9031e-07 | 1.858496e-07 | -0.7318511 | 1.2603e-07 | 1.230762e-07 | -0.7384043 | 1.2295e-07 | 1.200684e-07 | -0.8169149 | 8.605e-08 | 8.40332e-08 | -0.83 | 7.99e-08 | 7.802734375e-08 | -1 |  |  | -1
C1608X7R1H474K080AE | TDK | 4.7e-07 | 10 | 50 | X7R | 0603 | 1608 | 0.0008 | 0.0008 | 0.0016 | 4.7e-07 | 4.58984375e-07 | 0.01010638 | 4.7475e-07 | 4.63623e-07 | 0.0126383 | 4.7594e-07 | 4.647852e-07 | 0.008382979 | 4.7394e-07 | 4.62832e-07 | -0.003957447 | 4.6814e-07 | 4.57168e-07 | -0.01840426 | 4.6135e-07 | 4.505371e-07 | -0.04240426 | 4.5007e-07 | 4.395215e-07 | -0.07806383 | 4.3331e-07 | 4.231543e-07 | -0.1933617 | 3.7912e-07 | 3.70234375e-07 | -0.2579149 | 3.4878e-07 | 3.406055e-07 | -0.3814468 | 2.9072e-07 | 2.8390625e-07 | -0.5713404 | 2.0147e-07 | 1.96748e-07 | -0.5950851 | 1.9031e-07 | 1.858496e-07 | -0.7318511 | 1.2603e-07 | 1.230762e-07 | -0.7384043 | 1.2295e-07 | 1.200684e-07 | -0.8169149 | 8.605e-08 | 8.40332e-08 | -0.83 | 7.99e-08 | 7.802734375e-08 | -1 |  |  | -1
885012205085R | Würth | 1e-07 | 10 | 25 | X7R | 0402 | 1005 | 0.0005 | 0.0005 | 0.001 | 1e-07 | 4e-07 | 0.019856 | 1.022e-07 | 4.088e-07 | 0.0267 | 1.03e-07 | 4.12e-07 | 0.041 | 1.04e-07 | 4.16e-07 | 0.013192 | 1.01248e-07 | 4.04992e-07 | -0.01114 | 9.884e-08 | 3.9536e-07 | -0.0459 | 9.54e-08 | 3.816e-07 | -0.114592 | 8.8536e-08 | 3.54144e-07 | -0.305 | 6.95e-08 | 2.78e-07 | -0.3938 | 6.062e-08 | 2.4248e-07 | -0.5366 | 4.634e-08 | 1.8536e-07 | -0.7108 | 2.892e-08 | 1.1568e-07 | -0.726 | 2.74e-08 | 1.096e-07 |  |  | 0 |  |  | 0 |  |  | 0 |  |  | 0 |  |  | 0 |  |  | 0
885012205085 | Würth | 1e-07 | 10 | 25 | X7R | 0402 | 1005 | 0.0005 | 0.0005 | 0.001 | 1e-07 | 4e-07 | 0.019856 | 1.022e-07 | 4.088e-07 | 0.0267 | 1.03e-07 | 4.12e-07 | 0.041 | 1.04e-07 | 4.16e-07 | 0.013192 | 1.01248e-07 | 4.04992e-07 | -0.01114 | 9.884e-08 | 3.9536e-07 | -0.0459 | 9.54e-08 | 3.816e-07 | -0.114592 | 8.8536e-08 | 3.54144e-07 | -0.305 | 6.95e-08 | 2.78e-07 | -0.3938 | 6.062e-08 | 2.4248e-07 | -0.5366 | 4.634e-08 | 1.8536e-07 | -0.7108 | 2.892e-08 | 1.1568e-07 | -0.726 | 2.74e-08 | 1.096e-07 |  |  | 0 |  |  | 0 |  |  | 0 |  |  | 0 |  |  | 0 |  |  | 0
GRM155R61H104KE19 | Murata | 1e-07 | 10 | 50 | X5R | 0402 | 1005 | 0.0005 | 0.0005 | 0.001 | 1e-07 | 4e-07 | 0.005025126 | 1.005025e-07 | 4.020101e-07 | 0.005025126 | 1.005025e-07 | 4.020101e-07 | 0.005025126 | 1.005025e-07 | 4.020101e-07 | -0.001005025 | 9.98995e-08 | 3.99598e-07 | -0.007035176 | 9.929648e-08 | 3.971859e-07 | -0.0160804 | 9.839196e-08 | 3.935678e-07 | -0.03115578 | 9.688442e-08 | 3.875377e-07 | -0.08241206 | 9.175879e-08 | 3.670352e-07 | -0.1165829 | 8.834171e-08 | 3.533668e-07 | -0.1969849 | 8.030151e-08 | 3.21206e-07 | -0.3698492 | 6.301508e-08 | 2.520603e-07 | -0.3899497 | 6.100503e-08 | 2.440201e-07 | -0.561809 | 4.38191e-08 | 1.752764e-07 | -0.5758794 | 4.241206e-08 | 1.696482e-07 | -0.6954774 | 3.045226e-08 | 1.21809e-07 | -0.7085427 | 2.914573e-08 | 1.165829e-07 | -1 | 0 | 0 | -1 | 0 | 0
GRM155R61H104ME19 | Murata | 1e-07 | 20 | 50 | X5R | 0402 | 1005 | 0.0005 | 0.0005 | 0.001 | 1e-07 | 4e-07 | 0.005025126 | 1.005025e-07 | 4.020101e-07 | 0.005025126 | 1.005025e-07 | 4.020101e-07 | 0.005025126 | 1.005025e-07 | 4.020101e-07 | -0.001005025 | 9.98995e-08 | 3.99598e-07 | -0.007035176 | 9.929648e-08 | 3.971859e-07 | -0.0160804 | 9.839196e-08 | 3.935678e-07 | -0.03115578 | 9.688442e-08 | 3.875377e-07 | -0.08241206 | 9.175879e-08 | 3.670352e-07 | -0.1165829 | 8.834171e-08 | 3.533668e-07 | -0.1969849 | 8.030151e-08 | 3.21206e-07 | -0.3698492 | 6.301508e-08 | 2.520603e-07 | -0.3899497 | 6.100503e-08 | 2.440201e-07 | -0.561809 | 4.38191e-08 | 1.752764e-07 | -0.5758794 | 4.241206e-08 | 1.696482e-07 | -0.6954774 | 3.045226e-08 | 1.21809e-07 | -0.7085427 | 2.914573e-08 | 1.165829e-07 | -1 | 0 | 0 | -1 | 0 | 0
GRM155C71H104JE19 | Murata | 1e-07 | 5 | 50 | X7S | 0402 | 1005 | 0.0005 | 0.0005 | 0.001 | 1e-07 | 4e-07 | 0.01 | 1.01e-07 | 4.04e-07 | 0.01 | 1.01e-07 | 4.04e-07 | 0.01 | 1.01e-07 | 4.04e-07 | 0 | 1e-07 | 4e-07 | -0.006 | 9.94e-08 | 3.976e-07 | -0.017 | 9.83e-08 | 3.932e-07 | -0.032 | 9.68e-08 | 3.872e-07 | -0.089 | 9.11e-08 | 3.644e-07 | -0.126 | 8.74e-08 | 3.496e-07 | -0.213 | 7.87e-08 | 3.148e-07 | -0.394 | 6.06e-08 | 2.424e-07 | -0.415 | 5.85e-08 | 2.34e-07 | -0.586 | 4.14e-08 | 1.656e-07 | -0.599 | 4.01e-08 | 1.604e-07 | -0.713 | 2.87e-08 | 1.148e-07 | -0.725 | 2.75e-08 | 1.1e-07 | -1 | 0 | 0 | -1 | 0 | 0
GRM155C71H104KE19 | Murata | 1e-07 | 10 | 50 | X7S | 0402 | 1005 | 0.0005 | 0.0005 | 0.001 | 1e-07 | 4e-07 | 0.01 | 1.01e-07 | 4.04e-07 | 0.01 | 1.01e-07 | 4.04e-07 | 0.01 | 1.01e-07 | 4.04e-07 | 0 | 1e-07 | 4e-07 | -0.006 | 9.94e-08 | 3.976e-07 | -0.017 | 9.83e-08 | 3.932e-07 | -0.032 | 9.68e-08 | 3.872e-07 | -0.089 | 9.11e-08 | 3.644e-07 | -0.126 | 8.74e-08 | 3.496e-07 | -0.213 | 7.87e-08 | 3.148e-07 | -0.394 | 6.06e-08 | 2.424e-07 | -0.415 | 5.85e-08 | 2.34e-07 | -0.586 | 4.14e-08 | 1.656e-07 | -0.599 | 4.01e-08 | 1.604e-07 | -0.713 | 2.87e-08 | 1.148e-07 | -0.725 | 2.75e-08 | 1.1e-07 | -1 | 0 | 0 | -1 | 0 | 0
GRM155C71H104ME19 | Murata | 1e-07 | 20 | 50 | X7S | 0402 | 1005 | 0.0005 | 0.0005 | 0.001 | 1e-07 | 4e-07 | 0.01 | 1.01e-07 | 4.04e-07 | 0.01 | 1.01e-07 | 4.04e-07 | 0.01 | 1.01e-07 | 4.04e-07 | 0 | 1e-07 | 4e-07 | -0.006 | 9.94e-08 | 3.976e-07 | -0.017 | 9.83e-08 | 3.932e-07 | -0.032 | 9.68e-08 | 3.872e-07 | -0.089 | 9.11e-08 | 3.644e-07 | -0.126 | 8.74e-08 | 3.496e-07 | -0.213 | 7.87e-08 | 3.148e-07 | -0.394 | 6.06e-08 | 2.424e-07 | -0.415 | 5.85e-08 | 2.34e-07 | -0.586 | 4.14e-08 | 1.656e-07 | -0.599 | 4.01e-08 | 1.604e-07 | -0.713 | 2.87e-08 | 1.148e-07 | -0.725 | 2.75e-08 | 1.1e-07 | -1 | 0 | 0 | -1 | 0 | 0
CGA3E1X7R1V474K080AD Equiv. C1608X7R1V474K for Auto | TDK | 4.7e-07 | 10 | 35 | X7R | 0603 | 1608 | 0.0008 | 0.0008 | 0.0016 | 4.7e-07 | 4.58984375e-07 | 0.01276596 | 4.76e-07 | 4.6484375e-07 | 0.01595745 | 4.775e-07 | 4.663086e-07 | -0.003553191 | 4.6833e-07 | 4.573535e-07 | -0.01804255 | 4.6152e-07 | 4.50703125e-07 | -0.03365957 | 4.5418e-07 | 4.435352e-07 | -0.0587234 | 4.424e-07 | 4.3203125e-07 | -0.09478723 | 4.2545e-07 | 4.154785e-07 | -0.2140851 | 3.6938e-07 | 3.607227e-07 | -0.2825957 | 3.3718e-07 | 3.292773e-07 | -0.4186809 | 2.7322e-07 | 2.668164e-07 | -0.6020851 | 1.8702e-07 | 1.826367e-07 | -0.625 | 1.7625e-07 | 1.721191e-07 | -1 |  |  | -1 |  |  | -1 |  |  | -1 |  |  | -1 |  |  | -1
CGA3E1X7R1V474M080AD Equiv. C1608X7R1V474M for Auto | TDK | 4.7e-07 | 20 | 35 | X7R | 0603 | 1608 | 0.0008 | 0.0008 | 0.0016 | 4.7e-07 | 4.58984375e-07 | 0.01276596 | 4.76e-07 | 4.6484375e-07 | 0.01595745 | 4.775e-07 | 4.663086e-07 | -0.003553191 | 4.6833e-07 | 4.573535e-07 | -0.01804255 | 4.6152e-07 | 4.50703125e-07 | -0.03365957 | 4.5418e-07 | 4.435352e-07 | -0.0587234 | 4.424e-07 | 4.3203125e-07 | -0.09478723 | 4.2545e-07 | 4.154785e-07 | -0.2140851 | 3.6938e-07 | 3.607227e-07 | -0.2825957 | 3.3718e-07 | 3.292773e-07 | -0.4186809 | 2.7322e-07 | 2.668164e-07 | -0.6020851 | 1.8702e-07 | 1.826367e-07 | -0.625 | 1.7625e-07 | 1.721191e-07 | -1 |  |  | -1 |  |  | -1 |  |  | -1 |  |  | -1 |  |  | -1
CGA3E3X7R1E474K080AD Equiv. C1608X7R1E474K for Auto | TDK | 4.7e-07 | 10 | 25 | X7R | 0603 | 1608 | 0.0008 | 0.0008 | 0.0016 | 4.7e-07 | 4.58984375e-07 | 0.01276596 | 4.76e-07 | 4.6484375e-07 | 0.01595745 | 4.775e-07 | 4.663086e-07 | -0.003553191 | 4.6833e-07 | 4.573535e-07 | -0.01804255 | 4.6152e-07 | 4.50703125e-07 | -0.03365957 | 4.5418e-07 | 4.435352e-07 | -0.0587234 | 4.424e-07 | 4.3203125e-07 | -0.09478723 | 4.2545e-07 | 4.154785e-07 | -0.2140851 | 3.6938e-07 | 3.607227e-07 | -0.2825957 | 3.3718e-07 | 3.292773e-07 | -0.4186809 | 2.7322e-07 | 2.668164e-07 | -0.6020851 | 1.8702e-07 | 1.826367e-07 | -0.625 | 1.7625e-07 | 1.721191e-07 | -1 |  |  | -1 |  |  | -1 |  |  | -1 |  |  | -1 |  |  | -1
CGA3E3X7R1E474M080AD Equiv. C1608X7R1E474M for Auto | TDK | 4.7e-07 | 20 | 25 | X7R | 0603 | 1608 | 0.0008 | 0.0008 | 0.0016 | 4.7e-07 | 4.58984375e-07 | 0.01276596 | 4.76e-07 | 4.6484375e-07 | 0.01595745 | 4.775e-07 | 4.663086e-07 | -0.003553191 | 4.6833e-07 | 4.573535e-07 | -0.01804255 | 4.6152e-07 | 4.50703125e-07 | -0.03365957 | 4.5418e-07 | 4.435352e-07 | -0.0587234 | 4.424e-07 | 4.3203125e-07 | -0.09478723 | 4.2545e-07 | 4.154785e-07 | -0.2140851 | 3.6938e-07 | 3.607227e-07 | -0.2825957 | 3.3718e-07 | 3.292773e-07 | -0.4186809 | 2.7322e-07 | 2.668164e-07 | -0.6020851 | 1.8702e-07 | 1.826367e-07 | -0.625 | 1.7625e-07 | 1.721191e-07 | -1 |  |  | -1 |  |  | -1 |  |  | -1 |  |  | -1 |  |  | -1
CGA3E1X7R1V474K080AE Equiv. C1608X7R1V474K for Auto | TDK | 4.7e-07 | 10 | 35 | X7R | 0603 | 1608 | 0.0008 | 0.0008 | 0.0016 | 4.7e-07 | 4.58984375e-07 | 0.01276596 | 4.76e-07 | 4.6484375e-07 | 0.01595745 | 4.775e-07 | 4.663086e-07 | -0.003553191 | 4.6833e-07 | 4.573535e-07 | -0.01804255 | 4.6152e-07 | 4.50703125e-07 | -0.03365957 | 4.5418e-07 | 4.435352e-07 | -0.0587234 | 4.424e-07 | 4.3203125e-07 | -0.09478723 | 4.2545e-07 | 4.154785e-07 | -0.2140851 | 3.6938e-07 | 3.607227e-07 | -0.2825957 | 3.3718e-07 | 3.292773e-07 | -0.4186809 | 2.7322e-07 | 2.668164e-07 | -0.6020851 | 1.8702e-07 | 1.826367e-07 | -0.625 | 1.7625e-07 | 1.721191e-07 | -1 |  |  | -1 |  |  | -1 |  |  | -1 |  |  | -1 |  |  | -1
CGA3E1X7R1V474M080AE Equiv. C1608X7R1V474M for Auto | TDK | 4.7e-07 | 20 | 35 | X7R | 0603 | 1608 | 0.0008 | 0.0008 | 0.0016 | 4.7e-07 | 4.58984375e-07 | 0.01276596 | 4.76e-07 | 4.6484375e-07 | 0.01595745 | 4.775e-07 | 4.663086e-07 | -0.003553191 | 4.6833e-07 | 4.573535e-07 | -0.01804255 | 4.6152e-07 | 4.50703125e-07 | -0.03365957 | 4.5418e-07 | 4.435352e-07 | -0.0587234 | 4.424e-07 | 4.3203125e-07 | -0.09478723 | 4.2545e-07 | 4.154785e-07 | -0.2140851 | 3.6938e-07 | 3.607227e-07 | -0.2825957 | 3.3718e-07 | 3.292773e-07 | -0.4186809 | 2.7322e-07 | 2.668164e-07 | -0.6020851 | 1.8702e-07 | 1.826367e-07 | -0.625 | 1.7625e-07 | 1.721191e-07 | -1 |  |  | -1 |  |  | -1 |  |  | -1 |  |  | -1 |  |  | -1
CGA3E3X7R1E474K080AE Equiv. C1608X7R1E474K for Auto | TDK | 4.7e-07 | 10 | 25 | X7R | 0603 | 1608 | 0.0008 | 0.0008 | 0.0016 | 4.7e-07 | 4.58984375e-07 | 0.01276596 | 4.76e-07 | 4.6484375e-07 | 0.01595745 | 4.775e-07 | 4.663086e-07 | -0.003553191 | 4.6833e-07 | 4.573535e-07 | -0.01804255 | 4.6152e-07 | 4.50703125e-07 | -0.03365957 | 4.5418e-07 | 4.435352e-07 | -0.0587234 | 4.424e-07 | 4.3203125e-07 | -0.09478723 | 4.2545e-07 | 4.154785e-07 | -0.2140851 | 3.6938e-07 | 3.607227e-07 | -0.2825957 | 3.3718e-07 | 3.292773e-07 | -0.4186809 | 2.7322e-07 | 2.668164e-07 | -0.6020851 | 1.8702e-07 | 1.826367e-07 | -0.625 | 1.7625e-07 | 1.721191e-07 | -1 |  |  | -1 |  |  | -1 |  |  | -1 |  |  | -1 |  |  | -1
CGA3E3X7R1E474M080AE Equiv. C1608X7R1E474M for Auto | TDK | 4.7e-07 | 20 | 25 | X7R | 0603 | 1608 | 0.0008 | 0.0008 | 0.0016 | 4.7e-07 | 4.58984375e-07 | 0.01276596 | 4.76e-07 | 4.6484375e-07 | 0.01595745 | 4.775e-07 | 4.663086e-07 | -0.003553191 | 4.6833e-07 | 4.573535e-07 | -0.01804255 | 4.6152e-07 | 4.50703125e-07 | -0.03365957 | 4.5418e-07 | 4.435352e-07 | -0.0587234 | 4.424e-07 | 4.3203125e-07 | -0.09478723 | 4.2545e-07 | 4.154785e-07 | -0.2140851 | 3.6938e-07 | 3.607227e-07 | -0.2825957 | 3.3718e-07 | 3.292773e-07 | -0.4186809 | 2.7322e-07 | 2.668164e-07 | -0.6020851 | 1.8702e-07 | 1.826367e-07 | -0.625 | 1.7625e-07 | 1.721191e-07 | -1 |  |  | -1 |  |  | -1 |  |  | -1 |  |  | -1 |  |  | -1
C1608X7R1V474K080AE | TDK | 4.7e-07 | 10 | 35 | X7R | 0603 | 1608 | 0.0008 | 0.0008 | 0.0016 | 4.7e-07 | 4.58984375e-07 | 0.01276596 | 4.76e-07 | 4.6484375e-07 | 0.01595745 | 4.775e-07 | 4.663086e-07 | -0.003553191 | 4.6833e-07 | 4.573535e-07 | -0.01804255 | 4.6152e-07 | 4.50703125e-07 | -0.03365957 | 4.5418e-07 | 4.435352e-07 | -0.0587234 | 4.424e-07 | 4.3203125e-07 | -0.09478723 | 4.2545e-07 | 4.154785e-07 | -0.2140851 | 3.6938e-07 | 3.607227e-07 | -0.2825957 | 3.3718e-07 | 3.292773e-07 | -0.4186809 | 2.7322e-07 | 2.668164e-07 | -0.6020851 | 1.8702e-07 | 1.826367e-07 | -0.625 | 1.7625e-07 | 1.721191e-07 | -1 |  |  | -1 |  |  | -1 |  |  | -1 |  |  | -1 |  |  | -1
885012108014 | Würth | 2.2e-06 | 20 | 16 | X5R | 1206 | 3216 | 0.00115 | 0.0016 | 0.0032 | 2.2e-06 | 3.736413e-07 | 0.00835 | 2.22e-06 | 3.77038e-07 | 0.0104375 | 2.225e-06 | 3.778872e-07 | 0.0132125 | 2.22875e-06 | 3.785241e-07 | 0.0085625 | 2.215625e-06 | 3.76295e-07 | -0.005 | 2.185e-06 | 3.7109375e-07 | -0.0261875 | 2.1375e-06 | 3.630265e-07 | -0.06315625 | 2.05625e-06 | 3.492272e-07 | -0.19825 | 1.765e-06 | 2.997622e-07 | -0.2805 | 1.585e-06 | 2.691916e-07 | -0.439 | 1.23e-06 | 2.088995e-07 |  |  | 0 |  |  | 0 |  |  | 0 |  |  | 0 |  |  | 0 |  |  | 0 |  |  | 0 |  |  | 0
LLL03TR61E333KE01 | Murata | 3.3e-08 | 10 | 25 | X5R | 0102 | 0306 | 0.00018 | 0.0003 | 0.0006 | 3.3e-08 | 1.018519e-06 | 0.02777778 | 3.391667e-08 | 1.046811e-06 |  |  |  | -0.2103175 | 2.605952e-08 | 8.043063e-07 | -0.3333333 | 2.2e-08 | 6.790123e-07 | -0.4246032 | 1.89881e-08 | 5.860523e-07 | -0.5238095 | 1.571429e-08 | 4.850088e-07 | -0.6194444 | 1.255833e-08 | 3.876029e-07 | -0.7607143 | 7.896429e-09 | 2.437169e-07 | -0.8003968 | 6.586905e-09 | 2.032995e-07 | -0.8503968 | 4.936905e-09 | 1.523736e-07 | -0.8984127 | 3.352381e-09 | 1.034685e-07 | -0.902381 | 3.221429e-09 | 9.942681e-08 | -1 | 0 | 0 | -1 | 0 | 0 | -1 | 0 | 0 | -1 | 0 | 0 | -1 | 0 | 0 | -1 | 0 | 0
CGA4J3X7R1C155K125AB Equiv. C2012X7R1C155K for Auto | TDK | 1.5e-06 | 10 | 16 | X7R | 0805 | 2012 | 0.00125 | 0.00125 | 0.002 | 1.5e-06 | 4.8e-07 | 0.02 | 1.53e-06 | 4.896e-07 | 0.02 | 1.53e-06 | 4.896e-07 | -0.01333333 | 1.48e-06 | 4.736e-07 | -0.04 | 1.44e-06 | 4.608e-07 | -0.06666667 | 1.4e-06 | 4.48e-07 | -0.1066667 | 1.34e-06 | 4.288e-07 | -0.16 | 1.26e-06 | 4.032e-07 | -0.3418667 | 9.872e-07 | 3.15904e-07 | -0.4204467 | 8.6933e-07 | 2.781856e-07 | -0.54832 | 6.7752e-07 | 2.168064e-07 | -1 |  |  | -1 |  |  | -1 |  |  | -1 |  |  | -1 |  |  | -1 |  |  | -1 |  |  | -1
CGA4J3X7R1C155M125AB Equiv. C2012X7R1C155M for Auto | TDK | 1.5e-06 | 20 | 16 | X7R | 0805 | 2012 | 0.00125 | 0.00125 | 0.002 | 1.5e-06 | 4.8e-07 | 0.02 | 1.53e-06 | 4.896e-07 | 0.02 | 1.53e-06 | 4.896e-07 | -0.01333333 | 1.48e-06 | 4.736e-07 | -0.04 | 1.44e-06 | 4.608e-07 | -0.06666667 | 1.4e-06 | 4.48e-07 | -0.1066667 | 1.34e-06 | 4.288e-07 | -0.16 | 1.26e-06 | 4.032e-07 | -0.3418667 | 9.872e-07 | 3.15904e-07 | -0.4204467 | 8.6933e-07 | 2.781856e-07 | -0.54832 | 6.7752e-07 | 2.168064e-07 | -1 |  |  | -1 |  |  | -1 |  |  | -1 |  |  | -1 |  |  | -1 |  |  | -1 |  |  | -1
CGA4J3X7R1E155M125AB Equiv. C2012X7R1E155M for Auto | TDK | 1.5e-06 | 20 | 25 | X7R | 0805 | 2012 | 0.00125 | 0.00125 | 0.002 | 1.5e-06 | 4.8e-07 | 0.02 | 1.53e-06 | 4.896e-07 | 0.02 | 1.53e-06 | 4.896e-07 | -0.01333333 | 1.48e-06 | 4.736e-07 | -0.04 | 1.44e-06 | 4.608e-07 | -0.06666667 | 1.4e-06 | 4.48e-07 | -0.1066667 | 1.34e-06 | 4.288e-07 | -0.16 | 1.26e-06 | 4.032e-07 | -0.3418667 | 9.872e-07 | 3.15904e-07 | -0.4204467 | 8.6933e-07 | 2.781856e-07 | -0.54832 | 6.7752e-07 | 2.168064e-07 | -0.6942867 | 4.5857e-07 | 1.467424e-07 | -0.7125333 | 4.312e-07 | 1.37984e-07 | -1 |  |  | -1 |  |  | -1 |  |  | -1 |  |  | -1 |  |  | -1
885012208038 | Würth | 2.2e-06 | 10 | 16 | X7R | 1206 | 3216 | 0.00115 | 0.0016 | 0.0032 | 2.2e-06 | 3.736413e-07 | 0.0072 | 2.215e-06 | 3.761889e-07 | 0.009 | 2.21875e-06 | 3.768257e-07 | 0.010395 | 2.224375e-06 | 3.777811e-07 | 0.00524375 | 2.215e-06 | 3.761889e-07 | -0.00901 | 2.18e-06 | 3.702446e-07 | -0.0312625 | 2.1275e-06 | 3.61328125e-07 | -0.07001875 | 2.04625e-06 | 3.475289e-07 | -0.20975 | 1.7425e-06 | 2.959409e-07 | -0.294 | 1.555e-06 | 2.640965e-07 | -0.454 | 1.2e-06 | 2.038043e-07 |  |  | 0 |  |  | 0 |  |  | 0 |  |  | 0 |  |  | 0 |  |  | 0 |  |  | 0 |  |  | 0
CGA5L1X8R1E335K160AC Equiv. C3216X8R1E335K for Auto | TDK | 3.3e-06 | 10 | 25 | X8R | 1206 | 3216 | 0.0016 | 0.0016 | 0.0032 | 3.3e-06 | 4.02832e-07 | 0.006060606 | 3.32e-06 | 4.052734375e-07 | 0.009090909 | 3.33e-06 | 4.064941e-07 | 0.009090909 | 3.33e-06 | 4.064941e-07 | 0.006060606 | 3.32e-06 | 4.052734375e-07 | 0 | 3.3e-06 | 4.02832e-07 | -0.01212121 | 3.26e-06 | 3.979492e-07 | -0.03333333 | 3.19e-06 | 3.894043e-07 | -0.1060606 | 2.95e-06 | 3.601074e-07 | -0.1515152 | 2.8e-06 | 3.41796875e-07 | -0.2545455 | 2.46e-06 | 3.00293e-07 | -0.4333333 | 1.87e-06 | 2.282715e-07 | -0.4545455 | 1.8e-06 | 2.197265625e-07 | -1 |  |  | -1 |  |  | -1 |  |  | -1 |  |  | -1 |  |  | -1
CGA5L1X8R1E335M160AC Equiv. C3216X8R1E335M for Auto | TDK | 3.3e-06 | 20 | 25 | X8R | 1206 | 3216 | 0.0016 | 0.0016 | 0.0032 | 3.3e-06 | 4.02832e-07 | 0.006060606 | 3.32e-06 | 4.052734375e-07 | 0.009090909 | 3.33e-06 | 4.064941e-07 | 0.009090909 | 3.33e-06 | 4.064941e-07 | 0.006060606 | 3.32e-06 | 4.052734375e-07 | 0 | 3.3e-06 | 4.02832e-07 | -0.01212121 | 3.26e-06 | 3.979492e-07 | -0.03333333 | 3.19e-06 | 3.894043e-07 | -0.1060606 | 2.95e-06 | 3.601074e-07 | -0.1515152 | 2.8e-06 | 3.41796875e-07 | -0.2545455 | 2.46e-06 | 3.00293e-07 | -0.4333333 | 1.87e-06 | 2.282715e-07 | -0.4545455 | 1.8e-06 | 2.197265625e-07 | -1 |  |  | -1 |  |  | -1 |  |  | -1 |  |  | -1 |  |  | -1
C3216X8R1E335K160AC | TDK | 3.3e-06 | 10 | 25 | X8R | 1206 | 3216 | 0.0016 | 0.0016 | 0.0032 | 3.3e-06 | 4.02832e-07 | 0.006060606 | 3.32e-06 | 4.052734375e-07 | 0.009090909 | 3.33e-06 | 4.064941e-07 | 0.009090909 | 3.33e-06 | 4.064941e-07 | 0.006060606 | 3.32e-06 | 4.052734375e-07 | 0 | 3.3e-06 | 4.02832e-07 | -0.01212121 | 3.26e-06 | 3.979492e-07 | -0.03333333 | 3.19e-06 | 3.894043e-07 | -0.1060606 | 2.95e-06 | 3.601074e-07 | -0.1515152 | 2.8e-06 | 3.41796875e-07 | -0.2545455 | 2.46e-06 | 3.00293e-07 | -0.4333333 | 1.87e-06 | 2.282715e-07 | -0.4545455 | 1.8e-06 | 2.197265625e-07 | -1 |  |  | -1 |  |  | -1 |  |  | -1 |  |  | -1 |  |  | -1
CGA5L3X8R1C335K160AB Equiv. C3216X8R1C335K for Auto | TDK | 3.3e-06 | 10 | 16 | X8R | 1206 | 3216 | 0.0016 | 0.0016 | 0.0032 | 3.3e-06 | 4.02832e-07 | 0.006060606 | 3.32e-06 | 4.052734375e-07 | 0.009090909 | 3.33e-06 | 4.064941e-07 | 0.009090909 | 3.33e-06 | 4.064941e-07 | 0.003030303 | 3.31e-06 | 4.040527e-07 | -0.003030303 | 3.29e-06 | 4.016113e-07 | -0.01515152 | 3.25e-06 | 3.967285e-07 | -0.03636364 | 3.18e-06 | 3.881836e-07 | -0.1090909 | 2.94e-06 | 3.588867e-07 | -0.1575758 | 2.78e-06 | 3.393555e-07 | -0.2575758 | 2.45e-06 | 2.990723e-07 | -1 |  |  | -1 |  |  | -1 |  |  | -1 |  |  | -1 |  |  | -1 |  |  | -1 |  |  | -1
CGA5L3X8R1C335M160AB Equiv. C3216X8R1C335M for Auto | TDK | 3.3e-06 | 20 | 16 | X8R | 1206 | 3216 | 0.0016 | 0.0016 | 0.0032 | 3.3e-06 | 4.02832e-07 | 0.006060606 | 3.32e-06 | 4.052734375e-07 | 0.009090909 | 3.33e-06 | 4.064941e-07 | 0.009090909 | 3.33e-06 | 4.064941e-07 | 0.003030303 | 3.31e-06 | 4.040527e-07 | -0.003030303 | 3.29e-06 | 4.016113e-07 | -0.01515152 | 3.25e-06 | 3.967285e-07 | -0.03636364 | 3.18e-06 | 3.881836e-07 | -0.1090909 | 2.94e-06 | 3.588867e-07 | -0.1575758 | 2.78e-06 | 3.393555e-07 | -0.2575758 | 2.45e-06 | 2.990723e-07 | -1 |  |  | -1 |  |  | -1 |  |  | -1 |  |  | -1 |  |  | -1 |  |  | -1 |  |  | -1
C3216X8R1C335K160AB | TDK | 3.3e-06 | 10 | 16 | X8R | 1206 | 3216 | 0.0016 | 0.0016 | 0.0032 | 3.3e-06 | 4.02832e-07 | 0.006060606 | 3.32e-06 | 4.052734375e-07 | 0.009090909 | 3.33e-06 | 4.064941e-07 | 0.009090909 | 3.33e-06 | 4.064941e-07 | 0.003030303 | 3.31e-06 | 4.040527e-07 | -0.003030303 | 3.29e-06 | 4.016113e-07 | -0.01515152 | 3.25e-06 | 3.967285e-07 | -0.03636364 | 3.18e-06 | 3.881836e-07 | -0.1090909 | 2.94e-06 | 3.588867e-07 | -0.1575758 | 2.78e-06 | 3.393555e-07 | -0.2575758 | 2.45e-06 | 2.990723e-07 | -1 |  |  | -1 |  |  | -1 |  |  | -1 |  |  | -1 |  |  | -1 |  |  | -1 |  |  | -1
885012105016 | Würth | 1e-07 | 20 | 16 | X5R | 0402 | 1005 | 0.0005 | 0.0005 | 0.001 | 1e-07 | 4e-07 | 0.006936 | 1.008e-07 | 4.032e-07 | 0.00867 | 1.01e-07 | 4.04e-07 | -0.00136 | 9.995e-08 | 3.998e-07 | -0.02069 | 9.794e-08 | 3.9176e-07 | -0.0433 | 9.57e-08 | 3.828e-07 | -0.0841 | 9.16e-08 | 3.664e-07 | -0.1444 | 8.556e-08 | 3.4224e-07 | -0.326 | 6.74e-08 | 2.696e-07 | -0.415 | 5.85e-08 | 2.34e-07 | -0.56 | 4.4e-08 | 1.76e-07 |  |  | 0 |  |  | 0 |  |  | 0 |  |  | 0 |  |  | 0 |  |  | 0 |  |  | 0 |  |  | 0
CGA3E1X7R1C474K080AC Equiv. C1608X7R1C474K for Auto | TDK | 4.7e-07 | 10 | 16 | X7R | 0603 | 1608 | 0.0008 | 0.0008 | 0.0016 | 4.7e-07 | 4.58984375e-07 | -0.01012766 | 4.6524e-07 | 4.543359375e-07 | -0.0126383 | 4.6406e-07 | 4.531836e-07 | -0.03987234 | 4.5126e-07 | 4.406836e-07 | -0.05989362 | 4.4185e-07 | 4.314941e-07 | -0.08048936 | 4.3217e-07 | 4.22041e-07 | -0.1139787 | 4.1643e-07 | 4.066699e-07 | -0.1621064 | 3.9381e-07 | 3.845801e-07 | -0.3108936 | 3.2388e-07 | 3.162890625e-07 | -0.403383 | 2.8041e-07 | 2.738379e-07 | -0.5424468 | 2.1505e-07 | 2.100098e-07 | -1 |  |  | -1 |  |  | -1 |  |  | -1 |  |  | -1 |  |  | -1 |  |  | -1 |  |  | -1
CGA3E1X7R1C474M080AC Equiv. C1608X7R1C474M for Auto | TDK | 4.7e-07 | 20 | 16 | X7R | 0603 | 1608 | 0.0008 | 0.0008 | 0.0016 | 4.7e-07 | 4.58984375e-07 | -0.01012766 | 4.6524e-07 | 4.543359375e-07 | -0.0126383 | 4.6406e-07 | 4.531836e-07 | -0.03987234 | 4.5126e-07 | 4.406836e-07 | -0.05989362 | 4.4185e-07 | 4.314941e-07 | -0.08048936 | 4.3217e-07 | 4.22041e-07 | -0.1139787 | 4.1643e-07 | 4.066699e-07 | -0.1621064 | 3.9381e-07 | 3.845801e-07 | -0.3108936 | 3.2388e-07 | 3.162890625e-07 | -0.403383 | 2.8041e-07 | 2.738379e-07 | -0.5424468 | 2.1505e-07 | 2.100098e-07 | -1 |  |  | -1 |  |  | -1 |  |  | -1 |  |  | -1 |  |  | -1 |  |  | -1 |  |  | -1
CGA3E2X5R1C474K080AA Equiv. C1608X5R1C474K for Auto | TDK | 4.7e-07 | 10 | 16 | X5R | 0603 | 1608 | 0.0008 | 0.0008 | 0.0016 | 4.7e-07 | 4.58984375e-07 | -0.01012766 | 4.6524e-07 | 4.543359375e-07 | -0.0126383 | 4.6406e-07 | 4.531836e-07 | -0.03987234 | 4.5126e-07 | 4.406836e-07 | -0.05989362 | 4.4185e-07 | 4.314941e-07 | -0.08048936 | 4.3217e-07 | 4.22041e-07 | -0.1139787 | 4.1643e-07 | 4.066699e-07 | -0.1621064 | 3.9381e-07 | 3.845801e-07 | -0.3108936 | 3.2388e-07 | 3.162890625e-07 | -0.403383 | 2.8041e-07 | 2.738379e-07 | -0.5424468 | 2.1505e-07 | 2.100098e-07 | -1 |  |  | -1 |  |  | -1 |  |  | -1 |  |  | -1 |  |  | -1 |  |  | -1 |  |  | -1
CGA3E2X5R1C474M080AA Equiv. C1608X5R1C474M for Auto | TDK | 4.7e-07 | 20 | 16 | X5R | 0603 | 1608 | 0.0008 | 0.0008 | 0.0016 | 4.7e-07 | 4.58984375e-07 | -0.01012766 | 4.6524e-07 | 4.543359375e-07 | -0.0126383 | 4.6406e-07 | 4.531836e-07 | -0.03987234 | 4.5126e-07 | 4.406836e-07 | -0.05989362 | 4.4185e-07 | 4.314941e-07 | -0.08048936 | 4.3217e-07 | 4.22041e-07 | -0.1139787 | 4.1643e-07 | 4.066699e-07 | -0.1621064 | 3.9381e-07 | 3.845801e-07 | -0.3108936 | 3.2388e-07 | 3.162890625e-07 | -0.403383 | 2.8041e-07 | 2.738379e-07 | -0.5424468 | 2.1505e-07 | 2.100098e-07 | -1 |  |  | -1 |  |  | -1 |  |  | -1 |  |  | -1 |  |  | -1 |  |  | -1 |  |  | -1
C1608X5R1C474K080AA | TDK | 4.7e-07 | 10 | 16 | X5R | 0603 | 1608 | 0.0008 | 0.0008 | 0.0016 | 4.7e-07 | 4.58984375e-07 | -0.01012766 | 4.6524e-07 | 4.543359375e-07 | -0.0126383 | 4.6406e-07 | 4.531836e-07 | -0.03987234 | 4.5126e-07 | 4.406836e-07 | -0.05989362 | 4.4185e-07 | 4.314941e-07 | -0.08048936 | 4.3217e-07 | 4.22041e-07 | -0.1139787 | 4.1643e-07 | 4.066699e-07 | -0.1621064 | 3.9381e-07 | 3.845801e-07 | -0.3108936 | 3.2388e-07 | 3.162890625e-07 | -0.403383 | 2.8041e-07 | 2.738379e-07 | -0.5424468 | 2.1505e-07 | 2.100098e-07 | -1 |  |  | -1 |  |  | -1 |  |  | -1 |  |  | -1 |  |  | -1 |  |  | -1 |  |  | -1
C1608X5R1E474K080AC | TDK | 4.7e-07 | 10 | 25 | X5R | 0603 | 1608 | 0.0008 | 0.0008 | 0.0016 | 4.7e-07 | 4.58984375e-07 | -0.01012766 | 4.6524e-07 | 4.543359375e-07 | -0.0126383 | 4.6406e-07 | 4.531836e-07 | -0.03987234 | 4.5126e-07 | 4.406836e-07 | -0.05989362 | 4.4185e-07 | 4.314941e-07 | -0.08048936 | 4.3217e-07 | 4.22041e-07 | -0.1139787 | 4.1643e-07 | 4.066699e-07 | -0.1621064 | 3.9381e-07 | 3.845801e-07 | -0.3108936 | 3.2388e-07 | 3.162890625e-07 | -0.403383 | 2.8041e-07 | 2.738379e-07 | -0.5424468 | 2.1505e-07 | 2.100098e-07 | -0.6959149 | 1.4292e-07 | 1.395703125e-07 | -0.7151064 | 1.339e-07 | 1.307617e-07 | -1 |  |  | -1 |  |  | -1 |  |  | -1 |  |  | -1 |  |  | -1
C1608X7R1C474K080AC | TDK | 4.7e-07 | 10 | 16 | X7R | 0603 | 1608 | 0.0008 | 0.0008 | 0.0016 | 4.7e-07 | 4.58984375e-07 | -0.01012766 | 4.6524e-07 | 4.543359375e-07 | -0.0126383 | 4.6406e-07 | 4.531836e-07 | -0.03987234 | 4.5126e-07 | 4.406836e-07 | -0.05989362 | 4.4185e-07 | 4.314941e-07 | -0.08048936 | 4.3217e-07 | 4.22041e-07 | -0.1139787 | 4.1643e-07 | 4.066699e-07 | -0.1621064 | 3.9381e-07 | 3.845801e-07 | -0.3108936 | 3.2388e-07 | 3.162890625e-07 | -0.403383 | 2.8041e-07 | 2.738379e-07 | -0.5424468 | 2.1505e-07 | 2.100098e-07 | -1 |  |  | -1 |  |  | -1 |  |  | -1 |  |  | -1 |  |  | -1 |  |  | -1 |  |  | -1
GRM155R62A104KE14 | Murata | 1e-07 | 10 | 100 | X5R | 0402 | 1005 | 0.0005 | 0.0005 | 0.001 | 1e-07 | 4e-07 | -0.003250271 | 9.967497e-08 | 3.986999e-07 | -0.003250271 | 9.967497e-08 | 3.986999e-07 | -0.008667389 | 9.913326e-08 | 3.96533e-07 | -0.01408451 | 9.859155e-08 | 3.943662e-07 | -0.0227519 | 9.772481e-08 | 3.908992e-07 | -0.03791983 | 9.620802e-08 | 3.848321e-07 | -0.06500542 | 9.349946e-08 | 3.739978e-07 | -0.1755146 | 8.244854e-08 | 3.297941e-07 | -0.2448537 | 7.551463e-08 | 3.020585e-07 | -0.3791983 | 6.208017e-08 | 2.483207e-07 | -0.5839653 | 4.160347e-08 | 1.664139e-07 | -0.6023835 | 3.976165e-08 | 1.590466e-07 | -0.7334778 | 2.665222e-08 | 1.066089e-07 | -0.7421452 | 2.578548e-08 | 1.031419e-07 | -0.8104009 | 1.895991e-08 | 7.583965e-08 | -0.8179848 | 1.820152e-08 | 7.280607e-08 | -0.872156 | 1.27844e-08 | 5.113759e-08 | -0.9144095 | 8.559047e-09 | 3.423619e-08
GRM155R62A104ME14 | Murata | 1e-07 | 20 | 100 | X5R | 0402 | 1005 | 0.0005 | 0.0005 | 0.001 | 1e-07 | 4e-07 | -0.003250271 | 9.967497e-08 | 3.986999e-07 | -0.003250271 | 9.967497e-08 | 3.986999e-07 | -0.008667389 | 9.913326e-08 | 3.96533e-07 | -0.01408451 | 9.859155e-08 | 3.943662e-07 | -0.0227519 | 9.772481e-08 | 3.908992e-07 | -0.03791983 | 9.620802e-08 | 3.848321e-07 | -0.06500542 | 9.349946e-08 | 3.739978e-07 | -0.1755146 | 8.244854e-08 | 3.297941e-07 | -0.2448537 | 7.551463e-08 | 3.020585e-07 | -0.3791983 | 6.208017e-08 | 2.483207e-07 | -0.5839653 | 4.160347e-08 | 1.664139e-07 | -0.6023835 | 3.976165e-08 | 1.590466e-07 | -0.7334778 | 2.665222e-08 | 1.066089e-07 | -0.7421452 | 2.578548e-08 | 1.031419e-07 | -0.8104009 | 1.895991e-08 | 7.583965e-08 | -0.8179848 | 1.820152e-08 | 7.280607e-08 | -0.872156 | 1.27844e-08 | 5.113759e-08 | -0.9144095 | 8.559047e-09 | 3.423619e-08
GRM155C81H104KE14 | Murata | 1e-07 | 10 | 50 | X6S | 0402 | 1005 | 0.0005 | 0.0005 | 0.001 | 1e-07 | 4e-07 | 0.002166847 | 1.002167e-07 | 4.008667e-07 | 0.002166847 | 1.002167e-07 | 4.008667e-07 | -0.007583965 | 9.92416e-08 | 3.969664e-07 | -0.01625135 | 9.837486e-08 | 3.934995e-07 | -0.02491874 | 9.750813e-08 | 3.900325e-07 | -0.0411701 | 9.588299e-08 | 3.83532e-07 | -0.06717226 | 9.328277e-08 | 3.731311e-07 | -0.1690141 | 8.309859e-08 | 3.323944e-07 | -0.2340195 | 7.659805e-08 | 3.063922e-07 | -0.368364 | 6.31636e-08 | 2.526544e-07 | -0.5807151 | 4.192849e-08 | 1.67714e-07 | -0.6002167 | 3.997833e-08 | 1.599133e-07 | -0.7334778 | 2.665222e-08 | 1.066089e-07 | -0.7421452 | 2.578548e-08 | 1.031419e-07 | -0.8125677 | 1.874323e-08 | 7.497291e-08 | -0.8212351 | 1.787649e-08 | 7.150596e-08 | -1 | 0 | 0 | -1 | 0 | 0
GRM155R61H104KE14 | Murata | 1e-07 | 10 | 50 | X5R | 0402 | 1005 | 0.0005 | 0.0005 | 0.001 | 1e-07 | 4e-07 | 0.002166847 | 1.002167e-07 | 4.008667e-07 | 0.002166847 | 1.002167e-07 | 4.008667e-07 | -0.007583965 | 9.92416e-08 | 3.969664e-07 | -0.01625135 | 9.837486e-08 | 3.934995e-07 | -0.02491874 | 9.750813e-08 | 3.900325e-07 | -0.0411701 | 9.588299e-08 | 3.83532e-07 | -0.06717226 | 9.328277e-08 | 3.731311e-07 | -0.1690141 | 8.309859e-08 | 3.323944e-07 | -0.2340195 | 7.659805e-08 | 3.063922e-07 | -0.368364 | 6.31636e-08 | 2.526544e-07 | -0.5807151 | 4.192849e-08 | 1.67714e-07 | -0.6002167 | 3.997833e-08 | 1.599133e-07 | -0.7334778 | 2.665222e-08 | 1.066089e-07 | -0.7421452 | 2.578548e-08 | 1.031419e-07 | -0.8125677 | 1.874323e-08 | 7.497291e-08 | -0.8212351 | 1.787649e-08 | 7.150596e-08 | -1 | 0 | 0 | -1 | 0 | 0
GRM155R61H104ME14 | Murata | 1e-07 | 20 | 50 | X5R | 0402 | 1005 | 0.0005 | 0.0005 | 0.001 | 1e-07 | 4e-07 | 0.002166847 | 1.002167e-07 | 4.008667e-07 | 0.002166847 | 1.002167e-07 | 4.008667e-07 | -0.007583965 | 9.92416e-08 | 3.969664e-07 | -0.01625135 | 9.837486e-08 | 3.934995e-07 | -0.02491874 | 9.750813e-08 | 3.900325e-07 | -0.0411701 | 9.588299e-08 | 3.83532e-07 | -0.06717226 | 9.328277e-08 | 3.731311e-07 | -0.1690141 | 8.309859e-08 | 3.323944e-07 | -0.2340195 | 7.659805e-08 | 3.063922e-07 | -0.368364 | 6.31636e-08 | 2.526544e-07 | -0.5807151 | 4.192849e-08 | 1.67714e-07 | -0.6002167 | 3.997833e-08 | 1.599133e-07 | -0.7334778 | 2.665222e-08 | 1.066089e-07 | -0.7421452 | 2.578548e-08 | 1.031419e-07 | -0.8125677 | 1.874323e-08 | 7.497291e-08 | -0.8212351 | 1.787649e-08 | 7.150596e-08 | -1 | 0 | 0 | -1 | 0 | 0
GRM155R71H104KE14 | Murata | 1e-07 | 10 | 50 | X7R | 0402 | 1005 | 0.0005 | 0.0005 | 0.001 | 1e-07 | 4e-07 | 0.002166847 | 1.002167e-07 | 4.008667e-07 | 0.002166847 | 1.002167e-07 | 4.008667e-07 | -0.007583965 | 9.92416e-08 | 3.969664e-07 | -0.01625135 | 9.837486e-08 | 3.934995e-07 | -0.02491874 | 9.750813e-08 | 3.900325e-07 | -0.0411701 | 9.588299e-08 | 3.83532e-07 | -0.06717226 | 9.328277e-08 | 3.731311e-07 | -0.1690141 | 8.309859e-08 | 3.323944e-07 | -0.2340195 | 7.659805e-08 | 3.063922e-07 | -0.368364 | 6.31636e-08 | 2.526544e-07 | -0.5807151 | 4.192849e-08 | 1.67714e-07 | -0.6002167 | 3.997833e-08 | 1.599133e-07 | -0.7334778 | 2.665222e-08 | 1.066089e-07 | -0.7421452 | 2.578548e-08 | 1.031419e-07 | -0.8125677 | 1.874323e-08 | 7.497291e-08 | -0.8212351 | 1.787649e-08 | 7.150596e-08 | -1 | 0 | 0 | -1 | 0 | 0
GRM155R71H104ME14 | Murata | 1e-07 | 20 | 50 | X7R | 0402 | 1005 | 0.0005 | 0.0005 | 0.001 | 1e-07 | 4e-07 | 0.002166847 | 1.002167e-07 | 4.008667e-07 | 0.002166847 | 1.002167e-07 | 4.008667e-07 | -0.007583965 | 9.92416e-08 | 3.969664e-07 | -0.01625135 | 9.837486e-08 | 3.934995e-07 | -0.02491874 | 9.750813e-08 | 3.900325e-07 | -0.0411701 | 9.588299e-08 | 3.83532e-07 | -0.06717226 | 9.328277e-08 | 3.731311e-07 | -0.1690141 | 8.309859e-08 | 3.323944e-07 | -0.2340195 | 7.659805e-08 | 3.063922e-07 | -0.368364 | 6.31636e-08 | 2.526544e-07 | -0.5807151 | 4.192849e-08 | 1.67714e-07 | -0.6002167 | 3.997833e-08 | 1.599133e-07 | -0.7334778 | 2.665222e-08 | 1.066089e-07 | -0.7421452 | 2.578548e-08 | 1.031419e-07 | -0.8125677 | 1.874323e-08 | 7.497291e-08 | -0.8212351 | 1.787649e-08 | 7.150596e-08 | -1 | 0 | 0 | -1 | 0 | 0
GRT155R71H104KE01 | Murata | 1e-07 | 10 | 50 | X7R | 0402 | 1005 | 0.0005 | 0.0005 | 0.001 | 1e-07 | 4e-07 | 0.002166847 | 1.002167e-07 | 4.008667e-07 | 0.002166847 | 1.002167e-07 | 4.008667e-07 | -0.007583965 | 9.92416e-08 | 3.969664e-07 | -0.01625135 | 9.837486e-08 | 3.934995e-07 | -0.02491874 | 9.750813e-08 | 3.900325e-07 | -0.0411701 | 9.588299e-08 | 3.83532e-07 | -0.06717226 | 9.328277e-08 | 3.731311e-07 | -0.1690141 | 8.309859e-08 | 3.323944e-07 | -0.2340195 | 7.659805e-08 | 3.063922e-07 | -0.368364 | 6.31636e-08 | 2.526544e-07 | -0.5807151 | 4.192849e-08 | 1.67714e-07 | -0.6002167 | 3.997833e-08 | 1.599133e-07 | -0.7334778 | 2.665222e-08 | 1.066089e-07 | -0.7421452 | 2.578548e-08 | 1.031419e-07 | -0.8125677 | 1.874323e-08 | 7.497291e-08 | -0.8212351 | 1.787649e-08 | 7.150596e-08 | -1 | 0 | 0 | -1 | 0 | 0
GXT155R71H104KE01 | Murata | 1e-07 | 10 | 50 | X7R | 0402 | 1005 | 0.0005 | 0.0005 | 0.001 | 1e-07 | 4e-07 | 0.002166847 | 1.002167e-07 | 4.008667e-07 | 0.002166847 | 1.002167e-07 | 4.008667e-07 | -0.007583965 | 9.92416e-08 | 3.969664e-07 | -0.01625135 | 9.837486e-08 | 3.934995e-07 | -0.02491874 | 9.750813e-08 | 3.900325e-07 | -0.0411701 | 9.588299e-08 | 3.83532e-07 | -0.06717226 | 9.328277e-08 | 3.731311e-07 | -0.1690141 | 8.309859e-08 | 3.323944e-07 | -0.2340195 | 7.659805e-08 | 3.063922e-07 | -0.368364 | 6.31636e-08 | 2.526544e-07 | -0.5807151 | 4.192849e-08 | 1.67714e-07 | -0.6002167 | 3.997833e-08 | 1.599133e-07 | -0.7334778 | 2.665222e-08 | 1.066089e-07 | -0.7421452 | 2.578548e-08 | 1.031419e-07 | -0.8125677 | 1.874323e-08 | 7.497291e-08 | -0.8212351 | 1.787649e-08 | 7.150596e-08 | -1 | 0 | 0 | -1 | 0 | 0
GRM155R71E104KE14 | Murata | 1e-07 | 10 | 25 | X7R | 0402 | 1005 | 0.0005 | 0.0005 | 0.001 | 1e-07 | 4e-07 | 0.002166847 | 1.002167e-07 | 4.008667e-07 | 0.002166847 | 1.002167e-07 | 4.008667e-07 | -0.007583965 | 9.92416e-08 | 3.969664e-07 | -0.01625135 | 9.837486e-08 | 3.934995e-07 | -0.02491874 | 9.750813e-08 | 3.900325e-07 | -0.0411701 | 9.588299e-08 | 3.83532e-07 | -0.06717226 | 9.328277e-08 | 3.731311e-07 | -0.1690141 | 8.309859e-08 | 3.323944e-07 | -0.2340195 | 7.659805e-08 | 3.063922e-07 | -0.368364 | 6.31636e-08 | 2.526544e-07 | -0.5807151 | 4.192849e-08 | 1.67714e-07 | -0.6002167 | 3.997833e-08 | 1.599133e-07 | -1 | 0 | 0 | -1 | 0 | 0 | -1 | 0 | 0 | -1 | 0 | 0 | -1 | 0 | 0 | -1 | 0 | 0
GRM155R71E104ME14 | Murata | 1e-07 | 20 | 25 | X7R | 0402 | 1005 | 0.0005 | 0.0005 | 0.001 | 1e-07 | 4e-07 | 0.002166847 | 1.002167e-07 | 4.008667e-07 | 0.002166847 | 1.002167e-07 | 4.008667e-07 | -0.007583965 | 9.92416e-08 | 3.969664e-07 | -0.01625135 | 9.837486e-08 | 3.934995e-07 | -0.02491874 | 9.750813e-08 | 3.900325e-07 | -0.0411701 | 9.588299e-08 | 3.83532e-07 | -0.06717226 | 9.328277e-08 | 3.731311e-07 | -0.1690141 | 8.309859e-08 | 3.323944e-07 | -0.2340195 | 7.659805e-08 | 3.063922e-07 | -0.368364 | 6.31636e-08 | 2.526544e-07 | -0.5807151 | 4.192849e-08 | 1.67714e-07 | -0.6002167 | 3.997833e-08 | 1.599133e-07 | -1 | 0 | 0 | -1 | 0 | 0 | -1 | 0 | 0 | -1 | 0 | 0 | -1 | 0 | 0 | -1 | 0 | 0
GRT155R71E104KE01 | Murata | 1e-07 | 10 | 25 | X7R | 0402 | 1005 | 0.0005 | 0.0005 | 0.001 | 1e-07 | 4e-07 | 0.002166847 | 1.002167e-07 | 4.008667e-07 | 0.002166847 | 1.002167e-07 | 4.008667e-07 | -0.007583965 | 9.92416e-08 | 3.969664e-07 | -0.01625135 | 9.837486e-08 | 3.934995e-07 | -0.02491874 | 9.750813e-08 | 3.900325e-07 | -0.0411701 | 9.588299e-08 | 3.83532e-07 | -0.06717226 | 9.328277e-08 | 3.731311e-07 | -0.1690141 | 8.309859e-08 | 3.323944e-07 | -0.2340195 | 7.659805e-08 | 3.063922e-07 | -0.368364 | 6.31636e-08 | 2.526544e-07 | -0.5807151 | 4.192849e-08 | 1.67714e-07 | -0.6002167 | 3.997833e-08 | 1.599133e-07 | -1 | 0 | 0 | -1 | 0 | 0 | -1 | 0 | 0 | -1 | 0 | 0 | -1 | 0 | 0 | -1 | 0 | 0
GXT155R71E104KE01 | Murata | 1e-07 | 10 | 25 | X7R | 0402 | 1005 | 0.0005 | 0.0005 | 0.001 | 1e-07 | 4e-07 | 0.002166847 | 1.002167e-07 | 4.008667e-07 | 0.002166847 | 1.002167e-07 | 4.008667e-07 | -0.007583965 | 9.92416e-08 | 3.969664e-07 | -0.01625135 | 9.837486e-08 | 3.934995e-07 | -0.02491874 | 9.750813e-08 | 3.900325e-07 | -0.0411701 | 9.588299e-08 | 3.83532e-07 | -0.06717226 | 9.328277e-08 | 3.731311e-07 | -0.1690141 | 8.309859e-08 | 3.323944e-07 | -0.2340195 | 7.659805e-08 | 3.063922e-07 | -0.368364 | 6.31636e-08 | 2.526544e-07 | -0.5807151 | 4.192849e-08 | 1.67714e-07 | -0.6002167 | 3.997833e-08 | 1.599133e-07 | -1 | 0 | 0 | -1 | 0 | 0 | -1 | 0 | 0 | -1 | 0 | 0 | -1 | 0 | 0 | -1 | 0 | 0
GCM155L81E104KE01 | Murata | 1e-07 | 10 | 25 | X8L | 0402 | 1005 | 0.0005 | 0.0005 | 0.001 | 1e-07 | 4e-07 | -0.004153686 | 9.958463e-08 | 3.983385e-07 | -0.005192108 | 9.948079e-08 | 3.979232e-07 | -0.01557632 | 9.844237e-08 | 3.937695e-07 | -0.02284528 | 9.771547e-08 | 3.908619e-07 | -0.03115265 | 9.688474e-08 | 3.875389e-07 | -0.04569055 | 9.543094e-08 | 3.817238e-07 | -0.07061267 | 9.293873e-08 | 3.717549e-07 | -0.1744548 | 8.255452e-08 | 3.302181e-07 | -0.2429907 | 7.570093e-08 | 3.028037e-07 | -0.384216 | 6.15784e-08 | 2.463136e-07 | -0.6012461 | 3.987539e-08 | 1.595016e-07 | -0.6209761 | 3.790239e-08 | 1.516096e-07 | -1 | 0 | 0 | -1 | 0 | 0 | -1 | 0 | 0 | -1 | 0 | 0 | -1 | 0 | 0 | -1 | 0 | 0
GCM155L81E104KE02 | Murata | 1e-07 | 10 | 25 | X8L | 0402 | 1005 | 0.0005 | 0.0005 | 0.001 | 1e-07 | 4e-07 | -0.004153686 | 9.958463e-08 | 3.983385e-07 | -0.005192108 | 9.948079e-08 | 3.979232e-07 | -0.01557632 | 9.844237e-08 | 3.937695e-07 | -0.02284528 | 9.771547e-08 | 3.908619e-07 | -0.03115265 | 9.688474e-08 | 3.875389e-07 | -0.04569055 | 9.543094e-08 | 3.817238e-07 | -0.07061267 | 9.293873e-08 | 3.717549e-07 | -0.1744548 | 8.255452e-08 | 3.302181e-07 | -0.2429907 | 7.570093e-08 | 3.028037e-07 | -0.384216 | 6.15784e-08 | 2.463136e-07 | -0.6012461 | 3.987539e-08 | 1.595016e-07 | -0.6209761 | 3.790239e-08 | 1.516096e-07 | -1 | 0 | 0 | -1 | 0 | 0 | -1 | 0 | 0 | -1 | 0 | 0 | -1 | 0 | 0 | -1 | 0 | 0
GRT31CR61E335KE01 | Murata | 3.3e-06 | 10 | 25 | X5R | 1206 | 3216 | 0.0016 | 0.0016 | 0.0032 | 3.3e-06 | 4.02832e-07 | 0.003134796 | 3.310345e-06 | 4.040948e-07 | 0.003134796 | 3.310345e-06 | 4.040948e-07 | -0.006269592 | 3.27931e-06 | 4.003064e-07 | -0.01253918 | 3.258621e-06 | 3.977808e-07 | -0.02194357 | 3.227586e-06 | 3.939925e-07 | -0.03448276 | 3.186207e-06 | 3.889413e-07 | -0.05642633 | 3.113793e-06 | 3.801017e-07 | -0.1473354 | 2.813793e-06 | 3.434806e-07 | -0.2068966 | 2.617241e-06 | 3.194875e-07 | -0.3322884 | 2.203448e-06 | 2.689756e-07 | -0.5454545 | 1.5e-06 | 1.831055e-07 | -0.5673981 | 1.427586e-06 | 1.742659e-07 | -1 | 0 | 0 | -1 | 0 | 0 | -1 | 0 | 0 | -1 | 0 | 0 | -1 | 0 | 0 | -1 | 0 | 0
C3216X7S2A335K160AB | TDK | 3.3e-06 | 10 | 100 | X7S | 1206 | 3216 | 0.0016 | 0.0016 | 0.0032 | 3.3e-06 | 4.02832e-07 | 0.006060606 | 3.32e-06 | 4.052734375e-07 | 0.006060606 | 3.32e-06 | 4.052734375e-07 | 0.01515152 | 3.35e-06 | 4.089355e-07 | 0.01818182 | 3.36e-06 | 4.1015625e-07 | 0.02424242 | 3.38e-06 | 4.125977e-07 | 0.01212121 | 3.34e-06 | 4.077148e-07 | -0.006060606 | 3.28e-06 | 4.00390625e-07 | -0.06666667 | 3.08e-06 | 3.759765625e-07 | -0.1030303 | 2.96e-06 | 3.61328125e-07 | -0.1818182 | 2.7e-06 | 3.295898e-07 | -0.3363636 | 2.19e-06 | 2.67334e-07 | -0.3575758 | 2.12e-06 | 2.587890625e-07 | -0.5242424 | 1.57e-06 | 1.916504e-07 | -0.5333333 | 1.54e-06 | 1.879883e-07 | -0.6636364 | 1.11e-06 | 1.35498e-07 | -0.6848485 | 1.04e-06 | 1.26953125e-07 | -0.8142818 | 6.1287e-07 | 7.481323e-08 | -0.8705273 | 4.2726e-07 | 5.215576e-08
CGA5L1X8L1H335K160AC Equiv. C3216X8L1H335K for Auto | TDK | 3.3e-06 | 10 | 50 | X8L | 1206 | 3216 | 0.0016 | 0.0016 | 0.0032 | 3.3e-06 | 4.02832e-07 | 0.006060606 | 3.32e-06 | 4.052734375e-07 | 0.006060606 | 3.32e-06 | 4.052734375e-07 | 0.01515152 | 3.35e-06 | 4.089355e-07 | 0.02121212 | 3.37e-06 | 4.11377e-07 | 0.02727273 | 3.39e-06 | 4.138184e-07 | 0.01212121 | 3.34e-06 | 4.077148e-07 | -0.006060606 | 3.28e-06 | 4.00390625e-07 | -0.06969697 | 3.07e-06 | 3.747559e-07 | -0.1121212 | 2.93e-06 | 3.57666e-07 | -0.1909091 | 2.67e-06 | 3.259277e-07 | -0.3545455 | 2.13e-06 | 2.600098e-07 | -0.3727273 | 2.07e-06 | 2.526855e-07 | -0.5363636 | 1.53e-06 | 1.867676e-07 | -0.5484848 | 1.49e-06 | 1.818848e-07 | -0.6727273 | 1.08e-06 | 1.318359375e-07 | -0.6939394 | 1.01e-06 | 1.23291e-07 | -1 |  |  | -1
CGA5L3X7S2A335K160AB Equiv. C3216X7S2A335K for Auto | TDK | 3.3e-06 | 10 | 100 | X7S | 1206 | 3216 | 0.0016 | 0.0016 | 0.0032 | 3.3e-06 | 4.02832e-07 | 0.006060606 | 3.32e-06 | 4.052734375e-07 | 0.006060606 | 3.32e-06 | 4.052734375e-07 | 0.01515152 | 3.35e-06 | 4.089355e-07 | 0.02121212 | 3.37e-06 | 4.11377e-07 | 0.02727273 | 3.39e-06 | 4.138184e-07 | 0.01212121 | 3.34e-06 | 4.077148e-07 | -0.006060606 | 3.28e-06 | 4.00390625e-07 | -0.06969697 | 3.07e-06 | 3.747559e-07 | -0.1121212 | 2.93e-06 | 3.57666e-07 | -0.1909091 | 2.67e-06 | 3.259277e-07 | -0.3545455 | 2.13e-06 | 2.600098e-07 | -0.3727273 | 2.07e-06 | 2.526855e-07 | -0.5363636 | 1.53e-06 | 1.867676e-07 | -0.5484848 | 1.49e-06 | 1.818848e-07 | -0.6727273 | 1.08e-06 | 1.318359375e-07 | -0.6939394 | 1.01e-06 | 1.23291e-07 | -0.8168091 | 6.0453e-07 | 7.379517e-08 | -0.8712545 | 4.2486e-07 | 5.186279e-08
CGA5L3X7S2A335M160AB Equiv. C3216X7S2A335M for Auto | TDK | 3.3e-06 | 20 | 100 | X7S | 1206 | 3216 | 0.0016 | 0.0016 | 0.0032 | 3.3e-06 | 4.02832e-07 | 0.006060606 | 3.32e-06 | 4.052734375e-07 | 0.006060606 | 3.32e-06 | 4.052734375e-07 | 0.01515152 | 3.35e-06 | 4.089355e-07 | 0.02121212 | 3.37e-06 | 4.11377e-07 | 0.02727273 | 3.39e-06 | 4.138184e-07 | 0.01212121 | 3.34e-06 | 4.077148e-07 | -0.006060606 | 3.28e-06 | 4.00390625e-07 | -0.06969697 | 3.07e-06 | 3.747559e-07 | -0.1121212 | 2.93e-06 | 3.57666e-07 | -0.1909091 | 2.67e-06 | 3.259277e-07 | -0.3545455 | 2.13e-06 | 2.600098e-07 | -0.3727273 | 2.07e-06 | 2.526855e-07 | -0.5363636 | 1.53e-06 | 1.867676e-07 | -0.5484848 | 1.49e-06 | 1.818848e-07 | -0.6727273 | 1.08e-06 | 1.318359375e-07 | -0.6939394 | 1.01e-06 | 1.23291e-07 | -0.8168091 | 6.0453e-07 | 7.379517e-08 | -0.8712545 | 4.2486e-07 | 5.186279e-08
C3216X8L1H335K160AC | TDK | 3.3e-06 | 10 | 50 | X8L | 1206 | 3216 | 0.0016 | 0.0016 | 0.0032 | 3.3e-06 | 4.02832e-07 | 0.006060606 | 3.32e-06 | 4.052734375e-07 | 0.006060606 | 3.32e-06 | 4.052734375e-07 | 0.01515152 | 3.35e-06 | 4.089355e-07 | 0.02121212 | 3.37e-06 | 4.11377e-07 | 0.02727273 | 3.39e-06 | 4.138184e-07 | 0.01212121 | 3.34e-06 | 4.077148e-07 | -0.006060606 | 3.28e-06 | 4.00390625e-07 | -0.06969697 | 3.07e-06 | 3.747559e-07 | -0.1121212 | 2.93e-06 | 3.57666e-07 | -0.1909091 | 2.67e-06 | 3.259277e-07 | -0.3545455 | 2.13e-06 | 2.600098e-07 | -0.3727273 | 2.07e-06 | 2.526855e-07 | -0.5363636 | 1.53e-06 | 1.867676e-07 | -0.5484848 | 1.49e-06 | 1.818848e-07 | -0.6727273 | 1.08e-06 | 1.318359375e-07 | -0.6939394 | 1.01e-06 | 1.23291e-07 | -1 |  |  | -1
GCH155R71H104KE01 | Murata | 1e-07 | 10 | 50 | X7R | 0402 | 1005 | 0.0005 | 0.0005 | 0.001 | 1e-07 | 4e-07 | 0 | 1e-07 | 4e-07 | 0 | 1e-07 | 4e-07 | -0.009625668 | 9.903743e-08 | 3.961497e-07 | -0.01818182 | 9.818182e-08 | 3.927273e-07 | -0.02780749 | 9.721925e-08 | 3.88877e-07 | -0.0459893 | 9.540107e-08 | 3.816043e-07 | -0.07486631 | 9.251337e-08 | 3.700535e-07 | -0.1893048 | 8.106952e-08 | 3.242781e-07 | -0.2609626 | 7.390374e-08 | 2.95615e-07 | -0.4010695 | 5.989305e-08 | 2.395722e-07 | -0.6096257 | 3.903743e-08 | 1.561497e-07 | -0.6278075 | 3.721925e-08 | 1.48877e-07 | -0.7497326 | 2.502674e-08 | 1.00107e-07 | -0.7572193 | 2.427807e-08 | 9.71123e-08 | -0.8213904 | 1.786096e-08 | 7.144385e-08 | -0.8299465 | 1.700535e-08 | 6.802139e-08 | -1 | 0 | 0 | -1 | 0 | 0
GCM155R71H104KE02 | Murata | 1e-07 | 10 | 50 | X7R | 0402 | 1005 | 0.0005 | 0.0005 | 0.001 | 1e-07 | 4e-07 | 0 | 1e-07 | 4e-07 | 0 | 1e-07 | 4e-07 | -0.009625668 | 9.903743e-08 | 3.961497e-07 | -0.01818182 | 9.818182e-08 | 3.927273e-07 | -0.02780749 | 9.721925e-08 | 3.88877e-07 | -0.0459893 | 9.540107e-08 | 3.816043e-07 | -0.07486631 | 9.251337e-08 | 3.700535e-07 | -0.1893048 | 8.106952e-08 | 3.242781e-07 | -0.2609626 | 7.390374e-08 | 2.95615e-07 | -0.4010695 | 5.989305e-08 | 2.395722e-07 | -0.6096257 | 3.903743e-08 | 1.561497e-07 | -0.6278075 | 3.721925e-08 | 1.48877e-07 | -0.7497326 | 2.502674e-08 | 1.00107e-07 | -0.7572193 | 2.427807e-08 | 9.71123e-08 | -0.8213904 | 1.786096e-08 | 7.144385e-08 | -0.8299465 | 1.700535e-08 | 6.802139e-08 | -1 | 0 | 0 | -1 | 0 | 0
GCM155R71H104KE37 | Murata | 1e-07 | 10 | 50 | X7R | 0402 | 1005 | 0.0005 | 0.0005 | 0.001 | 1e-07 | 4e-07 | 0 | 1e-07 | 4e-07 | 0 | 1e-07 | 4e-07 | -0.009625668 | 9.903743e-08 | 3.961497e-07 | -0.01818182 | 9.818182e-08 | 3.927273e-07 | -0.02780749 | 9.721925e-08 | 3.88877e-07 | -0.0459893 | 9.540107e-08 | 3.816043e-07 | -0.07486631 | 9.251337e-08 | 3.700535e-07 | -0.1893048 | 8.106952e-08 | 3.242781e-07 | -0.2609626 | 7.390374e-08 | 2.95615e-07 | -0.4010695 | 5.989305e-08 | 2.395722e-07 | -0.6096257 | 3.903743e-08 | 1.561497e-07 | -0.6278075 | 3.721925e-08 | 1.48877e-07 | -0.7497326 | 2.502674e-08 | 1.00107e-07 | -0.7572193 | 2.427807e-08 | 9.71123e-08 | -0.8213904 | 1.786096e-08 | 7.144385e-08 | -0.8299465 | 1.700535e-08 | 6.802139e-08 | -1 | 0 | 0 | -1 | 0 | 0
GCM155R71H104ME02 | Murata | 1e-07 | 20 | 50 | X7R | 0402 | 1005 | 0.0005 | 0.0005 | 0.001 | 1e-07 | 4e-07 | 0 | 1e-07 | 4e-07 | 0 | 1e-07 | 4e-07 | -0.009625668 | 9.903743e-08 | 3.961497e-07 | -0.01818182 | 9.818182e-08 | 3.927273e-07 | -0.02780749 | 9.721925e-08 | 3.88877e-07 | -0.0459893 | 9.540107e-08 | 3.816043e-07 | -0.07486631 | 9.251337e-08 | 3.700535e-07 | -0.1893048 | 8.106952e-08 | 3.242781e-07 | -0.2609626 | 7.390374e-08 | 2.95615e-07 | -0.4010695 | 5.989305e-08 | 2.395722e-07 | -0.6096257 | 3.903743e-08 | 1.561497e-07 | -0.6278075 | 3.721925e-08 | 1.48877e-07 | -0.7497326 | 2.502674e-08 | 1.00107e-07 | -0.7572193 | 2.427807e-08 | 9.71123e-08 | -0.8213904 | 1.786096e-08 | 7.144385e-08 | -0.8299465 | 1.700535e-08 | 6.802139e-08 | -1 | 0 | 0 | -1 | 0 | 0
GCM155R71H104ME37 | Murata | 1e-07 | 20 | 50 | X7R | 0402 | 1005 | 0.0005 | 0.0005 | 0.001 | 1e-07 | 4e-07 | 0 | 1e-07 | 4e-07 | 0 | 1e-07 | 4e-07 | -0.009625668 | 9.903743e-08 | 3.961497e-07 | -0.01818182 | 9.818182e-08 | 3.927273e-07 | -0.02780749 | 9.721925e-08 | 3.88877e-07 | -0.0459893 | 9.540107e-08 | 3.816043e-07 | -0.07486631 | 9.251337e-08 | 3.700535e-07 | -0.1893048 | 8.106952e-08 | 3.242781e-07 | -0.2609626 | 7.390374e-08 | 2.95615e-07 | -0.4010695 | 5.989305e-08 | 2.395722e-07 | -0.6096257 | 3.903743e-08 | 1.561497e-07 | -0.6278075 | 3.721925e-08 | 1.48877e-07 | -0.7497326 | 2.502674e-08 | 1.00107e-07 | -0.7572193 | 2.427807e-08 | 9.71123e-08 | -0.8213904 | 1.786096e-08 | 7.144385e-08 | -0.8299465 | 1.700535e-08 | 6.802139e-08 | -1 | 0 | 0 | -1 | 0 | 0
GGM155R71H104KE02 | Murata | 1e-07 | 10 | 50 | X7R | 0402 | 1005 | 0.0005 | 0.0005 | 0.001 | 1e-07 | 4e-07 | 0 | 1e-07 | 4e-07 | 0 | 1e-07 | 4e-07 | -0.009625668 | 9.903743e-08 | 3.961497e-07 | -0.01818182 | 9.818182e-08 | 3.927273e-07 | -0.02780749 | 9.721925e-08 | 3.88877e-07 | -0.0459893 | 9.540107e-08 | 3.816043e-07 | -0.07486631 | 9.251337e-08 | 3.700535e-07 | -0.1893048 | 8.106952e-08 | 3.242781e-07 | -0.2609626 | 7.390374e-08 | 2.95615e-07 | -0.4010695 | 5.989305e-08 | 2.395722e-07 | -0.6096257 | 3.903743e-08 | 1.561497e-07 | -0.6278075 | 3.721925e-08 | 1.48877e-07 | -0.7497326 | 2.502674e-08 | 1.00107e-07 | -0.7572193 | 2.427807e-08 | 9.71123e-08 | -0.8213904 | 1.786096e-08 | 7.144385e-08 | -0.8299465 | 1.700535e-08 | 6.802139e-08 | -1 | 0 | 0 | -1 | 0 | 0
GCH155R61E104KE01 | Murata | 1e-07 | 10 | 25 | X5R | 0402 | 1005 | 0.0005 | 0.0005 | 0.001 | 1e-07 | 4e-07 | 0 | 1e-07 | 4e-07 | 0 | 1e-07 | 4e-07 | -0.009625668 | 9.903743e-08 | 3.961497e-07 | -0.01818182 | 9.818182e-08 | 3.927273e-07 | -0.02780749 | 9.721925e-08 | 3.88877e-07 | -0.0459893 | 9.540107e-08 | 3.816043e-07 | -0.07486631 | 9.251337e-08 | 3.700535e-07 | -0.1893048 | 8.106952e-08 | 3.242781e-07 | -0.2609626 | 7.390374e-08 | 2.95615e-07 | -0.4010695 | 5.989305e-08 | 2.395722e-07 | -0.6096257 | 3.903743e-08 | 1.561497e-07 | -0.6278075 | 3.721925e-08 | 1.48877e-07 | -1 | 0 | 0 | -1 | 0 | 0 | -1 | 0 | 0 | -1 | 0 | 0 | -1 | 0 | 0 | -1 | 0 | 0
GCM155R71E104KE02 | Murata | 1e-07 | 10 | 25 | X7R | 0402 | 1005 | 0.0005 | 0.0005 | 0.001 | 1e-07 | 4e-07 | 0 | 1e-07 | 4e-07 | 0 | 1e-07 | 4e-07 | -0.009625668 | 9.903743e-08 | 3.961497e-07 | -0.01818182 | 9.818182e-08 | 3.927273e-07 | -0.02780749 | 9.721925e-08 | 3.88877e-07 | -0.0459893 | 9.540107e-08 | 3.816043e-07 | -0.07486631 | 9.251337e-08 | 3.700535e-07 | -0.1893048 | 8.106952e-08 | 3.242781e-07 | -0.2609626 | 7.390374e-08 | 2.95615e-07 | -0.4010695 | 5.989305e-08 | 2.395722e-07 | -0.6096257 | 3.903743e-08 | 1.561497e-07 | -0.6278075 | 3.721925e-08 | 1.48877e-07 | -1 | 0 | 0 | -1 | 0 | 0 | -1 | 0 | 0 | -1 | 0 | 0 | -1 | 0 | 0 | -1 | 0 | 0
GGM155R71E104KE02 | Murata | 1e-07 | 10 | 25 | X7R | 0402 | 1005 | 0.0005 | 0.0005 | 0.001 | 1e-07 | 4e-07 | 0 | 1e-07 | 4e-07 | 0 | 1e-07 | 4e-07 | -0.009625668 | 9.903743e-08 | 3.961497e-07 | -0.01818182 | 9.818182e-08 | 3.927273e-07 | -0.02780749 | 9.721925e-08 | 3.88877e-07 | -0.0459893 | 9.540107e-08 | 3.816043e-07 | -0.07486631 | 9.251337e-08 | 3.700535e-07 | -0.1893048 | 8.106952e-08 | 3.242781e-07 | -0.2609626 | 7.390374e-08 | 2.95615e-07 | -0.4010695 | 5.989305e-08 | 2.395722e-07 | -0.6096257 | 3.903743e-08 | 1.561497e-07 | -0.6278075 | 3.721925e-08 | 1.48877e-07 | -1 | 0 | 0 | -1 | 0 | 0 | -1 | 0 | 0 | -1 | 0 | 0 | -1 | 0 | 0 | -1 | 0 | 0
CGA4J1X7R1E155K125AD Equiv. C2012X7R1E155K for Auto | TDK | 1.5e-06 | 10 | 25 | X7R | 0805 | 2012 | 0.00125 | 0.00125 | 0.002 | 1.5e-06 | 4.8e-07 | 0.02 | 1.53e-06 | 4.896e-07 | 0.02 | 1.53e-06 | 4.896e-07 | -0.01333333 | 1.48e-06 | 4.736e-07 | -0.04 | 1.44e-06 | 4.608e-07 | -0.06666667 | 1.4e-06 | 4.48e-07 | -0.1066667 | 1.34e-06 | 4.288e-07 | -0.16 | 1.26e-06 | 4.032e-07 | -0.3418667 | 9.872e-07 | 3.15904e-07 | -0.4204467 | 8.6933e-07 | 2.781856e-07 | -0.54832 | 6.7752e-07 | 2.168064e-07 | -0.6942867 | 4.5857e-07 | 1.467424e-07 | -0.7125333 | 4.312e-07 | 1.37984e-07 | -1 |  |  | -1 |  |  | -1 |  |  | -1 |  |  | -1 |  |  | -1
CGA4J1X7R1E155M125AD Equiv. C2012X7R1E155M for Auto | TDK | 1.5e-06 | 20 | 25 | X7R | 0805 | 2012 | 0.00125 | 0.00125 | 0.002 | 1.5e-06 | 4.8e-07 | 0.02 | 1.53e-06 | 4.896e-07 | 0.02 | 1.53e-06 | 4.896e-07 | -0.01333333 | 1.48e-06 | 4.736e-07 | -0.04 | 1.44e-06 | 4.608e-07 | -0.06666667 | 1.4e-06 | 4.48e-07 | -0.1066667 | 1.34e-06 | 4.288e-07 | -0.16 | 1.26e-06 | 4.032e-07 | -0.3418667 | 9.872e-07 | 3.15904e-07 | -0.4204467 | 8.6933e-07 | 2.781856e-07 | -0.54832 | 6.7752e-07 | 2.168064e-07 | -0.6942867 | 4.5857e-07 | 1.467424e-07 | -0.7125333 | 4.312e-07 | 1.37984e-07 | -1 |  |  | -1 |  |  | -1 |  |  | -1 |  |  | -1 |  |  | -1
C1608X7R1E474K080AE | TDK | 4.7e-07 | 10 | 25 | X7R | 0603 | 1608 | 0.0008 | 0.0008 | 0.0016 | 4.7e-07 | 4.58984375e-07 | -0.009191489 | 4.6568e-07 | 4.54765625e-07 | -0.01148936 | 4.646e-07 | 4.537109375e-07 | -0.03995745 | 4.5122e-07 | 4.406445e-07 | -0.05744681 | 4.43e-07 | 4.326171875e-07 | -0.07310638 | 4.3564e-07 | 4.254296875e-07 | -0.09540426 | 4.2516e-07 | 4.151953125e-07 | -0.1349574 | 4.0657e-07 | 3.97041e-07 | -0.2767021 | 3.3995e-07 | 3.319824e-07 | -0.3551064 | 3.031e-07 | 2.959961e-07 | -0.4944043 | 2.3763e-07 | 2.320605e-07 | -0.6654043 | 1.5726e-07 | 1.535742e-07 | -0.6867872 | 1.4721e-07 | 1.437598e-07 | -1 |  |  | -1 |  |  | -1 |  |  | -1 |  |  | -1 |  |  | -1
CAA573X7R1H686M670LJ | TDK | 6.8e-05 | 20 | 50 | X7R | 2220 | 5750 | 0.0067 | 0.005 | 0.0057 | 6.8e-05 | 3.561142e-07 | 0.0225 | 6.953e-05 | 3.641267e-07 | 0.02808824 | 6.991e-05 | 3.661168e-07 | 0.03 | 7.004e-05 | 3.667976e-07 | 0.02882353 | 6.996e-05 | 3.663786e-07 | 0.02779412 | 6.989e-05 | 3.66012e-07 | 0.01941176 | 6.932e-05 | 3.63027e-07 | 0.008676471 | 6.859e-05 | 3.59204e-07 | -0.04044118 | 6.525e-05 | 3.417125e-07 | -0.07411765 | 6.296e-05 | 3.297198e-07 | -0.1517647 | 5.768e-05 | 3.020686e-07 | -0.3188235 | 4.632e-05 | 2.425766e-07 | -0.3398529 | 4.489e-05 | 2.350877e-07 | -0.5167647 | 3.286e-05 | 1.720869e-07 | -0.5298529 | 3.197e-05 | 1.67426e-07 | -0.6625 | 2.295e-05 | 1.201885e-07 | -0.6795588 | 2.179e-05 | 1.141136e-07 | -1 |  |  | -1
CAA573X7R1H686M670LH | TDK | 6.8e-05 | 20 | 50 | X7R | 2220 | 5750 | 0.0067 | 0.005 | 0.0057 | 6.8e-05 | 3.561142e-07 | 0.0225 | 6.953e-05 | 3.641267e-07 | 0.02808824 | 6.991e-05 | 3.661168e-07 | 0.03 | 7.004e-05 | 3.667976e-07 | 0.02882353 | 6.996e-05 | 3.663786e-07 | 0.02779412 | 6.989e-05 | 3.66012e-07 | 0.01941176 | 6.932e-05 | 3.63027e-07 | 0.008676471 | 6.859e-05 | 3.59204e-07 | -0.04044118 | 6.525e-05 | 3.417125e-07 | -0.07411765 | 6.296e-05 | 3.297198e-07 | -0.1517647 | 5.768e-05 | 3.020686e-07 | -0.3188235 | 4.632e-05 | 2.425766e-07 | -0.3398529 | 4.489e-05 | 2.350877e-07 | -0.5167647 | 3.286e-05 | 1.720869e-07 | -0.5298529 | 3.197e-05 | 1.67426e-07 | -0.6625 | 2.295e-05 | 1.201885e-07 | -0.6795588 | 2.179e-05 | 1.141136e-07 | -1 |  |  | -1
CAA573X7R1V686M670LJ | TDK | 6.8e-05 | 20 | 35 | X7R | 2220 | 5750 | 0.0067 | 0.005 | 0.0057 | 6.8e-05 | 3.561142e-07 | 0.0225 | 6.953e-05 | 3.641267e-07 | 0.02808824 | 6.991e-05 | 3.661168e-07 | 0.03 | 7.004e-05 | 3.667976e-07 | 0.02882353 | 6.996e-05 | 3.663786e-07 | 0.02779412 | 6.989e-05 | 3.66012e-07 | 0.01941176 | 6.932e-05 | 3.63027e-07 | 0.008676471 | 6.859e-05 | 3.59204e-07 | -0.04044118 | 6.525e-05 | 3.417125e-07 | -0.07411765 | 6.296e-05 | 3.297198e-07 | -0.1517647 | 5.768e-05 | 3.020686e-07 | -0.3188235 | 4.632e-05 | 2.425766e-07 | -0.3398529 | 4.489e-05 | 2.350877e-07 | -0.5167647 | 3.286e-05 | 1.720869e-07 | -1 |  |  | -1 |  |  | -1 |  |  | -1 |  |  | -1
CAA573X7R1V686M670LH | TDK | 6.8e-05 | 20 | 35 | X7R | 2220 | 5750 | 0.0067 | 0.005 | 0.0057 | 6.8e-05 | 3.561142e-07 | 0.0225 | 6.953e-05 | 3.641267e-07 | 0.02808824 | 6.991e-05 | 3.661168e-07 | 0.03 | 7.004e-05 | 3.667976e-07 | 0.02882353 | 6.996e-05 | 3.663786e-07 | 0.02779412 | 6.989e-05 | 3.66012e-07 | 0.01941176 | 6.932e-05 | 3.63027e-07 | 0.008676471 | 6.859e-05 | 3.59204e-07 | -0.04044118 | 6.525e-05 | 3.417125e-07 | -0.07411765 | 6.296e-05 | 3.297198e-07 | -0.1517647 | 5.768e-05 | 3.020686e-07 | -0.3188235 | 4.632e-05 | 2.425766e-07 | -0.3398529 | 4.489e-05 | 2.350877e-07 | -0.5167647 | 3.286e-05 | 1.720869e-07 | -1 |  |  | -1 |  |  | -1 |  |  | -1 |  |  | -1
GCM155L8EH104KE07 | Murata | 1e-07 | 10 | 50 | X8L | 0402 | 1005 | 0.0005 | 0.0005 | 0.001 | 1e-07 | 4e-07 | 0.002139037 | 1.002139e-07 | 4.008556e-07 | 0.002139037 | 1.002139e-07 | 4.008556e-07 | -0.009625668 | 9.903743e-08 | 3.961497e-07 | -0.02245989 | 9.775401e-08 | 3.91016e-07 | -0.03636364 | 9.636364e-08 | 3.854545e-07 | -0.05989305 | 9.40107e-08 | 3.760428e-07 | -0.09625668 | 9.037433e-08 | 3.614973e-07 | -0.2171123 | 7.828877e-08 | 3.131551e-07 | -0.284492 | 7.15508e-08 | 2.862032e-07 | -0.4074866 | 5.925134e-08 | 2.370053e-07 | -0.5903743 | 4.096257e-08 | 1.638503e-07 | -0.6074866 | 3.925134e-08 | 1.570053e-07 | -0.7315508 | 2.684492e-08 | 1.073797e-07 | -0.7411765 | 2.588235e-08 | 1.035294e-07 | -0.8213904 | 1.786096e-08 | 7.144385e-08 | -0.8320856 | 1.679144e-08 | 6.716578e-08 | -1 | 0 | 0 | -1 | 0 | 0
GCJ31CL81C335KA01 | Murata | 3.3e-06 | 10 | 16 | X8L | 1206 | 3216 | 0.0016 | 0.0016 | 0.0032 | 3.3e-06 | 4.02832e-07 | 0.006309148 | 3.32082e-06 | 4.053736e-07 | 0.006309148 | 3.32082e-06 | 4.053736e-07 | 0.009463722 | 3.33123e-06 | 4.066443e-07 | 0.006309148 | 3.32082e-06 | 4.053736e-07 | 0.003154574 | 3.31041e-06 | 4.041028e-07 | -0.009463722 | 3.26877e-06 | 3.990197e-07 | -0.03154574 | 3.195899e-06 | 3.901244e-07 | -0.126183 | 2.883596e-06 | 3.520015e-07 | -0.1892744 | 2.675394e-06 | 3.265862e-07 | -0.3123028 | 2.269401e-06 | 2.770264e-07 | -1 | 0 | 0 | -1 | 0 | 0 | -1 | 0 | 0 | -1 | 0 | 0 | -1 | 0 | 0 | -1 | 0 | 0 | -1 | 0 | 0 | -1 | 0 | 0
GCJ31CR71C335KA01 | Murata | 3.3e-06 | 10 | 16 | X7R | 1206 | 3216 | 0.0016 | 0.0016 | 0.0032 | 3.3e-06 | 4.02832e-07 | 0.006309148 | 3.32082e-06 | 4.053736e-07 | 0.006309148 | 3.32082e-06 | 4.053736e-07 | 0.009463722 | 3.33123e-06 | 4.066443e-07 | 0.006309148 | 3.32082e-06 | 4.053736e-07 | 0.003154574 | 3.31041e-06 | 4.041028e-07 | -0.009463722 | 3.26877e-06 | 3.990197e-07 | -0.03154574 | 3.195899e-06 | 3.901244e-07 | -0.126183 | 2.883596e-06 | 3.520015e-07 | -0.1892744 | 2.675394e-06 | 3.265862e-07 | -0.3123028 | 2.269401e-06 | 2.770264e-07 | -1 | 0 | 0 | -1 | 0 | 0 | -1 | 0 | 0 | -1 | 0 | 0 | -1 | 0 | 0 | -1 | 0 | 0 | -1 | 0 | 0 | -1 | 0 | 0
CGA2B3X5R1H104K050BB Equiv. C1005X5R1H104K for Auto | TDK | 1e-07 | 10 | 50 | X5R | 0402 | 1005 | 0.0005 | 0.0005 | 0.001 | 1e-07 | 4e-07 | 0.0165 | 1.0165e-07 | 4.066e-07 | 0.0206 | 1.0206e-07 | 4.0824e-07 | 0.0027 | 1.0027e-07 | 4.0108e-07 | -0.0134 | 9.866e-08 | 3.9464e-07 | -0.0312 | 9.688e-08 | 3.8752e-07 | -0.0594 | 9.406e-08 | 3.7624e-07 | -0.0969 | 9.031e-08 | 3.6124e-07 | -0.2259 | 7.741e-08 | 3.0964e-07 | -0.2989 | 7.011e-08 | 2.8044e-07 | -0.4376 | 5.624e-08 | 2.2496e-07 | -0.6231 | 3.769e-08 | 1.5076e-07 | -0.6463 | 3.537e-08 | 1.4148e-07 | -0.7686 | 2.314e-08 | 9.256e-08 | -0.777 | 2.23e-08 | 8.92e-08 | -0.8479 | 1.521e-08 | 6.084e-08 | -0.8573 | 1.427e-08 | 5.708e-08 | -1 |  |  | -1
CGA2B3X5R1H104M050BB Equiv. C1005X5R1H104M for Auto | TDK | 1e-07 | 20 | 50 | X5R | 0402 | 1005 | 0.0005 | 0.0005 | 0.001 | 1e-07 | 4e-07 | 0.0165 | 1.0165e-07 | 4.066e-07 | 0.0206 | 1.0206e-07 | 4.0824e-07 | 0.0027 | 1.0027e-07 | 4.0108e-07 | -0.0134 | 9.866e-08 | 3.9464e-07 | -0.0312 | 9.688e-08 | 3.8752e-07 | -0.0594 | 9.406e-08 | 3.7624e-07 | -0.0969 | 9.031e-08 | 3.6124e-07 | -0.2259 | 7.741e-08 | 3.0964e-07 | -0.2989 | 7.011e-08 | 2.8044e-07 | -0.4376 | 5.624e-08 | 2.2496e-07 | -0.6231 | 3.769e-08 | 1.5076e-07 | -0.6463 | 3.537e-08 | 1.4148e-07 | -0.7686 | 2.314e-08 | 9.256e-08 | -0.777 | 2.23e-08 | 8.92e-08 | -0.8479 | 1.521e-08 | 6.084e-08 | -0.8573 | 1.427e-08 | 5.708e-08 | -1 |  |  | -1
CGA2B3X7R1H104K050BB Equiv. C1005X7R1H104K for Auto | TDK | 1e-07 | 10 | 50 | X7R | 0402 | 1005 | 0.0005 | 0.0005 | 0.001 | 1e-07 | 4e-07 | 0.0165 | 1.0165e-07 | 4.066e-07 | 0.0206 | 1.0206e-07 | 4.0824e-07 | 0.0027 | 1.0027e-07 | 4.0108e-07 | -0.0134 | 9.866e-08 | 3.9464e-07 | -0.0312 | 9.688e-08 | 3.8752e-07 | -0.0594 | 9.406e-08 | 3.7624e-07 | -0.0969 | 9.031e-08 | 3.6124e-07 | -0.2259 | 7.741e-08 | 3.0964e-07 | -0.2989 | 7.011e-08 | 2.8044e-07 | -0.4376 | 5.624e-08 | 2.2496e-07 | -0.6231 | 3.769e-08 | 1.5076e-07 | -0.6463 | 3.537e-08 | 1.4148e-07 | -0.7686 | 2.314e-08 | 9.256e-08 | -0.777 | 2.23e-08 | 8.92e-08 | -0.8479 | 1.521e-08 | 6.084e-08 | -0.8573 | 1.427e-08 | 5.708e-08 | -1 |  |  | -1
CGA2B3X7R1H104M050BB Equiv. C1005X7R1H104M for Auto | TDK | 1e-07 | 20 | 50 | X7R | 0402 | 1005 | 0.0005 | 0.0005 | 0.001 | 1e-07 | 4e-07 | 0.0165 | 1.0165e-07 | 4.066e-07 | 0.0206 | 1.0206e-07 | 4.0824e-07 | 0.0027 | 1.0027e-07 | 4.0108e-07 | -0.0134 | 9.866e-08 | 3.9464e-07 | -0.0312 | 9.688e-08 | 3.8752e-07 | -0.0594 | 9.406e-08 | 3.7624e-07 | -0.0969 | 9.031e-08 | 3.6124e-07 | -0.2259 | 7.741e-08 | 3.0964e-07 | -0.2989 | 7.011e-08 | 2.8044e-07 | -0.4376 | 5.624e-08 | 2.2496e-07 | -0.6231 | 3.769e-08 | 1.5076e-07 | -0.6463 | 3.537e-08 | 1.4148e-07 | -0.7686 | 2.314e-08 | 9.256e-08 | -0.777 | 2.23e-08 | 8.92e-08 | -0.8479 | 1.521e-08 | 6.084e-08 | -0.8573 | 1.427e-08 | 5.708e-08 | -1 |  |  | -1
C1005X5R1H104K050BB | TDK | 1e-07 | 10 | 50 | X5R | 0402 | 1005 | 0.0005 | 0.0005 | 0.001 | 1e-07 | 4e-07 | 0.0165 | 1.0165e-07 | 4.066e-07 | 0.0206 | 1.0206e-07 | 4.0824e-07 | 0.0027 | 1.0027e-07 | 4.0108e-07 | -0.0134 | 9.866e-08 | 3.9464e-07 | -0.0312 | 9.688e-08 | 3.8752e-07 | -0.0594 | 9.406e-08 | 3.7624e-07 | -0.0969 | 9.031e-08 | 3.6124e-07 | -0.2259 | 7.741e-08 | 3.0964e-07 | -0.2989 | 7.011e-08 | 2.8044e-07 | -0.4376 | 5.624e-08 | 2.2496e-07 | -0.6231 | 3.769e-08 | 1.5076e-07 | -0.6463 | 3.537e-08 | 1.4148e-07 | -0.7686 | 2.314e-08 | 9.256e-08 | -0.777 | 2.23e-08 | 8.92e-08 | -0.8479 | 1.521e-08 | 6.084e-08 | -0.8573 | 1.427e-08 | 5.708e-08 | -1 |  |  | -1
C1005X7R1H104K050BB | TDK | 1e-07 | 10 | 50 | X7R | 0402 | 1005 | 0.0005 | 0.0005 | 0.001 | 1e-07 | 4e-07 | 0.0165 | 1.0165e-07 | 4.066e-07 | 0.0206 | 1.0206e-07 | 4.0824e-07 | 0.0027 | 1.0027e-07 | 4.0108e-07 | -0.0134 | 9.866e-08 | 3.9464e-07 | -0.0312 | 9.688e-08 | 3.8752e-07 | -0.0594 | 9.406e-08 | 3.7624e-07 | -0.0969 | 9.031e-08 | 3.6124e-07 | -0.2259 | 7.741e-08 | 3.0964e-07 | -0.2989 | 7.011e-08 | 2.8044e-07 | -0.4376 | 5.624e-08 | 2.2496e-07 | -0.6231 | 3.769e-08 | 1.5076e-07 | -0.6463 | 3.537e-08 | 1.4148e-07 | -0.7686 | 2.314e-08 | 9.256e-08 | -0.777 | 2.23e-08 | 8.92e-08 | -0.8479 | 1.521e-08 | 6.084e-08 | -0.8573 | 1.427e-08 | 5.708e-08 | -1 |  |  | -1
CGA2B3X5R1E104K050BB Equiv. C1005X5R1E104K for Auto | TDK | 1e-07 | 10 | 25 | X5R | 0402 | 1005 | 0.0005 | 0.0005 | 0.001 | 1e-07 | 4e-07 | 0.0165 | 1.0165e-07 | 4.066e-07 | 0.0206 | 1.0206e-07 | 4.0824e-07 | 0.0027 | 1.0027e-07 | 4.0108e-07 | -0.0134 | 9.866e-08 | 3.9464e-07 | -0.0312 | 9.688e-08 | 3.8752e-07 | -0.0594 | 9.406e-08 | 3.7624e-07 | -0.0969 | 9.031e-08 | 3.6124e-07 | -0.2259 | 7.741e-08 | 3.0964e-07 | -0.2989 | 7.011e-08 | 2.8044e-07 | -0.4376 | 5.624e-08 | 2.2496e-07 | -0.6231 | 3.769e-08 | 1.5076e-07 | -0.6463 | 3.537e-08 | 1.4148e-07 | -1 |  |  | -1 |  |  | -1 |  |  | -1 |  |  | -1 |  |  | -1
CGA2B3X5R1E104M050BB Equiv. C1005X5R1E104M for Auto | TDK | 1e-07 | 20 | 25 | X5R | 0402 | 1005 | 0.0005 | 0.0005 | 0.001 | 1e-07 | 4e-07 | 0.0165 | 1.0165e-07 | 4.066e-07 | 0.0206 | 1.0206e-07 | 4.0824e-07 | 0.0027 | 1.0027e-07 | 4.0108e-07 | -0.0134 | 9.866e-08 | 3.9464e-07 | -0.0312 | 9.688e-08 | 3.8752e-07 | -0.0594 | 9.406e-08 | 3.7624e-07 | -0.0969 | 9.031e-08 | 3.6124e-07 | -0.2259 | 7.741e-08 | 3.0964e-07 | -0.2989 | 7.011e-08 | 2.8044e-07 | -0.4376 | 5.624e-08 | 2.2496e-07 | -0.6231 | 3.769e-08 | 1.5076e-07 | -0.6463 | 3.537e-08 | 1.4148e-07 | -1 |  |  | -1 |  |  | -1 |  |  | -1 |  |  | -1 |  |  | -1
CGA2B3X5R1V104K050BB Equiv. C1005X5R1V104K for Auto | TDK | 1e-07 | 10 | 35 | X5R | 0402 | 1005 | 0.0005 | 0.0005 | 0.001 | 1e-07 | 4e-07 | 0.0165 | 1.0165e-07 | 4.066e-07 | 0.0206 | 1.0206e-07 | 4.0824e-07 | 0.0027 | 1.0027e-07 | 4.0108e-07 | -0.0134 | 9.866e-08 | 3.9464e-07 | -0.0312 | 9.688e-08 | 3.8752e-07 | -0.0594 | 9.406e-08 | 3.7624e-07 | -0.0969 | 9.031e-08 | 3.6124e-07 | -0.2259 | 7.741e-08 | 3.0964e-07 | -0.2989 | 7.011e-08 | 2.8044e-07 | -0.4376 | 5.624e-08 | 2.2496e-07 | -0.6231 | 3.769e-08 | 1.5076e-07 | -0.6463 | 3.537e-08 | 1.4148e-07 | -1 |  |  | -1 |  |  | -1 |  |  | -1 |  |  | -1 |  |  | -1
CGA2B3X5R1V104M050BB Equiv. C1005X5R1V104M for Auto | TDK | 1e-07 | 20 | 35 | X5R | 0402 | 1005 | 0.0005 | 0.0005 | 0.001 | 1e-07 | 4e-07 | 0.0165 | 1.0165e-07 | 4.066e-07 | 0.0206 | 1.0206e-07 | 4.0824e-07 | 0.0027 | 1.0027e-07 | 4.0108e-07 | -0.0134 | 9.866e-08 | 3.9464e-07 | -0.0312 | 9.688e-08 | 3.8752e-07 | -0.0594 | 9.406e-08 | 3.7624e-07 | -0.0969 | 9.031e-08 | 3.6124e-07 | -0.2259 | 7.741e-08 | 3.0964e-07 | -0.2989 | 7.011e-08 | 2.8044e-07 | -0.4376 | 5.624e-08 | 2.2496e-07 | -0.6231 | 3.769e-08 | 1.5076e-07 | -0.6463 | 3.537e-08 | 1.4148e-07 | -1 |  |  | -1 |  |  | -1 |  |  | -1 |  |  | -1 |  |  | -1
CGA2B3X7R1E104K050BB Equiv. C1005X7R1E104K for Auto | TDK | 1e-07 | 10 | 25 | X7R | 0402 | 1005 | 0.0005 | 0.0005 | 0.001 | 1e-07 | 4e-07 | 0.0165 | 1.0165e-07 | 4.066e-07 | 0.0206 | 1.0206e-07 | 4.0824e-07 | 0.0027 | 1.0027e-07 | 4.0108e-07 | -0.0134 | 9.866e-08 | 3.9464e-07 | -0.0312 | 9.688e-08 | 3.8752e-07 | -0.0594 | 9.406e-08 | 3.7624e-07 | -0.0969 | 9.031e-08 | 3.6124e-07 | -0.2259 | 7.741e-08 | 3.0964e-07 | -0.2989 | 7.011e-08 | 2.8044e-07 | -0.4376 | 5.624e-08 | 2.2496e-07 | -0.6231 | 3.769e-08 | 1.5076e-07 | -0.6463 | 3.537e-08 | 1.4148e-07 | -1 |  |  | -1 |  |  | -1 |  |  | -1 |  |  | -1 |  |  | -1
CGA2B3X7R1E104M050BB Equiv. C1005X7R1E104M for Auto | TDK | 1e-07 | 20 | 25 | X7R | 0402 | 1005 | 0.0005 | 0.0005 | 0.001 | 1e-07 | 4e-07 | 0.0165 | 1.0165e-07 | 4.066e-07 | 0.0206 | 1.0206e-07 | 4.0824e-07 | 0.0027 | 1.0027e-07 | 4.0108e-07 | -0.0134 | 9.866e-08 | 3.9464e-07 | -0.0312 | 9.688e-08 | 3.8752e-07 | -0.0594 | 9.406e-08 | 3.7624e-07 | -0.0969 | 9.031e-08 | 3.6124e-07 | -0.2259 | 7.741e-08 | 3.0964e-07 | -0.2989 | 7.011e-08 | 2.8044e-07 | -0.4376 | 5.624e-08 | 2.2496e-07 | -0.6231 | 3.769e-08 | 1.5076e-07 | -0.6463 | 3.537e-08 | 1.4148e-07 | -1 |  |  | -1 |  |  | -1 |  |  | -1 |  |  | -1 |  |  | -1
CGA2B3X7R1V104K050BB Equiv. C1005X7R1V104K for Auto | TDK | 1e-07 | 10 | 35 | X7R | 0402 | 1005 | 0.0005 | 0.0005 | 0.001 | 1e-07 | 4e-07 | 0.0165 | 1.0165e-07 | 4.066e-07 | 0.0206 | 1.0206e-07 | 4.0824e-07 | 0.0027 | 1.0027e-07 | 4.0108e-07 | -0.0134 | 9.866e-08 | 3.9464e-07 | -0.0312 | 9.688e-08 | 3.8752e-07 | -0.0594 | 9.406e-08 | 3.7624e-07 | -0.0969 | 9.031e-08 | 3.6124e-07 | -0.2259 | 7.741e-08 | 3.0964e-07 | -0.2989 | 7.011e-08 | 2.8044e-07 | -0.4376 | 5.624e-08 | 2.2496e-07 | -0.6231 | 3.769e-08 | 1.5076e-07 | -0.6463 | 3.537e-08 | 1.4148e-07 | -1 |  |  | -1 |  |  | -1 |  |  | -1 |  |  | -1 |  |  | -1
CGA2B3X7R1V104M050BB Equiv. C1005X7R1V104M for Auto | TDK | 1e-07 | 20 | 35 | X7R | 0402 | 1005 | 0.0005 | 0.0005 | 0.001 | 1e-07 | 4e-07 | 0.0165 | 1.0165e-07 | 4.066e-07 | 0.0206 | 1.0206e-07 | 4.0824e-07 | 0.0027 | 1.0027e-07 | 4.0108e-07 | -0.0134 | 9.866e-08 | 3.9464e-07 | -0.0312 | 9.688e-08 | 3.8752e-07 | -0.0594 | 9.406e-08 | 3.7624e-07 | -0.0969 | 9.031e-08 | 3.6124e-07 | -0.2259 | 7.741e-08 | 3.0964e-07 | -0.2989 | 7.011e-08 | 2.8044e-07 | -0.4376 | 5.624e-08 | 2.2496e-07 | -0.6231 | 3.769e-08 | 1.5076e-07 | -0.6463 | 3.537e-08 | 1.4148e-07 | -1 |  |  | -1 |  |  | -1 |  |  | -1 |  |  | -1 |  |  | -1
C1005X7R1E104K050BB | TDK | 1e-07 | 10 | 25 | X7R | 0402 | 1005 | 0.0005 | 0.0005 | 0.001 | 1e-07 | 4e-07 | 0.0165 | 1.0165e-07 | 4.066e-07 | 0.0206 | 1.0206e-07 | 4.0824e-07 | 0.0027 | 1.0027e-07 | 4.0108e-07 | -0.0134 | 9.866e-08 | 3.9464e-07 | -0.0312 | 9.688e-08 | 3.8752e-07 | -0.0594 | 9.406e-08 | 3.7624e-07 | -0.0969 | 9.031e-08 | 3.6124e-07 | -0.2259 | 7.741e-08 | 3.0964e-07 | -0.2989 | 7.011e-08 | 2.8044e-07 | -0.4376 | 5.624e-08 | 2.2496e-07 | -0.6231 | 3.769e-08 | 1.5076e-07 | -0.6463 | 3.537e-08 | 1.4148e-07 | -1 |  |  | -1 |  |  | -1 |  |  | -1 |  |  | -1 |  |  | -1
C1005X7R1V104K050BB | TDK | 1e-07 | 10 | 35 | X7R | 0402 | 1005 | 0.0005 | 0.0005 | 0.001 | 1e-07 | 4e-07 | 0.0165 | 1.0165e-07 | 4.066e-07 | 0.0206 | 1.0206e-07 | 4.0824e-07 | 0.0027 | 1.0027e-07 | 4.0108e-07 | -0.0134 | 9.866e-08 | 3.9464e-07 | -0.0312 | 9.688e-08 | 3.8752e-07 | -0.0594 | 9.406e-08 | 3.7624e-07 | -0.0969 | 9.031e-08 | 3.6124e-07 | -0.2259 | 7.741e-08 | 3.0964e-07 | -0.2989 | 7.011e-08 | 2.8044e-07 | -0.4376 | 5.624e-08 | 2.2496e-07 | -0.6231 | 3.769e-08 | 1.5076e-07 | -0.6463 | 3.537e-08 | 1.4148e-07 | -1 |  |  | -1 |  |  | -1 |  |  | -1 |  |  | -1 |  |  | -1
CGA5L1X8R1E335K160AE Equiv. C3216X8R1E335K for Auto | TDK | 3.3e-06 | 10 | 25 | X8R | 1206 | 3216 | 0.0016 | 0.0016 | 0.0032 | 3.3e-06 | 4.02832e-07 | 0.006060606 | 3.32e-06 | 4.052734375e-07 | 0.009090909 | 3.33e-06 | 4.064941e-07 | 0.009090909 | 3.33e-06 | 4.064941e-07 | 0.006060606 | 3.32e-06 | 4.052734375e-07 | 0 | 3.3e-06 | 4.02832e-07 | -0.01212121 | 3.26e-06 | 3.979492e-07 | -0.03333333 | 3.19e-06 | 3.894043e-07 | -0.1060606 | 2.95e-06 | 3.601074e-07 | -0.1515152 | 2.8e-06 | 3.41796875e-07 | -0.2545455 | 2.46e-06 | 3.00293e-07 | -0.4333333 | 1.87e-06 | 2.282715e-07 | -0.4545455 | 1.8e-06 | 2.197265625e-07 | -1 |  |  | -1 |  |  | -1 |  |  | -1 |  |  | -1 |  |  | -1
CGA5L1X8R1E335M160AE Equiv. C3216X8R1E335M for Auto | TDK | 3.3e-06 | 20 | 25 | X8R | 1206 | 3216 | 0.0016 | 0.0016 | 0.0032 | 3.3e-06 | 4.02832e-07 | 0.006060606 | 3.32e-06 | 4.052734375e-07 | 0.009090909 | 3.33e-06 | 4.064941e-07 | 0.009090909 | 3.33e-06 | 4.064941e-07 | 0.006060606 | 3.32e-06 | 4.052734375e-07 | 0 | 3.3e-06 | 4.02832e-07 | -0.01212121 | 3.26e-06 | 3.979492e-07 | -0.03333333 | 3.19e-06 | 3.894043e-07 | -0.1060606 | 2.95e-06 | 3.601074e-07 | -0.1515152 | 2.8e-06 | 3.41796875e-07 | -0.2545455 | 2.46e-06 | 3.00293e-07 | -0.4333333 | 1.87e-06 | 2.282715e-07 | -0.4545455 | 1.8e-06 | 2.197265625e-07 | -1 |  |  | -1 |  |  | -1 |  |  | -1 |  |  | -1 |  |  | -1
C3216X8R1E335K160AE | TDK | 3.3e-06 | 10 | 25 | X8R | 1206 | 3216 | 0.0016 | 0.0016 | 0.0032 | 3.3e-06 | 4.02832e-07 | 0.006060606 | 3.32e-06 | 4.052734375e-07 | 0.009090909 | 3.33e-06 | 4.064941e-07 | 0.009090909 | 3.33e-06 | 4.064941e-07 | 0.006060606 | 3.32e-06 | 4.052734375e-07 | 0 | 3.3e-06 | 4.02832e-07 | -0.01212121 | 3.26e-06 | 3.979492e-07 | -0.03333333 | 3.19e-06 | 3.894043e-07 | -0.1060606 | 2.95e-06 | 3.601074e-07 | -0.1515152 | 2.8e-06 | 3.41796875e-07 | -0.2545455 | 2.46e-06 | 3.00293e-07 | -0.4333333 | 1.87e-06 | 2.282715e-07 | -0.4545455 | 1.8e-06 | 2.197265625e-07 | -1 |  |  | -1 |  |  | -1 |  |  | -1 |  |  | -1 |  |  | -1
GRM033R61C273KE84 | Murata | 2.7e-08 | 10 | 16 | X5R | 0201 | 0603 | 0.0003 | 0.0003 | 0.0006 | 2.7e-08 | 5e-07 | 0.012 | 2.7324e-08 | 5.06e-07 | 0.008 | 2.7216e-08 | 5.04e-07 | -0.048 | 2.5704e-08 | 4.76e-07 | -0.092 | 2.4516e-08 | 4.54e-07 | -0.132 | 2.3436e-08 | 4.34e-07 | -0.196 | 2.1708e-08 | 4.02e-07 | -0.28 | 1.944e-08 | 3.6e-07 | -0.488 | 1.3824e-08 | 2.56e-07 | -0.576 | 1.1448e-08 | 2.12e-07 | -0.6964 | 8.1972e-09 | 1.518e-07 | -1 | 0 | 0 | -1 | 0 | 0 | -1 | 0 | 0 | -1 | 0 | 0 | -1 | 0 | 0 | -1 | 0 | 0 | -1 | 0 | 0 | -1 | 0 | 0
GRM155C81E104KA12 | Murata | 1e-07 | 10 | 25 | X6S | 0402 | 1005 | 0.0005 | 0.0005 | 0.001 | 1e-07 | 4e-07 | 0.002087683 | 1.002088e-07 | 4.008351e-07 | 0.001043841 | 1.001044e-07 | 4.004175e-07 | -0.01356994 | 9.864301e-08 | 3.94572e-07 | -0.02609603 | 9.73904e-08 | 3.895616e-07 | -0.03966597 | 9.60334e-08 | 3.841336e-07 | -0.06367432 | 9.363257e-08 | 3.745303e-07 | -0.1002088 | 8.997912e-08 | 3.599165e-07 | -0.2379958 | 7.620042e-08 | 3.048017e-07 | -0.3194154 | 6.805846e-08 | 2.722338e-07 | -0.4707724 | 5.292276e-08 | 2.11691e-07 | -0.67119 | 3.2881e-08 | 1.31524e-07 | -0.6868476 | 3.131524e-08 | 1.25261e-07 | -1 | 0 | 0 | -1 | 0 | 0 | -1 | 0 | 0 | -1 | 0 | 0 | -1 | 0 | 0 | -1 | 0 | 0
GRM155R61E104KA87 | Murata | 1e-07 | 10 | 25 | X5R | 0402 | 1005 | 0.0005 | 0.0005 | 0.001 | 1e-07 | 4e-07 | 0.002087683 | 1.002088e-07 | 4.008351e-07 | 0.001043841 | 1.001044e-07 | 4.004175e-07 | -0.01356994 | 9.864301e-08 | 3.94572e-07 | -0.02609603 | 9.73904e-08 | 3.895616e-07 | -0.03966597 | 9.60334e-08 | 3.841336e-07 | -0.06367432 | 9.363257e-08 | 3.745303e-07 | -0.1002088 | 8.997912e-08 | 3.599165e-07 | -0.2379958 | 7.620042e-08 | 3.048017e-07 | -0.3194154 | 6.805846e-08 | 2.722338e-07 | -0.4707724 | 5.292276e-08 | 2.11691e-07 | -0.67119 | 3.2881e-08 | 1.31524e-07 | -0.6868476 | 3.131524e-08 | 1.25261e-07 | -1 | 0 | 0 | -1 | 0 | 0 | -1 | 0 | 0 | -1 | 0 | 0 | -1 | 0 | 0 | -1 | 0 | 0
CGA5L1X8R1E335K160AD Equiv. C3216X8R1E335K for Auto | TDK | 3.3e-06 | 10 | 25 | X8R | 1206 | 3216 | 0.0016 | 0.0016 | 0.0032 | 3.3e-06 | 4.02832e-07 | 0.006060606 | 3.32e-06 | 4.052734375e-07 | 0.009090909 | 3.33e-06 | 4.064941e-07 | 0.006060606 | 3.32e-06 | 4.052734375e-07 | 0 | 3.3e-06 | 4.02832e-07 | -0.006060606 | 3.28e-06 | 4.00390625e-07 | -0.01818182 | 3.24e-06 | 3.955078125e-07 | -0.03636364 | 3.18e-06 | 3.881836e-07 | -0.1090909 | 2.94e-06 | 3.588867e-07 | -0.1575758 | 2.78e-06 | 3.393555e-07 | -0.2545455 | 2.46e-06 | 3.00293e-07 | -0.430303 | 1.88e-06 | 2.294921875e-07 | -0.4515152 | 1.81e-06 | 2.209473e-07 | -1 |  |  | -1 |  |  | -1 |  |  | -1 |  |  | -1 |  |  | -1
CGA5L1X8R1E335M160AD Equiv. C3216X8R1E335M for Auto | TDK | 3.3e-06 | 20 | 25 | X8R | 1206 | 3216 | 0.0016 | 0.0016 | 0.0032 | 3.3e-06 | 4.02832e-07 | 0.006060606 | 3.32e-06 | 4.052734375e-07 | 0.009090909 | 3.33e-06 | 4.064941e-07 | 0.006060606 | 3.32e-06 | 4.052734375e-07 | 0 | 3.3e-06 | 4.02832e-07 | -0.006060606 | 3.28e-06 | 4.00390625e-07 | -0.01818182 | 3.24e-06 | 3.955078125e-07 | -0.03636364 | 3.18e-06 | 3.881836e-07 | -0.1090909 | 2.94e-06 | 3.588867e-07 | -0.1575758 | 2.78e-06 | 3.393555e-07 | -0.2545455 | 2.46e-06 | 3.00293e-07 | -0.430303 | 1.88e-06 | 2.294921875e-07 | -0.4515152 | 1.81e-06 | 2.209473e-07 | -1 |  |  | -1 |  |  | -1 |  |  | -1 |  |  | -1 |  |  | -1
CGA5L3X8R1C335K160AD Equiv. C3216X8R1C335K for Auto | TDK | 3.3e-06 | 10 | 16 | X8R | 1206 | 3216 | 0.0016 | 0.0016 | 0.0032 | 3.3e-06 | 4.02832e-07 | 0.006060606 | 3.32e-06 | 4.052734375e-07 | 0.009090909 | 3.33e-06 | 4.064941e-07 | 0.009090909 | 3.33e-06 | 4.064941e-07 | 0.003030303 | 3.31e-06 | 4.040527e-07 | -0.003030303 | 3.29e-06 | 4.016113e-07 | -0.01515152 | 3.25e-06 | 3.967285e-07 | -0.03636364 | 3.18e-06 | 3.881836e-07 | -0.1090909 | 2.94e-06 | 3.588867e-07 | -0.1575758 | 2.78e-06 | 3.393555e-07 | -0.2575758 | 2.45e-06 | 2.990723e-07 | -1 |  |  | -1 |  |  | -1 |  |  | -1 |  |  | -1 |  |  | -1 |  |  | -1 |  |  | -1
CGA5L3X8R1C335M160AD Equiv. C3216X8R1C335M for Auto | TDK | 3.3e-06 | 20 | 16 | X8R | 1206 | 3216 | 0.0016 | 0.0016 | 0.0032 | 3.3e-06 | 4.02832e-07 | 0.006060606 | 3.32e-06 | 4.052734375e-07 | 0.009090909 | 3.33e-06 | 4.064941e-07 | 0.009090909 | 3.33e-06 | 4.064941e-07 | 0.003030303 | 3.31e-06 | 4.040527e-07 | -0.003030303 | 3.29e-06 | 4.016113e-07 | -0.01515152 | 3.25e-06 | 3.967285e-07 | -0.03636364 | 3.18e-06 | 3.881836e-07 | -0.1090909 | 2.94e-06 | 3.588867e-07 | -0.1575758 | 2.78e-06 | 3.393555e-07 | -0.2575758 | 2.45e-06 | 2.990723e-07 | -1 |  |  | -1 |  |  | -1 |  |  | -1 |  |  | -1 |  |  | -1 |  |  | -1 |  |  | -1
CGA5L3X8R1C335K160AE Equiv. C3216X8R1C335K for Auto | TDK | 3.3e-06 | 10 | 16 | X8R | 1206 | 3216 | 0.0016 | 0.0016 | 0.0032 | 3.3e-06 | 4.02832e-07 | 0.006060606 | 3.32e-06 | 4.052734375e-07 | 0.009090909 | 3.33e-06 | 4.064941e-07 | 0.009090909 | 3.33e-06 | 4.064941e-07 | 0.003030303 | 3.31e-06 | 4.040527e-07 | -0.003030303 | 3.29e-06 | 4.016113e-07 | -0.01515152 | 3.25e-06 | 3.967285e-07 | -0.03636364 | 3.18e-06 | 3.881836e-07 | -0.1090909 | 2.94e-06 | 3.588867e-07 | -0.1575758 | 2.78e-06 | 3.393555e-07 | -0.2575758 | 2.45e-06 | 2.990723e-07 | -1 |  |  | -1 |  |  | -1 |  |  | -1 |  |  | -1 |  |  | -1 |  |  | -1 |  |  | -1
CGA5L3X8R1C335M160AE Equiv. C3216X8R1C335M for Auto | TDK | 3.3e-06 | 20 | 16 | X8R | 1206 | 3216 | 0.0016 | 0.0016 | 0.0032 | 3.3e-06 | 4.02832e-07 | 0.006060606 | 3.32e-06 | 4.052734375e-07 | 0.009090909 | 3.33e-06 | 4.064941e-07 | 0.009090909 | 3.33e-06 | 4.064941e-07 | 0.003030303 | 3.31e-06 | 4.040527e-07 | -0.003030303 | 3.29e-06 | 4.016113e-07 | -0.01515152 | 3.25e-06 | 3.967285e-07 | -0.03636364 | 3.18e-06 | 3.881836e-07 | -0.1090909 | 2.94e-06 | 3.588867e-07 | -0.1575758 | 2.78e-06 | 3.393555e-07 | -0.2575758 | 2.45e-06 | 2.990723e-07 | -1 |  |  | -1 |  |  | -1 |  |  | -1 |  |  | -1 |  |  | -1 |  |  | -1 |  |  | -1
C3216X8R1C335K160AE | TDK | 3.3e-06 | 10 | 16 | X8R | 1206 | 3216 | 0.0016 | 0.0016 | 0.0032 | 3.3e-06 | 4.02832e-07 | 0.006060606 | 3.32e-06 | 4.052734375e-07 | 0.009090909 | 3.33e-06 | 4.064941e-07 | 0.009090909 | 3.33e-06 | 4.064941e-07 | 0.003030303 | 3.31e-06 | 4.040527e-07 | -0.003030303 | 3.29e-06 | 4.016113e-07 | -0.01515152 | 3.25e-06 | 3.967285e-07 | -0.03636364 | 3.18e-06 | 3.881836e-07 | -0.1090909 | 2.94e-06 | 3.588867e-07 | -0.1575758 | 2.78e-06 | 3.393555e-07 | -0.2575758 | 2.45e-06 | 2.990723e-07 | -1 |  |  | -1 |  |  | -1 |  |  | -1 |  |  | -1 |  |  | -1 |  |  | -1 |  |  | -1
GCH155R71C104KE01 | Murata | 1e-07 | 10 | 16 | X7R | 0402 | 1005 | 0.0005 | 0.0005 | 0.001 | 1e-07 | 4e-07 | 0.00990099 | 1.009901e-07 | 4.039604e-07 | 0 | 1e-07 | 4e-07 | -0.00990099 | 9.90099e-08 | 3.960396e-07 | -0.02277228 | 9.772277e-08 | 3.908911e-07 | -0.03762376 | 9.623762e-08 | 3.849505e-07 | -0.06336634 | 9.366337e-08 | 3.746535e-07 | -0.1029703 | 8.970297e-08 | 3.588119e-07 | -0.2475248 | 7.524752e-08 | 3.009901e-07 | -0.3306931 | 6.693069e-08 | 2.677228e-07 | -0.4831683 | 5.168317e-08 | 2.067327e-07 | -1 | 0 | 0 | -1 | 0 | 0 | -1 | 0 | 0 | -1 | 0 | 0 | -1 | 0 | 0 | -1 | 0 | 0 | -1 | 0 | 0 | -1 | 0 | 0
GCM155R71C104KA40 | Murata | 1e-07 | 10 | 16 | X7R | 0402 | 1005 | 0.0005 | 0.0005 | 0.001 | 1e-07 | 4e-07 | 0.00990099 | 1.009901e-07 | 4.039604e-07 | 0 | 1e-07 | 4e-07 | -0.00990099 | 9.90099e-08 | 3.960396e-07 | -0.02277228 | 9.772277e-08 | 3.908911e-07 | -0.03762376 | 9.623762e-08 | 3.849505e-07 | -0.06336634 | 9.366337e-08 | 3.746535e-07 | -0.1029703 | 8.970297e-08 | 3.588119e-07 | -0.2475248 | 7.524752e-08 | 3.009901e-07 | -0.3306931 | 6.693069e-08 | 2.677228e-07 | -0.4831683 | 5.168317e-08 | 2.067327e-07 | -1 | 0 | 0 | -1 | 0 | 0 | -1 | 0 | 0 | -1 | 0 | 0 | -1 | 0 | 0 | -1 | 0 | 0 | -1 | 0 | 0 | -1 | 0 | 0
GCM155R71C104KA55 | Murata | 1e-07 | 10 | 16 | X7R | 0402 | 1005 | 0.0005 | 0.0005 | 0.001 | 1e-07 | 4e-07 | 0.00990099 | 1.009901e-07 | 4.039604e-07 | 0 | 1e-07 | 4e-07 | -0.00990099 | 9.90099e-08 | 3.960396e-07 | -0.02277228 | 9.772277e-08 | 3.908911e-07 | -0.03762376 | 9.623762e-08 | 3.849505e-07 | -0.06336634 | 9.366337e-08 | 3.746535e-07 | -0.1029703 | 8.970297e-08 | 3.588119e-07 | -0.2475248 | 7.524752e-08 | 3.009901e-07 | -0.3306931 | 6.693069e-08 | 2.677228e-07 | -0.4831683 | 5.168317e-08 | 2.067327e-07 | -1 | 0 | 0 | -1 | 0 | 0 | -1 | 0 | 0 | -1 | 0 | 0 | -1 | 0 | 0 | -1 | 0 | 0 | -1 | 0 | 0 | -1 | 0 | 0
GCM155R71C104MA40 | Murata | 1e-07 | 20 | 16 | X7R | 0402 | 1005 | 0.0005 | 0.0005 | 0.001 | 1e-07 | 4e-07 | 0.00990099 | 1.009901e-07 | 4.039604e-07 | 0 | 1e-07 | 4e-07 | -0.00990099 | 9.90099e-08 | 3.960396e-07 | -0.02277228 | 9.772277e-08 | 3.908911e-07 | -0.03762376 | 9.623762e-08 | 3.849505e-07 | -0.06336634 | 9.366337e-08 | 3.746535e-07 | -0.1029703 | 8.970297e-08 | 3.588119e-07 | -0.2475248 | 7.524752e-08 | 3.009901e-07 | -0.3306931 | 6.693069e-08 | 2.677228e-07 | -0.4831683 | 5.168317e-08 | 2.067327e-07 | -1 | 0 | 0 | -1 | 0 | 0 | -1 | 0 | 0 | -1 | 0 | 0 | -1 | 0 | 0 | -1 | 0 | 0 | -1 | 0 | 0 | -1 | 0 | 0
GCM155R71C104MA55 | Murata | 1e-07 | 20 | 16 | X7R | 0402 | 1005 | 0.0005 | 0.0005 | 0.001 | 1e-07 | 4e-07 | 0.00990099 | 1.009901e-07 | 4.039604e-07 | 0 | 1e-07 | 4e-07 | -0.00990099 | 9.90099e-08 | 3.960396e-07 | -0.02277228 | 9.772277e-08 | 3.908911e-07 | -0.03762376 | 9.623762e-08 | 3.849505e-07 | -0.06336634 | 9.366337e-08 | 3.746535e-07 | -0.1029703 | 8.970297e-08 | 3.588119e-07 | -0.2475248 | 7.524752e-08 | 3.009901e-07 | -0.3306931 | 6.693069e-08 | 2.677228e-07 | -0.4831683 | 5.168317e-08 | 2.067327e-07 | -1 | 0 | 0 | -1 | 0 | 0 | -1 | 0 | 0 | -1 | 0 | 0 | -1 | 0 | 0 | -1 | 0 | 0 | -1 | 0 | 0 | -1 | 0 | 0
GGM155R71C104KA55 | Murata | 1e-07 | 10 | 16 | X7R | 0402 | 1005 | 0.0005 | 0.0005 | 0.001 | 1e-07 | 4e-07 | 0.00990099 | 1.009901e-07 | 4.039604e-07 | 0 | 1e-07 | 4e-07 | -0.00990099 | 9.90099e-08 | 3.960396e-07 | -0.02277228 | 9.772277e-08 | 3.908911e-07 | -0.03762376 | 9.623762e-08 | 3.849505e-07 | -0.06336634 | 9.366337e-08 | 3.746535e-07 | -0.1029703 | 8.970297e-08 | 3.588119e-07 | -0.2475248 | 7.524752e-08 | 3.009901e-07 | -0.3306931 | 6.693069e-08 | 2.677228e-07 | -0.4831683 | 5.168317e-08 | 2.067327e-07 | -1 | 0 | 0 | -1 | 0 | 0 | -1 | 0 | 0 | -1 | 0 | 0 | -1 | 0 | 0 | -1 | 0 | 0 | -1 | 0 | 0 | -1 | 0 | 0
GRM155R61C104KA88 | Murata | 1e-07 | 10 | 16 | X5R | 0402 | 1005 | 0.0005 | 0.0005 | 0.001 | 1e-07 | 4e-07 | 0 | 1e-07 | 4e-07 | -0.001037344 | 9.989627e-08 | 3.995851e-07 | -0.01556017 | 9.844398e-08 | 3.937759e-07 | -0.02904564 | 9.709544e-08 | 3.883817e-07 | -0.04253112 | 9.574689e-08 | 3.829876e-07 | -0.06639004 | 9.3361e-08 | 3.73444e-07 | -0.1047718 | 8.952282e-08 | 3.580913e-07 | -0.2406639 | 7.593361e-08 | 3.037344e-07 | -0.3226141 | 6.773859e-08 | 2.709544e-07 | -0.4792531 | 5.207469e-08 | 2.082988e-07 | -1 | 0 | 0 | -1 | 0 | 0 | -1 | 0 | 0 | -1 | 0 | 0 | -1 | 0 | 0 | -1 | 0 | 0 | -1 | 0 | 0 | -1 | 0 | 0
GRM155R71C104KA88 | Murata | 1e-07 | 10 | 16 | X7R | 0402 | 1005 | 0.0005 | 0.0005 | 0.001 | 1e-07 | 4e-07 | 0 | 1e-07 | 4e-07 | -0.001037344 | 9.989627e-08 | 3.995851e-07 | -0.01556017 | 9.844398e-08 | 3.937759e-07 | -0.02904564 | 9.709544e-08 | 3.883817e-07 | -0.04253112 | 9.574689e-08 | 3.829876e-07 | -0.06639004 | 9.3361e-08 | 3.73444e-07 | -0.1047718 | 8.952282e-08 | 3.580913e-07 | -0.2406639 | 7.593361e-08 | 3.037344e-07 | -0.3226141 | 6.773859e-08 | 2.709544e-07 | -0.4792531 | 5.207469e-08 | 2.082988e-07 | -1 | 0 | 0 | -1 | 0 | 0 | -1 | 0 | 0 | -1 | 0 | 0 | -1 | 0 | 0 | -1 | 0 | 0 | -1 | 0 | 0 | -1 | 0 | 0
GRT155R71C104KE01 | Murata | 1e-07 | 10 | 16 | X7R | 0402 | 1005 | 0.0005 | 0.0005 | 0.001 | 1e-07 | 4e-07 | 0 | 1e-07 | 4e-07 | -0.001037344 | 9.989627e-08 | 3.995851e-07 | -0.01556017 | 9.844398e-08 | 3.937759e-07 | -0.02904564 | 9.709544e-08 | 3.883817e-07 | -0.04253112 | 9.574689e-08 | 3.829876e-07 | -0.06639004 | 9.3361e-08 | 3.73444e-07 | -0.1047718 | 8.952282e-08 | 3.580913e-07 | -0.2406639 | 7.593361e-08 | 3.037344e-07 | -0.3226141 | 6.773859e-08 | 2.709544e-07 | -0.4792531 | 5.207469e-08 | 2.082988e-07 | -1 | 0 | 0 | -1 | 0 | 0 | -1 | 0 | 0 | -1 | 0 | 0 | -1 | 0 | 0 | -1 | 0 | 0 | -1 | 0 | 0 | -1 | 0 | 0
885012205092 | Würth | 1e-07 | 5 | 50 | X7R | 0402 | 1005 | 0.0005 | 0.0005 | 0.001 | 1e-07 | 4e-07 | 0.007856 | 1.008e-07 | 4.032e-07 | 0.00982 | 1.01e-07 | 4.04e-07 | -0.01012 | 9.925e-08 | 3.97e-07 | -0.03886 | 9.615e-08 | 3.846e-07 | -0.0705 | 9.3e-08 | 3.72e-07 | -0.121 | 8.79e-08 | 3.516e-07 | -0.18886 | 8.1114e-08 | 3.24456e-07 | -0.382 | 6.18e-08 | 2.472e-07 | -0.4568 | 5.432e-08 | 2.1728e-07 | -0.5922 | 4.078e-08 | 1.6312e-07 | -0.7442 | 2.558e-08 | 1.0232e-07 | -0.759 | 2.41e-08 | 9.64e-08 | -0.841 | 1.59e-08 | 6.36e-08 | -0.846 | 1.54e-08 | 6.16e-08 | -0.8918 | 1.082e-08 | 4.328e-08 | -0.897 | 1.03e-08 | 4.12e-08 |  |  | 0 |  |  | 0
CGA5L3X7R1H335K160AB Equiv. C3216X7R1H335K for Auto | TDK | 3.3e-06 | 10 | 50 | X7R | 1206 | 3216 | 0.0016 | 0.0016 | 0.0032 | 3.3e-06 | 4.02832e-07 | 0.01212121 | 3.34e-06 | 4.077148e-07 | 0.01515152 | 3.35e-06 | 4.089355e-07 | 0.01515152 | 3.35e-06 | 4.089355e-07 | 0.006060606 | 3.32e-06 | 4.052734375e-07 | -0.006060606 | 3.28e-06 | 4.00390625e-07 | -0.02424242 | 3.22e-06 | 3.930664e-07 | -0.05454545 | 3.12e-06 | 3.80859375e-07 | -0.1545455 | 2.79e-06 | 3.405762e-07 | -0.2121212 | 2.6e-06 | 3.173828125e-07 | -0.3272727 | 2.22e-06 | 2.709961e-07 | -0.5181818 | 1.59e-06 | 1.940918e-07 | -0.5424242 | 1.51e-06 | 1.843262e-07 | -0.6909091 | 1.02e-06 | 1.245117e-07 | -0.6979667 | 9.9671e-07 | 1.216687e-07 | -0.7878909 | 6.9996e-07 | 8.544434e-08 | -0.8028788 | 6.505e-07 | 7.940674e-08 | -1 |  |  | -1
CGA5L3X7R1H335M160AB Equiv. C3216X7R1H335M for Auto | TDK | 3.3e-06 | 20 | 50 | X7R | 1206 | 3216 | 0.0016 | 0.0016 | 0.0032 | 3.3e-06 | 4.02832e-07 | 0.01212121 | 3.34e-06 | 4.077148e-07 | 0.01515152 | 3.35e-06 | 4.089355e-07 | 0.01515152 | 3.35e-06 | 4.089355e-07 | 0.006060606 | 3.32e-06 | 4.052734375e-07 | -0.006060606 | 3.28e-06 | 4.00390625e-07 | -0.02424242 | 3.22e-06 | 3.930664e-07 | -0.05454545 | 3.12e-06 | 3.80859375e-07 | -0.1545455 | 2.79e-06 | 3.405762e-07 | -0.2121212 | 2.6e-06 | 3.173828125e-07 | -0.3272727 | 2.22e-06 | 2.709961e-07 | -0.5181818 | 1.59e-06 | 1.940918e-07 | -0.5424242 | 1.51e-06 | 1.843262e-07 | -0.6909091 | 1.02e-06 | 1.245117e-07 | -0.6979667 | 9.9671e-07 | 1.216687e-07 | -0.7878909 | 6.9996e-07 | 8.544434e-08 | -0.8028788 | 6.505e-07 | 7.940674e-08 | -1 |  |  | -1
CGA5L1X7R1V335K160AC Equiv. C3216X7R1V335K for Auto | TDK | 3.3e-06 | 10 | 35 | X7R | 1206 | 3216 | 0.0016 | 0.0016 | 0.0032 | 3.3e-06 | 4.02832e-07 | 0 | 3.3e-06 | 4.02832e-07 | 0 | 3.3e-06 | 4.02832e-07 | 0.003030303 | 3.31e-06 | 4.040527e-07 | -0.003030303 | 3.29e-06 | 4.016113e-07 | -0.01212121 | 3.26e-06 | 3.979492e-07 | -0.03030303 | 3.2e-06 | 3.90625e-07 | -0.05454545 | 3.12e-06 | 3.80859375e-07 | -0.1545455 | 2.79e-06 | 3.405762e-07 | -0.2151515 | 2.59e-06 | 3.161621e-07 | -0.3393939 | 2.18e-06 | 2.661133e-07 | -0.5363636 | 1.53e-06 | 1.867676e-07 | -0.5606061 | 1.45e-06 | 1.77002e-07 | -0.7020515 | 9.8323e-07 | 1.200232e-07 | -1 |  |  | -1 |  |  | -1 |  |  | -1 |  |  | -1
CGA5L1X7R1V335M160AC Equiv. C3216X7R1V335M for Auto | TDK | 3.3e-06 | 20 | 35 | X7R | 1206 | 3216 | 0.0016 | 0.0016 | 0.0032 | 3.3e-06 | 4.02832e-07 | 0 | 3.3e-06 | 4.02832e-07 | 0 | 3.3e-06 | 4.02832e-07 | 0.003030303 | 3.31e-06 | 4.040527e-07 | -0.003030303 | 3.29e-06 | 4.016113e-07 | -0.01212121 | 3.26e-06 | 3.979492e-07 | -0.03030303 | 3.2e-06 | 3.90625e-07 | -0.05454545 | 3.12e-06 | 3.80859375e-07 | -0.1545455 | 2.79e-06 | 3.405762e-07 | -0.2151515 | 2.59e-06 | 3.161621e-07 | -0.3393939 | 2.18e-06 | 2.661133e-07 | -0.5363636 | 1.53e-06 | 1.867676e-07 | -0.5606061 | 1.45e-06 | 1.77002e-07 | -0.7020515 | 9.8323e-07 | 1.200232e-07 | -1 |  |  | -1 |  |  | -1 |  |  | -1 |  |  | -1
885012105018 | Würth | 1e-07 | 20 | 25 | X5R | 0402 | 1005 | 0.0005 | 0.0005 | 0.001 | 1e-07 | 4e-07 | 0.0176 | 1.016e-07 | 4.064e-07 | 0.022 | 1.02e-07 | 4.08e-07 | 0.0009 | 1.0015e-07 | 4.006e-07 | -0.03181 | 9.68e-08 | 3.872e-07 | -0.0666 | 9.33e-08 | 3.732e-07 | -0.123 | 8.77e-08 | 3.508e-07 | -0.1984 | 8.016e-08 | 3.2064e-07 | -0.398 | 6.02e-08 | 2.408e-07 | -0.486 | 5.14e-08 | 2.056e-07 | -0.619 | 3.81e-08 | 1.524e-07 | -0.765 | 2.35e-08 | 9.4e-08 | -0.777 | 2.23e-08 | 8.92e-08 |  |  | 0 |  |  | 0 |  |  | 0 |  |  | 0 |  |  | 0 |  |  | 0
885012205086 | Würth | 1e-07 | 10 | 50 | X7R | 0402 | 1005 | 0.0005 | 0.0005 | 0.001 | 1e-07 | 4e-07 | -0.000968 | 9.992e-08 | 3.9968e-07 | -0.00121 | 9.99e-08 | 3.996e-07 | -0.0344 | 9.655e-08 | 3.862e-07 | -0.06313 | 9.364e-08 | 3.7456e-07 | -0.0926 | 9.07e-08 | 3.628e-07 | -0.141 | 8.59e-08 | 3.436e-07 | -0.2047 | 7.953e-08 | 3.1812e-07 | -0.386 | 6.14e-08 | 2.456e-07 | -0.4612 | 5.388e-08 | 2.1552e-07 | -0.5974 | 4.026e-08 | 1.6104e-07 | -0.7494 | 2.506e-08 | 1.0024e-07 | -0.764 | 2.36e-08 | 9.44e-08 | -0.845 | 1.55e-08 | 6.2e-08 | -0.8498 | 1.502e-08 | 6.008e-08 | -0.8948 | 1.049e-08 | 4.196e-08 | -0.9 | 9.95e-09 | 3.98e-08 |  |  | 0 |  |  | 0
885382207001 | Würth | 1e-06 | 10 | 16 | X7R | 0805 | 2012 | 0.00125 | 0.00125 | 0.002 | 1e-06 | 3.2e-07 | 0.01129 | 1.01e-06 | 3.232e-07 | 0.01555 | 1.01125e-06 | 3.236e-07 | 0.027875 | 1.03e-06 | 3.296e-07 | 0.02815625 | 1.02875e-06 | 3.292e-07 | 0.02155 | 1.02e-06 | 3.264e-07 | 0.0109875 | 1.0075e-06 | 3.224e-07 | -0.00859375 | 9.9125e-07 | 3.172e-07 | -0.08545 | 9.1425e-07 | 2.9256e-07 | -0.136 | 8.64e-07 | 2.7648e-07 | -0.248 | 7.52e-07 | 2.4064e-07 |  |  | 0 |  |  | 0 |  |  | 0 |  |  | 0 |  |  | 0 |  |  | 0 |  |  | 0 |  |  | 0
GRM31MR71E225KA93 | Murata | 2.2e-06 | 10 | 25 | X7R | 1206 | 3216 | 0.00115 | 0.0016 | 0.0032 | 2.2e-06 | 3.736413e-07 | 0.009345794 | 2.220561e-06 | 3.771333e-07 | 0.009345794 | 2.220561e-06 | 3.771333e-07 | 0.004672897 | 2.21028e-06 | 3.753873e-07 | -0.004672897 | 2.18972e-06 | 3.718953e-07 | -0.009345794 | 2.179439e-06 | 3.701493e-07 | -0.02336449 | 2.148598e-06 | 3.649114e-07 | -0.04205607 | 2.107477e-06 | 3.579274e-07 | -0.1121495 | 1.953271e-06 | 3.317376e-07 | -0.1588785 | 1.850467e-06 | 3.142777e-07 | -0.2616822 | 1.624299e-06 | 2.75866e-07 | -0.4579439 | 1.192523e-06 | 2.025345e-07 | -0.4766355 | 1.151402e-06 | 1.955506e-07 | -1 | 0 | 0 | -1 | 0 | 0 | -1 | 0 | 0 | -1 | 0 | 0 | -1 | 0 | 0 | -1 | 0 | 0
GRM31MR71E225MA93 | Murata | 2.2e-06 | 20 | 25 | X7R | 1206 | 3216 | 0.00115 | 0.0016 | 0.0032 | 2.2e-06 | 3.736413e-07 | 0.009345794 | 2.220561e-06 | 3.771333e-07 | 0.009345794 | 2.220561e-06 | 3.771333e-07 | 0.004672897 | 2.21028e-06 | 3.753873e-07 | -0.004672897 | 2.18972e-06 | 3.718953e-07 | -0.009345794 | 2.179439e-06 | 3.701493e-07 | -0.02336449 | 2.148598e-06 | 3.649114e-07 | -0.04205607 | 2.107477e-06 | 3.579274e-07 | -0.1121495 | 1.953271e-06 | 3.317376e-07 | -0.1588785 | 1.850467e-06 | 3.142777e-07 | -0.2616822 | 1.624299e-06 | 2.75866e-07 | -0.4579439 | 1.192523e-06 | 2.025345e-07 | -0.4766355 | 1.151402e-06 | 1.955506e-07 | -1 | 0 | 0 | -1 | 0 | 0 | -1 | 0 | 0 | -1 | 0 | 0 | -1 | 0 | 0 | -1 | 0 | 0
GCJ188R91E394KA01 | Murata | 3.9e-07 | 10 | 25 | X8R | 0603 | 1608 | 0.0008 | 0.0008 | 0.0016 | 3.9e-07 | 3.80859375e-07 | 0.01234568 | 3.948148e-07 | 3.855613e-07 | 0.01234568 | 3.948148e-07 | 3.855613e-07 | 0 | 3.9e-07 | 3.80859375e-07 | -0.01234568 | 3.851852e-07 | 3.761574e-07 | -0.02469136 | 3.803704e-07 | 3.714554e-07 | -0.04012346 | 3.743519e-07 | 3.65578e-07 | -0.06790123 | 3.635185e-07 | 3.549986e-07 | -0.1419753 | 3.346296e-07 | 3.267867e-07 | -0.1882716 | 3.165741e-07 | 3.091544e-07 | -0.2808642 | 2.80463e-07 | 2.738896e-07 | -0.4537037 | 2.130556e-07 | 2.080621e-07 | -0.4722222 | 2.058333e-07 | 2.010091e-07 | -1 | 0 | 0 | -1 | 0 | 0 | -1 | 0 | 0 | -1 | 0 | 0 | -1 | 0 | 0 | -1 | 0 | 0
CGA5L1X7R1E335K160AC Equiv. C3216X7R1E335K for Auto | TDK | 3.3e-06 | 10 | 25 | X7R | 1206 | 3216 | 0.0016 | 0.0016 | 0.0032 | 3.3e-06 | 4.02832e-07 | 0.01515152 | 3.35e-06 | 4.089355e-07 | 0.01818182 | 3.36e-06 | 4.1015625e-07 | 0 | 3.3e-06 | 4.02832e-07 | -0.009090909 | 3.27e-06 | 3.991699e-07 | -0.02424242 | 3.22e-06 | 3.930664e-07 | -0.04242424 | 3.16e-06 | 3.857421875e-07 | -0.07272727 | 3.06e-06 | 3.735352e-07 | -0.1848485 | 2.69e-06 | 3.283691e-07 | -0.2515152 | 2.47e-06 | 3.015137e-07 | -0.3848485 | 2.03e-06 | 2.478027e-07 | -0.5757576 | 1.4e-06 | 1.708984375e-07 | -0.6 | 1.32e-06 | 1.611328125e-07 | -1 |  |  | -1 |  |  | -1 |  |  | -1 |  |  | -1 |  |  | -1
CGA5L1X7R1E335M160AC Equiv. C3216X7R1E335M for Auto | TDK | 3.3e-06 | 20 | 25 | X7R | 1206 | 3216 | 0.0016 | 0.0016 | 0.0032 | 3.3e-06 | 4.02832e-07 | 0.01515152 | 3.35e-06 | 4.089355e-07 | 0.01818182 | 3.36e-06 | 4.1015625e-07 | 0 | 3.3e-06 | 4.02832e-07 | -0.009090909 | 3.27e-06 | 3.991699e-07 | -0.02424242 | 3.22e-06 | 3.930664e-07 | -0.04242424 | 3.16e-06 | 3.857421875e-07 | -0.07272727 | 3.06e-06 | 3.735352e-07 | -0.1848485 | 2.69e-06 | 3.283691e-07 | -0.2515152 | 2.47e-06 | 3.015137e-07 | -0.3848485 | 2.03e-06 | 2.478027e-07 | -0.5757576 | 1.4e-06 | 1.708984375e-07 | -0.6 | 1.32e-06 | 1.611328125e-07 | -1 |  |  | -1 |  |  | -1 |  |  | -1 |  |  | -1 |  |  | -1
885382207003 | Würth | 1e-06 | 10 | 25 | X7R | 0805 | 2012 | 0.00125 | 0.00125 | 0.002 | 1e-06 | 3.2e-07 | 0.010716 | 1.01e-06 | 3.232e-07 | 0.0144 | 1.01e-06 | 3.232e-07 | 0.022 | 1.02e-06 | 3.264e-07 | 0.0145632 | 1.01328e-06 | 3.242496e-07 | 0.008056 | 1.0074e-06 | 3.22368e-07 | -0.00124 | 9.99e-07 | 3.1968e-07 | -0.0229032 | 9.7716e-07 | 3.126912e-07 | -0.0953 | 9.05e-07 | 2.896e-07 | -0.14386 | 8.562e-07 | 2.73984e-07 | -0.25 | 7.5e-07 | 2.4e-07 | -0.4646 | 5.354e-07 | 1.71328e-07 | -0.489 | 5.11e-07 | 1.6352e-07 |  |  | 0 |  |  | 0 |  |  | 0 |  |  | 0 |  |  | 0 |  |  | 0
C4532X5R1E156M280KA | TDK | 1.5e-05 | 20 | 25 | X5R | 1812 | 4532 | 0.0028 | 0.0032 | 0.0045 | 1.5e-05 | 3.720238e-07 | -0.002 | 1.497e-05 | 3.712798e-07 | -0.002 | 1.497e-05 | 3.712798e-07 | -0.005333333 | 1.492e-05 | 3.700397e-07 | -0.01333333 | 1.48e-05 | 3.670635e-07 | -0.02466667 | 1.463e-05 | 3.628472e-07 | -0.044 | 1.434e-05 | 3.556548e-07 | -0.076 | 1.386e-05 | 3.4375e-07 | -0.1946667 | 1.208e-05 | 2.996032e-07 | -0.2673333 | 1.099e-05 | 2.725694e-07 | -0.4053333 | 8.92e-06 | 2.212302e-07 | -0.5913333 | 6.13e-06 | 1.520337e-07 | -0.6146667 | 5.78e-06 | 1.433532e-07 | -1 |  |  | -1 |  |  | -1 |  |  | -1 |  |  | -1 |  |  | -1
C4532X7R1E156M280KB | TDK | 1.5e-05 | 20 | 25 | X7R | 1812 | 4532 | 0.0028 | 0.0032 | 0.0045 | 1.5e-05 | 3.720238e-07 | -0.002 | 1.497e-05 | 3.712798e-07 | -0.002 | 1.497e-05 | 3.712798e-07 | -0.005333333 | 1.492e-05 | 3.700397e-07 | -0.01333333 | 1.48e-05 | 3.670635e-07 | -0.02466667 | 1.463e-05 | 3.628472e-07 | -0.044 | 1.434e-05 | 3.556548e-07 | -0.076 | 1.386e-05 | 3.4375e-07 | -0.1946667 | 1.208e-05 | 2.996032e-07 | -0.2673333 | 1.099e-05 | 2.725694e-07 | -0.4053333 | 8.92e-06 | 2.212302e-07 | -0.5913333 | 6.13e-06 | 1.520337e-07 | -0.6146667 | 5.78e-06 | 1.433532e-07 | -1 |  |  | -1 |  |  | -1 |  |  | -1 |  |  | -1 |  |  | -1
885012206121 | Würth | 3.3e-07 | 10 | 50 | X7R | 0603 | 1608 | 0.0008 | 0.0008 | 0.0016 | 3.3e-07 | 3.22265625e-07 | 0.00236 | 3.308e-07 | 3.23046875e-07 | 0.00295 | 3.31e-07 | 3.232421875e-07 | 0.002888 | 3.31e-07 | 3.232421875e-07 | -0.0018178 | 3.291e-07 | 3.213867e-07 | -0.00773 | 3.27e-07 | 3.193359375e-07 | -0.0193 | 3.24e-07 | 3.1640625e-07 | -0.040256 | 3.1698e-07 | 3.095508e-07 | -0.0999 | 2.97e-07 | 2.900390625e-07 | -0.14554 | 2.818e-07 | 2.751953125e-07 | -0.2398 | 2.506e-07 | 2.447265625e-07 | -0.4422 | 1.842e-07 | 1.798828125e-07 | -0.467 | 1.76e-07 | 1.71875e-07 | -0.647 | 1.16e-07 | 1.1328125e-07 | -0.659 | 1.1216e-07 | 1.0953125e-07 | -0.7714 | 7.548e-08 | 7.37109375e-08 | -0.785 | 7.1e-08 | 6.93359375e-08 |  |  | 0 |  |  | 0
GCJ31ML81C225KA01 | Murata | 2.2e-06 | 10 | 16 | X8L | 1206 | 3216 | 0.00115 | 0.0016 | 0.0032 | 2.2e-06 | 3.736413e-07 | 0 | 2.2e-06 | 3.736413e-07 | 0 | 2.2e-06 | 3.736413e-07 | -0.004784689 | 2.189474e-06 | 3.718535e-07 | -0.009569378 | 2.178947e-06 | 3.700658e-07 | -0.01435407 | 2.168421e-06 | 3.68278e-07 | -0.01913876 | 2.157895e-06 | 3.664903e-07 | -0.02870813 | 2.136842e-06 | 3.629148e-07 | -0.0861244 | 2.010526e-06 | 3.414617e-07 | -0.1244019 | 1.926316e-06 | 3.271596e-07 | -0.215311 | 1.726316e-06 | 2.931922e-07 | -1 | 0 | 0 | -1 | 0 | 0 | -1 | 0 | 0 | -1 | 0 | 0 | -1 | 0 | 0 | -1 | 0 | 0 | -1 | 0 | 0 | -1 | 0 | 0
GCJ31ML81C225MA01 | Murata | 2.2e-06 | 20 | 16 | X8L | 1206 | 3216 | 0.00115 | 0.0016 | 0.0032 | 2.2e-06 | 3.736413e-07 | 0 | 2.2e-06 | 3.736413e-07 | 0 | 2.2e-06 | 3.736413e-07 | -0.004784689 | 2.189474e-06 | 3.718535e-07 | -0.009569378 | 2.178947e-06 | 3.700658e-07 | -0.01435407 | 2.168421e-06 | 3.68278e-07 | -0.01913876 | 2.157895e-06 | 3.664903e-07 | -0.02870813 | 2.136842e-06 | 3.629148e-07 | -0.0861244 | 2.010526e-06 | 3.414617e-07 | -0.1244019 | 1.926316e-06 | 3.271596e-07 | -0.215311 | 1.726316e-06 | 2.931922e-07 | -1 | 0 | 0 | -1 | 0 | 0 | -1 | 0 | 0 | -1 | 0 | 0 | -1 | 0 | 0 | -1 | 0 | 0 | -1 | 0 | 0 | -1 | 0 | 0
885012207103R | Würth | 1e-06 | 10 | 50 | X7R | 0805 | 2012 | 0.00125 | 0.00125 | 0.002 | 1e-06 | 3.2e-07 | 0.002504 | 1e-06 | 3.2e-07 | 0.00313 | 1e-06 | 3.2e-07 | 0.0033 | 1.005e-06 | 3.216e-07 | -0.001152 | 9.979e-07 | 3.19328e-07 | -0.00685 | 9.93e-07 | 3.1776e-07 | -0.0176 | 9.82e-07 | 3.1424e-07 | -0.038322 | 9.6146e-07 | 3.076672e-07 | -0.0973 | 9.03e-07 | 2.8896e-07 | -0.14118 | 8.59e-07 | 2.7488e-07 | -0.2322 | 7.678e-07 | 2.45696e-07 | -0.4298 | 5.702e-07 | 1.82464e-07 | -0.454 | 5.46e-07 | 1.7472e-07 | -0.636 | 3.64e-07 | 1.1648e-07 | -0.6482 | 3.518e-07 | 1.12576e-07 | -0.763 | 2.37e-07 | 7.584e-08 | -0.777 | 2.23e-07 | 7.136e-08 |  |  | 0 |  |  | 0
885012207103 | Würth | 1e-06 | 10 | 50 | X7R | 0805 | 2012 | 0.00125 | 0.00125 | 0.002 | 1e-06 | 3.2e-07 | 0.002504 | 1e-06 | 3.2e-07 | 0.00313 | 1e-06 | 3.2e-07 | 0.0033 | 1.005e-06 | 3.216e-07 | -0.001152 | 9.979e-07 | 3.19328e-07 | -0.00685 | 9.93e-07 | 3.1776e-07 | -0.0176 | 9.82e-07 | 3.1424e-07 | -0.038322 | 9.6146e-07 | 3.076672e-07 | -0.0973 | 9.03e-07 | 2.8896e-07 | -0.14118 | 8.59e-07 | 2.7488e-07 | -0.2322 | 7.678e-07 | 2.45696e-07 | -0.4298 | 5.702e-07 | 1.82464e-07 | -0.454 | 5.46e-07 | 1.7472e-07 | -0.636 | 3.64e-07 | 1.1648e-07 | -0.6482 | 3.518e-07 | 1.12576e-07 | -0.763 | 2.37e-07 | 7.584e-08 | -0.777 | 2.23e-07 | 7.136e-08 |  |  | 0 |  |  | 0
GCJ188R71C394KA12 | Murata | 3.9e-07 | 10 | 16 | X7R | 0603 | 1608 | 0.0008 | 0.0008 | 0.0016 | 3.9e-07 | 3.80859375e-07 | 0.005602241 | 3.921849e-07 | 3.82993e-07 | 0.005602241 | 3.921849e-07 | 3.82993e-07 | 0.00280112 | 3.910924e-07 | 3.819262e-07 | -0.005602241 | 3.878151e-07 | 3.787257e-07 | -0.01960784 | 3.823529e-07 | 3.733915e-07 | -0.04761905 | 3.714286e-07 | 3.627232e-07 | -0.0952381 | 3.528571e-07 | 3.445871e-07 | -0.2577031 | 2.894958e-07 | 2.827107e-07 | -0.3417367 | 2.567227e-07 | 2.507058e-07 | -0.4817927 | 2.021008e-07 | 1.973641e-07 | -1 | 0 | 0 | -1 | 0 | 0 | -1 | 0 | 0 | -1 | 0 | 0 | -1 | 0 | 0 | -1 | 0 | 0 | -1 | 0 | 0 | -1 | 0 | 0
GCJ188R71C394MA12 | Murata | 3.9e-07 | 20 | 16 | X7R | 0603 | 1608 | 0.0008 | 0.0008 | 0.0016 | 3.9e-07 | 3.80859375e-07 | 0.005602241 | 3.921849e-07 | 3.82993e-07 | 0.005602241 | 3.921849e-07 | 3.82993e-07 | 0.00280112 | 3.910924e-07 | 3.819262e-07 | -0.005602241 | 3.878151e-07 | 3.787257e-07 | -0.01960784 | 3.823529e-07 | 3.733915e-07 | -0.04761905 | 3.714286e-07 | 3.627232e-07 | -0.0952381 | 3.528571e-07 | 3.445871e-07 | -0.2577031 | 2.894958e-07 | 2.827107e-07 | -0.3417367 | 2.567227e-07 | 2.507058e-07 | -0.4817927 | 2.021008e-07 | 1.973641e-07 | -1 | 0 | 0 | -1 | 0 | 0 | -1 | 0 | 0 | -1 | 0 | 0 | -1 | 0 | 0 | -1 | 0 | 0 | -1 | 0 | 0 | -1 | 0 | 0
GRJ31MR71E225KE11 | Murata | 2.2e-06 | 10 | 25 | X7R | 1206 | 3216 | 0.00115 | 0.0016 | 0.0032 | 2.2e-06 | 3.736413e-07 | 0 | 2.2e-06 | 3.736413e-07 | 0 | 2.2e-06 | 3.736413e-07 | -0.004545455 | 2.19e-06 | 3.719429e-07 | -0.009090909 | 2.18e-06 | 3.702446e-07 | -0.01363636 | 2.17e-06 | 3.685462e-07 | -0.02272727 | 2.15e-06 | 3.651495e-07 | -0.04090909 | 2.11e-06 | 3.58356e-07 | -0.1136364 | 1.95e-06 | 3.311821e-07 | -0.1590909 | 1.85e-06 | 3.141984e-07 | -0.2727273 | 1.6e-06 | 2.717391e-07 | -0.4727273 | 1.16e-06 | 1.970109e-07 | -0.4954545 | 1.11e-06 | 1.88519e-07 | -1 | 0 | 0 | -1 | 0 | 0 | -1 | 0 | 0 | -1 | 0 | 0 | -1 | 0 | 0 | -1 | 0 | 0
GRJ31MR71E225ME11 | Murata | 2.2e-06 | 20 | 25 | X7R | 1206 | 3216 | 0.00115 | 0.0016 | 0.0032 | 2.2e-06 | 3.736413e-07 | 0 | 2.2e-06 | 3.736413e-07 | 0 | 2.2e-06 | 3.736413e-07 | -0.004545455 | 2.19e-06 | 3.719429e-07 | -0.009090909 | 2.18e-06 | 3.702446e-07 | -0.01363636 | 2.17e-06 | 3.685462e-07 | -0.02272727 | 2.15e-06 | 3.651495e-07 | -0.04090909 | 2.11e-06 | 3.58356e-07 | -0.1136364 | 1.95e-06 | 3.311821e-07 | -0.1590909 | 1.85e-06 | 3.141984e-07 | -0.2727273 | 1.6e-06 | 2.717391e-07 | -0.4727273 | 1.16e-06 | 1.970109e-07 | -0.4954545 | 1.11e-06 | 1.88519e-07 | -1 | 0 | 0 | -1 | 0 | 0 | -1 | 0 | 0 | -1 | 0 | 0 | -1 | 0 | 0 | -1 | 0 | 0
GRM022C81C103ME01 | Murata | 1e-08 | 20 | 16 | X6S | 1005 | 0402 | 0.0002 | 0.0002 | 0.0004 | 1e-08 | 6.25e-07 | -0.008207934 | 9.917921e-09 | 6.1987e-07 | -0.01641587 | 9.835841e-09 | 6.147401e-07 | -0.123119 | 8.76881e-09 | 5.480506e-07 | -0.1997264 | 8.002736e-09 | 5.00171e-07 | -0.2681259 | 7.318741e-09 | 4.574213e-07 | -0.3611491 | 6.388509e-09 | 3.992818e-07 | -0.4651163 | 5.348837e-09 | 3.343023e-07 | -0.6580027 | 3.419973e-09 | 2.137483e-07 | -0.7168263 | 2.831737e-09 | 1.769836e-07 | -0.7879617 | 2.120383e-09 | 1.325239e-07 | -1 | 0 | 0 | -1 | 0 | 0 | -1 | 0 | 0 | -1 | 0 | 0 | -1 | 0 | 0 | -1 | 0 | 0 | -1 | 0 | 0 | -1 | 0 | 0
GRM022R61E103ME01 | Murata | 1e-08 | 20 | 25 | X5R | 1005 | 0402 | 0.0002 | 0.0002 | 0.0004 | 1e-08 | 6.25e-07 | -0.008207934 | 9.917921e-09 | 6.1987e-07 | -0.01641587 | 9.835841e-09 | 6.147401e-07 | -0.123119 | 8.76881e-09 | 5.480506e-07 | -0.1997264 | 8.002736e-09 | 5.00171e-07 | -0.2681259 | 7.318741e-09 | 4.574213e-07 | -0.3611491 | 6.388509e-09 | 3.992818e-07 | -0.4651163 | 5.348837e-09 | 3.343023e-07 | -0.6580027 | 3.419973e-09 | 2.137483e-07 | -0.7168263 | 2.831737e-09 | 1.769836e-07 | -0.7879617 | 2.120383e-09 | 1.325239e-07 | -0.8604651 | 1.395349e-09 | 8.72093e-08 | -0.8652531 | 1.347469e-09 | 8.421683e-08 | -1 | 0 | 0 | -1 | 0 | 0 | -1 | 0 | 0 | -1 | 0 | 0 | -1 | 0 | 0 | -1 | 0 | 0
885012207051 | Würth | 1e-06 | 10 | 16 | X7R | 0805 | 2012 | 0.00125 | 0.00125 | 0.002 | 1e-06 | 3.2e-07 | 0.01328 | 1.016e-06 | 3.2512e-07 | 0.0166 | 1.02e-06 | 3.264e-07 | 0.02525 | 1.025e-06 | 3.28e-07 | 0.017594 | 1.017e-06 | 3.2544e-07 | 0.00638 | 1.01e-06 | 3.232e-07 | -0.0171 | 9.83e-07 | 3.1456e-07 | -0.05602 | 9.441e-07 | 3.02112e-07 | -0.194 | 8.06e-07 | 2.5792e-07 | -0.274 | 7.26e-07 | 2.3232e-07 | -0.421 | 5.79e-07 | 1.8528e-07 |  |  | 0 |  |  | 0 |  |  | 0 |  |  | 0 |  |  | 0 |  |  | 0 |  |  | 0 |  |  | 0
885012109008 | Würth | 4.7e-06 | 20 | 16 | X5R | 1210 | 3225 | 0.002 | 0.0025 | 0.0032 | 4.7e-06 | 2.9375e-07 | 0.0215 | 4.8e-06 | 3e-07 | 0.026875 | 4.825e-06 | 3.015625e-07 | 0.05065 | 4.939375e-06 | 3.087109375e-07 | 0.05601875 | 4.966875e-06 | 3.104296875e-07 | 0.05195 | 4.945e-06 | 3.090625e-07 | 0.0443125 | 4.90625e-06 | 3.06640625e-07 | 0.02489375 | 4.816875e-06 | 3.010546875e-07 | -0.061275 | 4.4075e-06 | 2.7546875e-07 | -0.11955 | 4.135e-06 | 2.584375e-07 | -0.249 | 3.53e-06 | 2.20625e-07 |  |  | 0 |  |  | 0 |  |  | 0 |  |  | 0 |  |  | 0 |  |  | 0 |  |  | 0 |  |  | 0
CGA2B3X7R1H104K050BD Equiv. C1005X7R1H104K for Auto | TDK | 1e-07 | 10 | 50 | X7R | 0402 | 1005 | 0.0005 | 0.0005 | 0.001 | 1e-07 | 4e-07 | 0.0165 | 1.0165e-07 | 4.066e-07 | 0.0206 | 1.0206e-07 | 4.0824e-07 | 0.0027 | 1.0027e-07 | 4.0108e-07 | -0.0134 | 9.866e-08 | 3.9464e-07 | -0.0312 | 9.688e-08 | 3.8752e-07 | -0.0594 | 9.406e-08 | 3.7624e-07 | -0.0969 | 9.031e-08 | 3.6124e-07 | -0.2259 | 7.741e-08 | 3.0964e-07 | -0.2989 | 7.011e-08 | 2.8044e-07 | -0.4376 | 5.624e-08 | 2.2496e-07 | -0.6231 | 3.769e-08 | 1.5076e-07 | -0.6463 | 3.537e-08 | 1.4148e-07 | -0.7686 | 2.314e-08 | 9.256e-08 | -0.777 | 2.23e-08 | 8.92e-08 | -0.8479 | 1.521e-08 | 6.084e-08 | -0.8573 | 1.427e-08 | 5.708e-08 | -1 |  |  | -1
CGA2B3X7R1H104M050BD Equiv. C1005X7R1H104M for Auto | TDK | 1e-07 | 20 | 50 | X7R | 0402 | 1005 | 0.0005 | 0.0005 | 0.001 | 1e-07 | 4e-07 | 0.0165 | 1.0165e-07 | 4.066e-07 | 0.0206 | 1.0206e-07 | 4.0824e-07 | 0.0027 | 1.0027e-07 | 4.0108e-07 | -0.0134 | 9.866e-08 | 3.9464e-07 | -0.0312 | 9.688e-08 | 3.8752e-07 | -0.0594 | 9.406e-08 | 3.7624e-07 | -0.0969 | 9.031e-08 | 3.6124e-07 | -0.2259 | 7.741e-08 | 3.0964e-07 | -0.2989 | 7.011e-08 | 2.8044e-07 | -0.4376 | 5.624e-08 | 2.2496e-07 | -0.6231 | 3.769e-08 | 1.5076e-07 | -0.6463 | 3.537e-08 | 1.4148e-07 | -0.7686 | 2.314e-08 | 9.256e-08 | -0.777 | 2.23e-08 | 8.92e-08 | -0.8479 | 1.521e-08 | 6.084e-08 | -0.8573 | 1.427e-08 | 5.708e-08 | -1 |  |  | -1
CGA2B3X7R1H104K050BE Equiv. C1005X7R1H104K for Auto | TDK | 1e-07 | 10 | 50 | X7R | 0402 | 1005 | 0.0005 | 0.0005 | 0.001 | 1e-07 | 4e-07 | 0.0165 | 1.0165e-07 | 4.066e-07 | 0.0206 | 1.0206e-07 | 4.0824e-07 | 0.0027 | 1.0027e-07 | 4.0108e-07 | -0.0134 | 9.866e-08 | 3.9464e-07 | -0.0312 | 9.688e-08 | 3.8752e-07 | -0.0594 | 9.406e-08 | 3.7624e-07 | -0.0969 | 9.031e-08 | 3.6124e-07 | -0.2259 | 7.741e-08 | 3.0964e-07 | -0.2989 | 7.011e-08 | 2.8044e-07 | -0.4376 | 5.624e-08 | 2.2496e-07 | -0.6231 | 3.769e-08 | 1.5076e-07 | -0.6463 | 3.537e-08 | 1.4148e-07 | -0.7686 | 2.314e-08 | 9.256e-08 | -0.777 | 2.23e-08 | 8.92e-08 | -0.8479 | 1.521e-08 | 6.084e-08 | -0.8573 | 1.427e-08 | 5.708e-08 | -1 |  |  | -1
CGA2B3X7R1H104M050BE Equiv. C1005X7R1H104M for Auto | TDK | 1e-07 | 20 | 50 | X7R | 0402 | 1005 | 0.0005 | 0.0005 | 0.001 | 1e-07 | 4e-07 | 0.0165 | 1.0165e-07 | 4.066e-07 | 0.0206 | 1.0206e-07 | 4.0824e-07 | 0.0027 | 1.0027e-07 | 4.0108e-07 | -0.0134 | 9.866e-08 | 3.9464e-07 | -0.0312 | 9.688e-08 | 3.8752e-07 | -0.0594 | 9.406e-08 | 3.7624e-07 | -0.0969 | 9.031e-08 | 3.6124e-07 | -0.2259 | 7.741e-08 | 3.0964e-07 | -0.2989 | 7.011e-08 | 2.8044e-07 | -0.4376 | 5.624e-08 | 2.2496e-07 | -0.6231 | 3.769e-08 | 1.5076e-07 | -0.6463 | 3.537e-08 | 1.4148e-07 | -0.7686 | 2.314e-08 | 9.256e-08 | -0.777 | 2.23e-08 | 8.92e-08 | -0.8479 | 1.521e-08 | 6.084e-08 | -0.8573 | 1.427e-08 | 5.708e-08 | -1 |  |  | -1
C1005X7R1H104K050BE | TDK | 1e-07 | 10 | 50 | X7R | 0402 | 1005 | 0.0005 | 0.0005 | 0.001 | 1e-07 | 4e-07 | 0.0165 | 1.0165e-07 | 4.066e-07 | 0.0206 | 1.0206e-07 | 4.0824e-07 | 0.0027 | 1.0027e-07 | 4.0108e-07 | -0.0134 | 9.866e-08 | 3.9464e-07 | -0.0312 | 9.688e-08 | 3.8752e-07 | -0.0594 | 9.406e-08 | 3.7624e-07 | -0.0969 | 9.031e-08 | 3.6124e-07 | -0.2259 | 7.741e-08 | 3.0964e-07 | -0.2989 | 7.011e-08 | 2.8044e-07 | -0.4376 | 5.624e-08 | 2.2496e-07 | -0.6231 | 3.769e-08 | 1.5076e-07 | -0.6463 | 3.537e-08 | 1.4148e-07 | -0.7686 | 2.314e-08 | 9.256e-08 | -0.777 | 2.23e-08 | 8.92e-08 | -0.8479 | 1.521e-08 | 6.084e-08 | -0.8573 | 1.427e-08 | 5.708e-08 | -1 |  |  | -1
885012207078 | Würth | 1e-06 | 10 | 25 | X7R | 0805 | 2012 | 0.00125 | 0.00125 | 0.002 | 1e-06 | 3.2e-07 | 0.009152 | 1.0096e-06 | 3.23072e-07 | 0.01144 | 1.012e-06 | 3.2384e-07 | 0.0286 | 1.03e-06 | 3.296e-07 | 0.014072 | 1.01496e-06 | 3.247872e-07 | 0.00136 | 1.0018e-06 | 3.20576e-07 | -0.0168 | 9.83e-07 | 3.1456e-07 | -0.062144 | 9.3776e-07 | 3.000832e-07 | -0.212 | 7.88e-07 | 2.5216e-07 | -0.3008 | 6.992e-07 | 2.23744e-07 | -0.4594 | 5.406e-07 | 1.72992e-07 | -0.6614 | 3.386e-07 | 1.08352e-07 | -0.679 | 3.21e-07 | 1.0272e-07 |  |  | 0 |  |  | 0 |  |  | 0 |  |  | 0 |  |  | 0 |  |  | 0
GRT21BR71H105KE01 | Murata | 1e-06 | 10 | 50 | X7R | 0805 | 2012 | 0.00125 | 0.00125 | 0.002 | 1e-06 | 3.2e-07 | 0.001022495 | 1.001022e-06 | 3.203272e-07 | 0.001022495 | 1.001022e-06 | 3.203272e-07 | -0.001022495 | 9.989775e-07 | 3.196728e-07 | -0.00408998 | 9.9591e-07 | 3.186912e-07 | -0.008179959 | 9.9182e-07 | 3.173824e-07 | -0.01635992 | 9.836401e-07 | 3.147648e-07 | -0.02965235 | 9.703476e-07 | 3.105112e-07 | -0.08384458 | 9.161554e-07 | 2.931697e-07 | -0.1206544 | 8.793456e-07 | 2.813906e-07 | -0.2055215 | 7.944785e-07 | 2.542331e-07 | -0.3834356 | 6.165644e-07 | 1.973006e-07 | -0.4038855 | 5.961145e-07 | 1.907566e-07 | -0.5756646 | 4.243354e-07 | 1.357873e-07 | -0.5889571 | 4.110429e-07 | 1.315337e-07 | -0.708589 | 2.91411e-07 | 9.325153e-08 | -0.7229039 | 2.770961e-07 | 8.867076e-08 | -1 | 0 | 0 | -1 | 0 | 0
GXT21BR71H105KE01 | Murata | 1e-06 | 10 | 50 | X7R | 0805 | 2012 | 0.00125 | 0.00125 | 0.002 | 1e-06 | 3.2e-07 | 0.001022495 | 1.001022e-06 | 3.203272e-07 | 0.001022495 | 1.001022e-06 | 3.203272e-07 | -0.001022495 | 9.989775e-07 | 3.196728e-07 | -0.00408998 | 9.9591e-07 | 3.186912e-07 | -0.008179959 | 9.9182e-07 | 3.173824e-07 | -0.01635992 | 9.836401e-07 | 3.147648e-07 | -0.02965235 | 9.703476e-07 | 3.105112e-07 | -0.08384458 | 9.161554e-07 | 2.931697e-07 | -0.1206544 | 8.793456e-07 | 2.813906e-07 | -0.2055215 | 7.944785e-07 | 2.542331e-07 | -0.3834356 | 6.165644e-07 | 1.973006e-07 | -0.4038855 | 5.961145e-07 | 1.907566e-07 | -0.5756646 | 4.243354e-07 | 1.357873e-07 | -0.5889571 | 4.110429e-07 | 1.315337e-07 | -0.708589 | 2.91411e-07 | 9.325153e-08 | -0.7229039 | 2.770961e-07 | 8.867076e-08 | -1 | 0 | 0 | -1 | 0 | 0
CKG57NX7R1H476M500JJ | TDK | 4.7e-05 | 20 | 50 | X7R | 2220 | 5750 | 0.005 | 0.005 | 0.0057 | 4.7e-05 | 3.298246e-07 | 0.00893617 | 4.742e-05 | 3.327719e-07 | 0.0112766 | 4.753e-05 | 3.335439e-07 | 0.01574468 | 4.774e-05 | 3.350175e-07 | 0.01489362 | 4.77e-05 | 3.347368e-07 | 0.01297872 | 4.761e-05 | 3.341053e-07 | 0.007659574 | 4.736e-05 | 3.323509e-07 | -0.002553191 | 4.688e-05 | 3.289825e-07 | -0.04617021 | 4.483e-05 | 3.145965e-07 | -0.07659574 | 4.34e-05 | 3.045614e-07 | -0.1455319 | 4.016e-05 | 2.818246e-07 | -0.2825532 | 3.372e-05 | 2.366316e-07 | -0.2997872 | 3.291e-05 | 2.309474e-07 | -0.4693617 | 2.494e-05 | 1.750175e-07 | -0.4808511 | 2.44e-05 | 1.712281e-07 | -0.6165957 | 1.802e-05 | 1.264561e-07 | -0.6391489 | 1.696e-05 | 1.190175e-07 | -1 |  |  | -1
CKG57NX7R1H476M500JH | TDK | 4.7e-05 | 20 | 50 | X7R | 2220 | 5750 | 0.005 | 0.005 | 0.0057 | 4.7e-05 | 3.298246e-07 | 0.00893617 | 4.742e-05 | 3.327719e-07 | 0.0112766 | 4.753e-05 | 3.335439e-07 | 0.01574468 | 4.774e-05 | 3.350175e-07 | 0.01489362 | 4.77e-05 | 3.347368e-07 | 0.01297872 | 4.761e-05 | 3.341053e-07 | 0.007659574 | 4.736e-05 | 3.323509e-07 | -0.002553191 | 4.688e-05 | 3.289825e-07 | -0.04617021 | 4.483e-05 | 3.145965e-07 | -0.07659574 | 4.34e-05 | 3.045614e-07 | -0.1455319 | 4.016e-05 | 2.818246e-07 | -0.2825532 | 3.372e-05 | 2.366316e-07 | -0.2997872 | 3.291e-05 | 2.309474e-07 | -0.4693617 | 2.494e-05 | 1.750175e-07 | -0.4808511 | 2.44e-05 | 1.712281e-07 | -0.6165957 | 1.802e-05 | 1.264561e-07 | -0.6391489 | 1.696e-05 | 1.190175e-07 | -1 |  |  | -1
885012209027 | Würth | 4.7e-06 | 10 | 25 | X7R | 1210 | 3225 | 0.002 | 0.0025 | 0.0032 | 4.7e-06 | 2.9375e-07 | 0.01568 | 4.7736e-06 | 2.9835e-07 | 0.0196 | 4.792e-06 | 2.995e-07 | 0.049 | 4.93e-06 | 3.08125e-07 | 0.044936 | 4.9108e-06 | 3.06925e-07 | 0.04138 | 4.894e-06 | 3.05875e-07 | 0.0363 | 4.87e-06 | 3.04375e-07 | 0.012068 | 4.7556e-06 | 2.97225e-07 | -0.0736 | 4.35e-06 | 2.71875e-07 | -0.13232 | 4.078e-06 | 2.54875e-07 | -0.2584 | 3.488e-06 | 2.18e-07 | -0.4912 | 2.392e-06 | 1.495e-07 | -0.516 | 2.28e-06 | 1.425e-07 |  |  | 0 |  |  | 0 |  |  | 0 |  |  | 0 |  |  | 0 |  |  | 0
CGA6P3X7S1H685K250AB Equiv. C3225X7S1H685K for Auto | TDK | 6.8e-06 | 10 | 50 | X7S | 1210 | 3225 | 0.0025 | 0.0025 | 0.0032 | 6.8e-06 | 3.4e-07 | 0.01029412 | 6.87e-06 | 3.435e-07 | 0.01323529 | 6.89e-06 | 3.445e-07 | 0.01764706 | 6.92e-06 | 3.46e-07 | 0.01323529 | 6.89e-06 | 3.445e-07 | 0.007352941 | 6.85e-06 | 3.425e-07 | -0.004411765 | 6.77e-06 | 3.385e-07 | -0.025 | 6.63e-06 | 3.315e-07 | -0.1014706 | 6.11e-06 | 3.055e-07 | -0.1529412 | 5.76e-06 | 2.88e-07 | -0.2588235 | 5.04e-06 | 2.52e-07 | -0.4514706 | 3.73e-06 | 1.865e-07 | -0.4764706 | 3.56e-06 | 1.78e-07 | -0.6323529 | 2.5e-06 | 1.25e-07 | -0.6411765 | 2.44e-06 | 1.22e-07 | -0.7411765 | 1.76e-06 | 8.8e-08 | -0.7573529 | 1.65e-06 | 8.25e-08 | -1 |  |  | -1
CGA6P3X7S1H685M250AB Equiv. C3225X7S1H685M for Auto | TDK | 6.8e-06 | 20 | 50 | X7S | 1210 | 3225 | 0.0025 | 0.0025 | 0.0032 | 6.8e-06 | 3.4e-07 | 0.01029412 | 6.87e-06 | 3.435e-07 | 0.01323529 | 6.89e-06 | 3.445e-07 | 0.01764706 | 6.92e-06 | 3.46e-07 | 0.01323529 | 6.89e-06 | 3.445e-07 | 0.007352941 | 6.85e-06 | 3.425e-07 | -0.004411765 | 6.77e-06 | 3.385e-07 | -0.025 | 6.63e-06 | 3.315e-07 | -0.1014706 | 6.11e-06 | 3.055e-07 | -0.1529412 | 5.76e-06 | 2.88e-07 | -0.2588235 | 5.04e-06 | 2.52e-07 | -0.4514706 | 3.73e-06 | 1.865e-07 | -0.4764706 | 3.56e-06 | 1.78e-07 | -0.6323529 | 2.5e-06 | 1.25e-07 | -0.6411765 | 2.44e-06 | 1.22e-07 | -0.7411765 | 1.76e-06 | 8.8e-08 | -0.7573529 | 1.65e-06 | 8.25e-08 | -1 |  |  | -1
885012107015 | Würth | 1e-06 | 20 | 25 | X5R | 0805 | 2012 | 0.00125 | 0.00125 | 0.002 | 1e-06 | 3.2e-07 | 0.0027296 | 1.0032e-06 | 3.21024e-07 | 0.003412 | 1.004e-06 | 3.2128e-07 | 0.00853 | 1.01e-06 | 3.232e-07 | -0.0053996 | 9.956e-07 | 3.18592e-07 | -0.017588 | 9.83e-07 | 3.1456e-07 | -0.035 | 9.65e-07 | 3.088e-07 | -0.07868 | 9.2132e-07 | 2.948224e-07 | -0.224 | 7.76e-07 | 2.4832e-07 | -0.312 | 6.88e-07 | 2.2016e-07 | -0.4666 | 5.334e-07 | 1.70688e-07 | -0.6648 | 3.352e-07 | 1.07264e-07 | -0.682 | 3.18e-07 | 1.0176e-07 |  |  | 0 |  |  | 0 |  |  | 0 |  |  | 0 |  |  | 0 |  |  | 0
C0603X5R1E473K030BB | TDK | 4.7e-08 | 10 | 25 | X5R | 0201 | 0603 | 0.0003 | 0.0003 | 0.0006 | 4.7e-08 | 8.703704e-07 | -0.04042553 | 4.51e-08 | 8.351852e-07 | -0.05042553 | 4.463e-08 | 8.264815e-07 | -0.2304255 | 3.617e-08 | 6.698148e-07 | -0.3359574 | 3.121e-08 | 5.77963e-07 | -0.4285106 | 2.686e-08 | 4.974074e-07 | -0.5295745 | 2.211e-08 | 4.094444e-07 | -0.6289362 | 1.744e-08 | 3.22963e-07 | -0.7861702 | 1.005e-08 | 1.861111e-07 | -0.8274468 | 8.11e-09 | 1.501852e-07 | -0.8793617 | 5.67e-09 | 1.05e-07 | -0.9208511 | 3.72e-09 | 6.888889e-08 | -0.9259574 | 3.48e-09 | 6.444444e-08 | -1 |  |  | -1 |  |  | -1 |  |  | -1 |  |  | -1 |  |  | -1
C0603X6S1C473K030BC | TDK | 4.7e-08 | 10 | 16 | X6S | 0201 | 0603 | 0.0003 | 0.0003 | 0.0006 | 4.7e-08 | 8.703704e-07 | -0.04042553 | 4.51e-08 | 8.351852e-07 | -0.05042553 | 4.463e-08 | 8.264815e-07 | -0.2304255 | 3.617e-08 | 6.698148e-07 | -0.3359574 | 3.121e-08 | 5.77963e-07 | -0.4285106 | 2.686e-08 | 4.974074e-07 | -0.5295745 | 2.211e-08 | 4.094444e-07 | -0.6289362 | 1.744e-08 | 3.22963e-07 | -0.7861702 | 1.005e-08 | 1.861111e-07 | -0.8274468 | 8.11e-09 | 1.501852e-07 | -0.8793617 | 5.67e-09 | 1.05e-07 | -1 |  |  | -1 |  |  | -1 |  |  | -1 |  |  | -1 |  |  | -1 |  |  | -1 |  |  | -1
GRM022R61C103KE01 | Murata | 1e-08 | 10 | 16 | X5R | 1005 | 0402 | 0.0002 | 0.0002 | 0.0004 | 1e-08 | 6.25e-07 | -0.003937008 | 9.96063e-09 | 6.225394e-07 | -0.01312336 | 9.868766e-09 | 6.167979e-07 | -0.1338583 | 8.661417e-09 | 5.413386e-07 | -0.2152231 | 7.847769e-09 | 4.904856e-07 | -0.2860892 | 7.139108e-09 | 4.461942e-07 | -0.3805774 | 6.194226e-09 | 3.871391e-07 | -0.484252 | 5.15748e-09 | 3.223425e-07 | -0.6745407 | 3.254593e-09 | 2.034121e-07 | -0.7335958 | 2.664042e-09 | 1.665026e-07 | -0.8070866 | 1.929134e-09 | 1.205709e-07 | -1 | 0 | 0 | -1 | 0 | 0 | -1 | 0 | 0 | -1 | 0 | 0 | -1 | 0 | 0 | -1 | 0 | 0 | -1 | 0 | 0 | -1 | 0 | 0
GRM022R61C103ME01 | Murata | 1e-08 | 20 | 16 | X5R | 1005 | 0402 | 0.0002 | 0.0002 | 0.0004 | 1e-08 | 6.25e-07 | -0.003937008 | 9.96063e-09 | 6.225394e-07 | -0.01312336 | 9.868766e-09 | 6.167979e-07 | -0.1338583 | 8.661417e-09 | 5.413386e-07 | -0.2152231 | 7.847769e-09 | 4.904856e-07 | -0.2860892 | 7.139108e-09 | 4.461942e-07 | -0.3805774 | 6.194226e-09 | 3.871391e-07 | -0.484252 | 5.15748e-09 | 3.223425e-07 | -0.6745407 | 3.254593e-09 | 2.034121e-07 | -0.7335958 | 2.664042e-09 | 1.665026e-07 | -0.8070866 | 1.929134e-09 | 1.205709e-07 | -1 | 0 | 0 | -1 | 0 | 0 | -1 | 0 | 0 | -1 | 0 | 0 | -1 | 0 | 0 | -1 | 0 | 0 | -1 | 0 | 0 | -1 | 0 | 0
GCJ32ER91C685KE01 | Murata | 6.8e-06 | 10 | 16 | X8R | 1210 | 3225 | 0.0025 | 0.0025 | 0.0032 | 6.8e-06 | 3.4e-07 | 0.007727975 | 6.85255e-06 | 3.426275e-07 | 0.00927357 | 6.86306e-06 | 3.43153e-07 | 0.00618238 | 6.84204e-06 | 3.42102e-07 | 0 | 6.8e-06 | 3.4e-07 | -0.007727975 | 6.74745e-06 | 3.373725e-07 | -0.02009274 | 6.663369e-06 | 3.331685e-07 | -0.03709428 | 6.547759e-06 | 3.273879e-07 | -0.08964451 | 6.190417e-06 | 3.095209e-07 | -0.1205564 | 5.980216e-06 | 2.990108e-07 | -0.187017 | 5.528284e-06 | 2.764142e-07 | -1 | 0 | 0 | -1 | 0 | 0 | -1 | 0 | 0 | -1 | 0 | 0 | -1 | 0 | 0 | -1 | 0 | 0 | -1 | 0 | 0 | -1 | 0 | 0
885012206049 | Würth | 3.3e-07 | 10 | 16 | X7R | 0603 | 1608 | 0.0008 | 0.0008 | 0.0016 | 3.3e-07 | 3.22265625e-07 | 0.0075 | 3.325e-07 | 3.24707e-07 | 0.009375 | 3.33125e-07 | 3.253174e-07 | 0.0063481875 | 3.321875e-07 | 3.244019e-07 | -0.0029384375 | 3.29125e-07 | 3.214111e-07 | -0.0208405 | 3.23e-07 | 3.154296875e-07 | -0.0481 | 3.1375e-07 | 3.063965e-07 | -0.0923 | 2.99125e-07 | 2.921143e-07 | -0.245 | 2.49e-07 | 2.431640625e-07 | -0.3345 | 2.195e-07 | 2.143555e-07 | -0.498 | 1.66e-07 | 1.62109375e-07 |  |  | 0 |  |  | 0 |  |  | 0 |  |  | 0 |  |  | 0 |  |  | 0 |  |  | 0 |  |  | 0
GCH21BR7YA105KE01 | Murata | 1e-06 | 10 | 35 | X7R | 0805 | 2012 | 0.00125 | 0.00125 | 0.002 | 1e-06 | 3.2e-07 | 0.01130524 | 1.011305e-06 | 3.236177e-07 | 0.01336074 | 1.013361e-06 | 3.242754e-07 | 0.01336074 | 1.013361e-06 | 3.242754e-07 | 0.008221994 | 1.008222e-06 | 3.22631e-07 | 0.003083248 | 1.003083e-06 | 3.209866e-07 | -0.006166495 | 9.938335e-07 | 3.180267e-07 | -0.01952724 | 9.804728e-07 | 3.137513e-07 | -0.0688592 | 9.311408e-07 | 2.979651e-07 | -0.1007194 | 8.992806e-07 | 2.877698e-07 | -0.1778006 | 8.221994e-07 | 2.631038e-07 | -0.3545735 | 6.454265e-07 | 2.065365e-07 | -0.3761562 | 6.238438e-07 | 1.9963e-07 | -0.5601233 | 4.398767e-07 | 1.407605e-07 | -1 | 0 | 0 | -1 | 0 | 0 | -1 | 0 | 0 | -1 | 0 | 0 | -1 | 0 | 0
GCM21BR7YA105KA55 | Murata | 1e-06 | 10 | 35 | X7R | 0805 | 2012 | 0.00125 | 0.00125 | 0.002 | 1e-06 | 3.2e-07 | 0.01130524 | 1.011305e-06 | 3.236177e-07 | 0.01336074 | 1.013361e-06 | 3.242754e-07 | 0.01336074 | 1.013361e-06 | 3.242754e-07 | 0.008221994 | 1.008222e-06 | 3.22631e-07 | 0.003083248 | 1.003083e-06 | 3.209866e-07 | -0.006166495 | 9.938335e-07 | 3.180267e-07 | -0.01952724 | 9.804728e-07 | 3.137513e-07 | -0.0688592 | 9.311408e-07 | 2.979651e-07 | -0.1007194 | 8.992806e-07 | 2.877698e-07 | -0.1778006 | 8.221994e-07 | 2.631038e-07 | -0.3545735 | 6.454265e-07 | 2.065365e-07 | -0.3761562 | 6.238438e-07 | 1.9963e-07 | -0.5601233 | 4.398767e-07 | 1.407605e-07 | -1 | 0 | 0 | -1 | 0 | 0 | -1 | 0 | 0 | -1 | 0 | 0 | -1 | 0 | 0
GGM21BR7YA105KA55 | Murata | 1e-06 | 10 | 35 | X7R | 0805 | 2012 | 0.00125 | 0.00125 | 0.002 | 1e-06 | 3.2e-07 | 0.01130524 | 1.011305e-06 | 3.236177e-07 | 0.01336074 | 1.013361e-06 | 3.242754e-07 | 0.01336074 | 1.013361e-06 | 3.242754e-07 | 0.008221994 | 1.008222e-06 | 3.22631e-07 | 0.003083248 | 1.003083e-06 | 3.209866e-07 | -0.006166495 | 9.938335e-07 | 3.180267e-07 | -0.01952724 | 9.804728e-07 | 3.137513e-07 | -0.0688592 | 9.311408e-07 | 2.979651e-07 | -0.1007194 | 8.992806e-07 | 2.877698e-07 | -0.1778006 | 8.221994e-07 | 2.631038e-07 | -0.3545735 | 6.454265e-07 | 2.065365e-07 | -0.3761562 | 6.238438e-07 | 1.9963e-07 | -0.5601233 | 4.398767e-07 | 1.407605e-07 | -1 | 0 | 0 | -1 | 0 | 0 | -1 | 0 | 0 | -1 | 0 | 0 | -1 | 0 | 0
GCH21BR71H105KE01 | Murata | 1e-06 | 10 | 50 | X7R | 0805 | 2012 | 0.00125 | 0.00125 | 0.002 | 1e-06 | 3.2e-07 | 0.004016064 | 1.004016e-06 | 3.212851e-07 | 0.01405622 | 1.014056e-06 | 3.24498e-07 | 0.01405622 | 1.014056e-06 | 3.24498e-07 | 0.004016064 | 1.004016e-06 | 3.212851e-07 | 0.003012048 | 1.003012e-06 | 3.209639e-07 | -0.006024096 | 9.939759e-07 | 3.180723e-07 | -0.02108434 | 9.789157e-07 | 3.13253e-07 | -0.0753012 | 9.246988e-07 | 2.959036e-07 | -0.1104418 | 8.895582e-07 | 2.846586e-07 | -0.1907631 | 8.092369e-07 | 2.589558e-07 | -0.3704819 | 6.295181e-07 | 2.014458e-07 | -0.3925703 | 6.074297e-07 | 1.943775e-07 | -0.5763052 | 4.236948e-07 | 1.355823e-07 | -0.5903614 | 4.096386e-07 | 1.310843e-07 | -0.7168675 | 2.831325e-07 | 9.060241e-08 | -0.7319277 | 2.680723e-07 | 8.578313e-08 | -1 | 0 | 0 | -1 | 0 | 0
GCM21BR71H105KA01 | Murata | 1e-06 | 10 | 50 | X7R | 0805 | 2012 | 0.00125 | 0.00125 | 0.002 | 1e-06 | 3.2e-07 | 0.004016064 | 1.004016e-06 | 3.212851e-07 | 0.01405622 | 1.014056e-06 | 3.24498e-07 | 0.01405622 | 1.014056e-06 | 3.24498e-07 | 0.004016064 | 1.004016e-06 | 3.212851e-07 | 0.003012048 | 1.003012e-06 | 3.209639e-07 | -0.006024096 | 9.939759e-07 | 3.180723e-07 | -0.02108434 | 9.789157e-07 | 3.13253e-07 | -0.0753012 | 9.246988e-07 | 2.959036e-07 | -0.1104418 | 8.895582e-07 | 2.846586e-07 | -0.1907631 | 8.092369e-07 | 2.589558e-07 | -0.3704819 | 6.295181e-07 | 2.014458e-07 | -0.3925703 | 6.074297e-07 | 1.943775e-07 | -0.5763052 | 4.236948e-07 | 1.355823e-07 | -0.5903614 | 4.096386e-07 | 1.310843e-07 | -0.7168675 | 2.831325e-07 | 9.060241e-08 | -0.7319277 | 2.680723e-07 | 8.578313e-08 | -1 | 0 | 0 | -1 | 0 | 0
GRM21BR61C105KA01 | Murata | 1e-06 | 10 | 16 | X5R | 0805 | 2012 | 0.00125 | 0.00125 | 0.002 | 1e-06 | 3.2e-07 | 0 | 1e-06 | 3.2e-07 | 0 | 1e-06 | 3.2e-07 | -0.005370569 | 9.946294e-07 | 3.182814e-07 | -0.01181525 | 9.881847e-07 | 3.162191e-07 | -0.01933405 | 9.80666e-07 | 3.138131e-07 | -0.03329753 | 9.667025e-07 | 3.093448e-07 | -0.05692803 | 9.43072e-07 | 3.01783e-07 | -0.1546724 | 8.453276e-07 | 2.705048e-07 | -0.216971 | 7.83029e-07 | 2.505693e-07 | -0.3469388 | 6.530612e-07 | 2.089796e-07 | -1 | 0 | 0 | -1 | 0 | 0 | -1 | 0 | 0 | -1 | 0 | 0 | -1 | 0 | 0 | -1 | 0 | 0 | -1 | 0 | 0 | -1 | 0 | 0
GRM21BR61C105MA01 | Murata | 1e-06 | 20 | 16 | X5R | 0805 | 2012 | 0.00125 | 0.00125 | 0.002 | 1e-06 | 3.2e-07 | 0 | 1e-06 | 3.2e-07 | 0 | 1e-06 | 3.2e-07 | -0.005370569 | 9.946294e-07 | 3.182814e-07 | -0.01181525 | 9.881847e-07 | 3.162191e-07 | -0.01933405 | 9.80666e-07 | 3.138131e-07 | -0.03329753 | 9.667025e-07 | 3.093448e-07 | -0.05692803 | 9.43072e-07 | 3.01783e-07 | -0.1546724 | 8.453276e-07 | 2.705048e-07 | -0.216971 | 7.83029e-07 | 2.505693e-07 | -0.3469388 | 6.530612e-07 | 2.089796e-07 | -1 | 0 | 0 | -1 | 0 | 0 | -1 | 0 | 0 | -1 | 0 | 0 | -1 | 0 | 0 | -1 | 0 | 0 | -1 | 0 | 0 | -1 | 0 | 0
GRM21BR71C105KA01 | Murata | 1e-06 | 10 | 16 | X7R | 0805 | 2012 | 0.00125 | 0.00125 | 0.002 | 1e-06 | 3.2e-07 | 0 | 1e-06 | 3.2e-07 | 0 | 1e-06 | 3.2e-07 | -0.005370569 | 9.946294e-07 | 3.182814e-07 | -0.01181525 | 9.881847e-07 | 3.162191e-07 | -0.01933405 | 9.80666e-07 | 3.138131e-07 | -0.03329753 | 9.667025e-07 | 3.093448e-07 | -0.05692803 | 9.43072e-07 | 3.01783e-07 | -0.1546724 | 8.453276e-07 | 2.705048e-07 | -0.216971 | 7.83029e-07 | 2.505693e-07 | -0.3469388 | 6.530612e-07 | 2.089796e-07 | -1 | 0 | 0 | -1 | 0 | 0 | -1 | 0 | 0 | -1 | 0 | 0 | -1 | 0 | 0 | -1 | 0 | 0 | -1 | 0 | 0 | -1 | 0 | 0
GRM21BR71C105MA01 | Murata | 1e-06 | 20 | 16 | X7R | 0805 | 2012 | 0.00125 | 0.00125 | 0.002 | 1e-06 | 3.2e-07 | 0 | 1e-06 | 3.2e-07 | 0 | 1e-06 | 3.2e-07 | -0.005370569 | 9.946294e-07 | 3.182814e-07 | -0.01181525 | 9.881847e-07 | 3.162191e-07 | -0.01933405 | 9.80666e-07 | 3.138131e-07 | -0.03329753 | 9.667025e-07 | 3.093448e-07 | -0.05692803 | 9.43072e-07 | 3.01783e-07 | -0.1546724 | 8.453276e-07 | 2.705048e-07 | -0.216971 | 7.83029e-07 | 2.505693e-07 | -0.3469388 | 6.530612e-07 | 2.089796e-07 | -1 | 0 | 0 | -1 | 0 | 0 | -1 | 0 | 0 | -1 | 0 | 0 | -1 | 0 | 0 | -1 | 0 | 0 | -1 | 0 | 0 | -1 | 0 | 0
885012206074 | Würth | 3.3e-07 | 10 | 25 | X7R | 0603 | 1608 | 0.0008 | 0.0008 | 0.0016 | 3.3e-07 | 3.22265625e-07 | 0.0017056 | 3.3064e-07 | 3.22890625e-07 | 0.002132 | 3.308e-07 | 3.23046875e-07 | 0.00533 | 3.32e-07 | 3.2421875e-07 | -0.0130156 | 3.2592e-07 | 3.1828125e-07 | -0.029068 | 3.206e-07 | 3.130859375e-07 | -0.052 | 3.13e-07 | 3.056640625e-07 | -0.09828 | 2.9792e-07 | 2.909375e-07 | -0.245 | 2.49e-07 | 2.431640625e-07 | -0.3322 | 2.202e-07 | 2.150390625e-07 | -0.4894 | 1.684e-07 | 1.64453125e-07 | -0.6918 | 1.0154e-07 | 9.916015625e-08 | -0.709 | 9.59e-08 | 9.365234375e-08 |  |  | 0 |  |  | 0 |  |  | 0 |  |  | 0 |  |  | 0 |  |  | 0
GCM21BR7YA105KA40 | Murata | 1e-06 | 10 | 35 | X7R | 0805 | 2012 | 0.00125 | 0.00125 | 0.002 | 1e-06 | 3.2e-07 | 0.00729927 | 1.007299e-06 | 3.223358e-07 | 0.008342023 | 1.008342e-06 | 3.226694e-07 | 0.00729927 | 1.007299e-06 | 3.223358e-07 | 0.004171011 | 1.004171e-06 | 3.213347e-07 | -0.001042753 | 9.989572e-07 | 3.196663e-07 | -0.01042753 | 9.895725e-07 | 3.166632e-07 | -0.02398332 | 9.760167e-07 | 3.123253e-07 | -0.0729927 | 9.270073e-07 | 2.966423e-07 | -0.105318 | 8.94682e-07 | 2.862982e-07 | -0.1803962 | 8.196038e-07 | 2.622732e-07 | -0.3534932 | 6.465068e-07 | 2.068822e-07 | -0.3743483 | 6.256517e-07 | 2.002086e-07 | -0.55683 | 4.4317e-07 | 1.418144e-07 | -1 | 0 | 0 | -1 | 0 | 0 | -1 | 0 | 0 | -1 | 0 | 0 | -1 | 0 | 0
GCM21BR71H105KA03 | Murata | 1e-06 | 10 | 50 | X7R | 0805 | 2012 | 0.00125 | 0.00125 | 0.002 | 1e-06 | 3.2e-07 | 0.01 | 1.01e-06 | 3.232e-07 | 0.01 | 1.01e-06 | 3.232e-07 | 0.01 | 1.01e-06 | 3.232e-07 | 0.01 | 1.01e-06 | 3.232e-07 | 0 | 1e-06 | 3.2e-07 | -0.009 | 9.91e-07 | 3.1712e-07 | -0.024 | 9.76e-07 | 3.1232e-07 | -0.074 | 9.26e-07 | 2.9632e-07 | -0.108 | 8.92e-07 | 2.8544e-07 | -0.19 | 8.1e-07 | 2.592e-07 | -0.371 | 6.29e-07 | 2.0128e-07 | -0.392 | 6.08e-07 | 1.9456e-07 | -0.574 | 4.26e-07 | 1.3632e-07 | -0.588 | 4.12e-07 | 1.3184e-07 | -0.716 | 2.84e-07 | 9.088e-08 | -0.731 | 2.69e-07 | 8.608e-08 | -1 | 0 | 0 | -1 | 0 | 0
GGM21BR71H105KA03 | Murata | 1e-06 | 10 | 50 | X7R | 0805 | 2012 | 0.00125 | 0.00125 | 0.002 | 1e-06 | 3.2e-07 | 0.01 | 1.01e-06 | 3.232e-07 | 0.01 | 1.01e-06 | 3.232e-07 | 0.01 | 1.01e-06 | 3.232e-07 | 0.01 | 1.01e-06 | 3.232e-07 | 0 | 1e-06 | 3.2e-07 | -0.009 | 9.91e-07 | 3.1712e-07 | -0.024 | 9.76e-07 | 3.1232e-07 | -0.074 | 9.26e-07 | 2.9632e-07 | -0.108 | 8.92e-07 | 2.8544e-07 | -0.19 | 8.1e-07 | 2.592e-07 | -0.371 | 6.29e-07 | 2.0128e-07 | -0.392 | 6.08e-07 | 1.9456e-07 | -0.574 | 4.26e-07 | 1.3632e-07 | -0.588 | 4.12e-07 | 1.3184e-07 | -0.716 | 2.84e-07 | 9.088e-08 | -0.731 | 2.69e-07 | 8.608e-08 | -1 | 0 | 0 | -1 | 0 | 0
885012109012 | Würth | 4.7e-06 | 20 | 25 | X5R | 1210 | 3225 | 0.002 | 0.0025 | 0.0032 | 4.7e-06 | 2.9375e-07 | 0.009088 | 4.7416e-06 | 2.9635e-07 | 0.01136 | 4.752e-06 | 2.97e-07 | 0.0284 | 4.83e-06 | 3.01875e-07 | 0.0212544 | 4.798e-06 | 2.99875e-07 | 0.015002 | 4.77e-06 | 2.98125e-07 | 0.00607 | 4.73e-06 | 2.95625e-07 | -0.0187184 | 4.6104e-06 | 2.8815e-07 | -0.104 | 4.21e-06 | 2.63125e-07 | -0.1608 | 3.946e-06 | 2.46625e-07 | -0.2814 | 3.376e-06 | 2.11e-07 | -0.4988 | 2.358e-06 | 1.47375e-07 | -0.522 | 2.25e-06 | 1.40625e-07 |  |  | 0 |  |  | 0 |  |  | 0 |  |  | 0 |  |  | 0 |  |  | 0
885012106014 | Würth | 3.3e-07 | 20 | 16 | X5R | 0603 | 1608 | 0.0008 | 0.0008 | 0.0016 | 3.3e-07 | 3.22265625e-07 | 0.0025 | 3.31e-07 | 3.232421875e-07 | 0.003125 | 3.3125e-07 | 3.234863e-07 | -0.006475 | 3.280625e-07 | 3.203735e-07 | -0.01810625 | 3.24125e-07 | 3.165283e-07 | -0.03705 | 3.18e-07 | 3.10546875e-07 | -0.0657375 | 3.08625e-07 | 3.013916e-07 | -0.11148125 | 2.931875e-07 | 2.863159e-07 | -0.266 | 2.4225e-07 | 2.365723e-07 | -0.3545 | 2.135e-07 | 2.084961e-07 | -0.512 | 1.61e-07 | 1.572265625e-07 |  |  | 0 |  |  | 0 |  |  | 0 |  |  | 0 |  |  | 0 |  |  | 0 |  |  | 0 |  |  | 0
GGM21BR71E105KA56 | Murata | 1e-06 | 10 | 25 | X7R | 0805 | 2012 | 0.00125 | 0.00125 | 0.002 | 1e-06 | 3.2e-07 | 0.004060914 | 1.004061e-06 | 3.212995e-07 | 0.003045685 | 1.003046e-06 | 3.209746e-07 | -0.005076142 | 9.949239e-07 | 3.183756e-07 | -0.01015228 | 9.898477e-07 | 3.167513e-07 | -0.01522843 | 9.847716e-07 | 3.151269e-07 | -0.02436548 | 9.756345e-07 | 3.12203e-07 | -0.04060914 | 9.593909e-07 | 3.070051e-07 | -0.1076142 | 8.923858e-07 | 2.855635e-07 | -0.1543147 | 8.456853e-07 | 2.706193e-07 | -0.257868 | 7.42132e-07 | 2.374822e-07 | -0.4598985 | 5.401015e-07 | 1.728325e-07 | -0.4822335 | 5.177665e-07 | 1.656853e-07 | -1 | 0 | 0 | -1 | 0 | 0 | -1 | 0 | 0 | -1 | 0 | 0 | -1 | 0 | 0 | -1 | 0 | 0
GCM21BR71E105KA56 | Murata | 1e-06 | 10 | 25 | X7R | 0805 | 2012 | 0.00125 | 0.00125 | 0.002 | 1e-06 | 3.2e-07 | 0.006302521 | 1.006303e-06 | 3.220168e-07 | 0.006302521 | 1.006303e-06 | 3.220168e-07 | -0.003151261 | 9.968487e-07 | 3.189916e-07 | -0.01155462 | 9.884454e-07 | 3.163025e-07 | -0.01995798 | 9.80042e-07 | 3.136134e-07 | -0.03256303 | 9.67437e-07 | 3.095798e-07 | -0.05252101 | 9.47479e-07 | 3.031933e-07 | -0.1281513 | 8.718487e-07 | 2.789916e-07 | -0.1785714 | 8.214286e-07 | 2.628571e-07 | -0.2857143 | 7.142857e-07 | 2.285714e-07 | -0.4747899 | 5.252101e-07 | 1.680672e-07 | -0.4957983 | 5.042017e-07 | 1.613445e-07 | -1 | 0 | 0 | -1 | 0 | 0 | -1 | 0 | 0 | -1 | 0 | 0 | -1 | 0 | 0 | -1 | 0 | 0
GCJ21BR71H105KA01 | Murata | 1e-06 | 10 | 50 | X7R | 0805 | 2012 | 0.00125 | 0.00125 | 0.002 | 1e-06 | 3.2e-07 | 0.01145833 | 1.011458e-06 | 3.236667e-07 | 0.01354167 | 1.013542e-06 | 3.243333e-07 | 0.01354167 | 1.013542e-06 | 3.243333e-07 | 0.008333333 | 1.008333e-06 | 3.226667e-07 | 0.003125 | 1.003125e-06 | 3.21e-07 | -0.00625 | 9.9375e-07 | 3.18e-07 | -0.01979167 | 9.802083e-07 | 3.136667e-07 | -0.06666667 | 9.333333e-07 | 2.986667e-07 | -0.09895833 | 9.010417e-07 | 2.883333e-07 | -0.175 | 8.25e-07 | 2.64e-07 | -0.35 | 6.5e-07 | 2.08e-07 | -0.3708333 | 6.291667e-07 | 2.013333e-07 | -0.5541667 | 4.458333e-07 | 1.426667e-07 | -0.56875 | 4.3125e-07 | 1.38e-07 | -0.7020833 | 2.979167e-07 | 9.533333e-08 | -0.7177083 | 2.822917e-07 | 9.033333e-08 | -1 | 0 | 0 | -1 | 0 | 0
CKG57NX5R1E476M500JJ | TDK | 4.7e-05 | 20 | 25 | X5R | 2220 | 5750 | 0.005 | 0.005 | 0.0057 | 4.7e-05 | 3.298246e-07 | 0.02957447 | 4.839e-05 | 3.395789e-07 | 0.03680851 | 4.873e-05 | 3.419649e-07 | 0.03446809 | 4.862e-05 | 3.41193e-07 | 0.02489362 | 4.817e-05 | 3.380351e-07 | 0.009361702 | 4.744e-05 | 3.329123e-07 | -0.01787234 | 4.616e-05 | 3.239298e-07 | -0.06170213 | 4.41e-05 | 3.094737e-07 | -0.2151064 | 3.689e-05 | 2.588772e-07 | -0.2991489 | 3.294e-05 | 2.311579e-07 | -0.446383 | 2.602e-05 | 1.825965e-07 | -0.626383 | 1.756e-05 | 1.232281e-07 | -0.6489362 | 1.65e-05 | 1.157895e-07 | -1 |  |  | -1 |  |  | -1 |  |  | -1 |  |  | -1 |  |  | -1
CKG57NX7S1E476M500JJ | TDK | 4.7e-05 | 20 | 25 | X7S | 2220 | 5750 | 0.005 | 0.005 | 0.0057 | 4.7e-05 | 3.298246e-07 | 0.02957447 | 4.839e-05 | 3.395789e-07 | 0.03680851 | 4.873e-05 | 3.419649e-07 | 0.03446809 | 4.862e-05 | 3.41193e-07 | 0.02489362 | 4.817e-05 | 3.380351e-07 | 0.009361702 | 4.744e-05 | 3.329123e-07 | -0.01787234 | 4.616e-05 | 3.239298e-07 | -0.06170213 | 4.41e-05 | 3.094737e-07 | -0.2151064 | 3.689e-05 | 2.588772e-07 | -0.2991489 | 3.294e-05 | 2.311579e-07 | -0.446383 | 2.602e-05 | 1.825965e-07 | -0.626383 | 1.756e-05 | 1.232281e-07 | -0.6489362 | 1.65e-05 | 1.157895e-07 | -1 |  |  | -1 |  |  | -1 |  |  | -1 |  |  | -1 |  |  | -1
CKG57NX5R1E476M500JH | TDK | 4.7e-05 | 20 | 25 | X5R | 2220 | 5750 | 0.005 | 0.005 | 0.0057 | 4.7e-05 | 3.298246e-07 | 0.02957447 | 4.839e-05 | 3.395789e-07 | 0.03680851 | 4.873e-05 | 3.419649e-07 | 0.03446809 | 4.862e-05 | 3.41193e-07 | 0.02489362 | 4.817e-05 | 3.380351e-07 | 0.009361702 | 4.744e-05 | 3.329123e-07 | -0.01787234 | 4.616e-05 | 3.239298e-07 | -0.06170213 | 4.41e-05 | 3.094737e-07 | -0.2151064 | 3.689e-05 | 2.588772e-07 | -0.2991489 | 3.294e-05 | 2.311579e-07 | -0.446383 | 2.602e-05 | 1.825965e-07 | -0.626383 | 1.756e-05 | 1.232281e-07 | -0.6489362 | 1.65e-05 | 1.157895e-07 | -1 |  |  | -1 |  |  | -1 |  |  | -1 |  |  | -1 |  |  | -1
CKG57NX7S1E476M500JH | TDK | 4.7e-05 | 20 | 25 | X7S | 2220 | 5750 | 0.005 | 0.005 | 0.0057 | 4.7e-05 | 3.298246e-07 | 0.02957447 | 4.839e-05 | 3.395789e-07 | 0.03680851 | 4.873e-05 | 3.419649e-07 | 0.03446809 | 4.862e-05 | 3.41193e-07 | 0.02489362 | 4.817e-05 | 3.380351e-07 | 0.009361702 | 4.744e-05 | 3.329123e-07 | -0.01787234 | 4.616e-05 | 3.239298e-07 | -0.06170213 | 4.41e-05 | 3.094737e-07 | -0.2151064 | 3.689e-05 | 2.588772e-07 | -0.2991489 | 3.294e-05 | 2.311579e-07 | -0.446383 | 2.602e-05 | 1.825965e-07 | -0.626383 | 1.756e-05 | 1.232281e-07 | -0.6489362 | 1.65e-05 | 1.157895e-07 | -1 |  |  | -1 |  |  | -1 |  |  | -1 |  |  | -1 |  |  | -1
GCM033C71E223ME01 | Murata | 2.2e-08 | 20 | 25 | X7S | 0201 | 0603 | 0.0003 | 0.0003 | 0.0006 | 2.2e-08 | 4.074074e-07 | 0.02857143 | 2.262857e-08 | 4.190476e-07 | 0.02857143 | 2.262857e-08 | 4.190476e-07 | -0.01142857 | 2.174857e-08 | 4.027513e-07 | -0.05142857 | 2.086857e-08 | 3.86455e-07 | -0.09714286 | 1.986286e-08 | 3.678307e-07 | -0.16 | 1.848e-08 | 3.422222e-07 | -0.2457143 | 1.659429e-08 | 3.073016e-07 | -0.4451429 | 1.220686e-08 | 2.260529e-07 | -0.524 | 1.0472e-08 | 1.939259e-07 | -0.6337143 | 8.058286e-09 | 1.492275e-07 | -0.7514286 | 5.468571e-09 | 1.012698e-07 | -0.7617143 | 5.242286e-09 | 9.707937e-08 | -1 | 0 | 0 | -1 | 0 | 0 | -1 | 0 | 0 | -1 | 0 | 0 | -1 | 0 | 0 | -1 | 0 | 0
GRM033R61C223KE84 | Murata | 2.2e-08 | 10 | 16 | X5R | 0201 | 0603 | 0.0003 | 0.0003 | 0.0006 | 2.2e-08 | 4.074074e-07 | 0.009478673 | 2.220853e-08 | 4.112691e-07 | 0.009478673 | 2.220853e-08 | 4.112691e-07 | -0.04265403 | 2.106161e-08 | 3.900298e-07 | -0.08056872 | 2.022749e-08 | 3.745831e-07 | -0.1137441 | 1.949763e-08 | 3.610672e-07 | -0.1706161 | 1.824645e-08 | 3.378971e-07 | -0.2464455 | 1.65782e-08 | 3.070037e-07 | -0.4454976 | 1.219905e-08 | 2.259084e-07 | -0.5341232 | 1.024929e-08 | 1.898016e-07 | -0.6620853 | 7.434123e-09 | 1.376689e-07 | -1 | 0 | 0 | -1 | 0 | 0 | -1 | 0 | 0 | -1 | 0 | 0 | -1 | 0 | 0 | -1 | 0 | 0 | -1 | 0 | 0 | -1 | 0 | 0
GRM033R61C223ME84 | Murata | 2.2e-08 | 20 | 16 | X5R | 0201 | 0603 | 0.0003 | 0.0003 | 0.0006 | 2.2e-08 | 4.074074e-07 | 0.009478673 | 2.220853e-08 | 4.112691e-07 | 0.009478673 | 2.220853e-08 | 4.112691e-07 | -0.04265403 | 2.106161e-08 | 3.900298e-07 | -0.08056872 | 2.022749e-08 | 3.745831e-07 | -0.1137441 | 1.949763e-08 | 3.610672e-07 | -0.1706161 | 1.824645e-08 | 3.378971e-07 | -0.2464455 | 1.65782e-08 | 3.070037e-07 | -0.4454976 | 1.219905e-08 | 2.259084e-07 | -0.5341232 | 1.024929e-08 | 1.898016e-07 | -0.6620853 | 7.434123e-09 | 1.376689e-07 | -1 | 0 | 0 | -1 | 0 | 0 | -1 | 0 | 0 | -1 | 0 | 0 | -1 | 0 | 0 | -1 | 0 | 0 | -1 | 0 | 0 | -1 | 0 | 0
GRT033R61C223KE01 | Murata | 2.2e-08 | 10 | 16 | X5R | 0201 | 0603 | 0.0003 | 0.0003 | 0.0006 | 2.2e-08 | 4.074074e-07 | 0.009478673 | 2.220853e-08 | 4.112691e-07 | 0.009478673 | 2.220853e-08 | 4.112691e-07 | -0.04265403 | 2.106161e-08 | 3.900298e-07 | -0.08056872 | 2.022749e-08 | 3.745831e-07 | -0.1137441 | 1.949763e-08 | 3.610672e-07 | -0.1706161 | 1.824645e-08 | 3.378971e-07 | -0.2464455 | 1.65782e-08 | 3.070037e-07 | -0.4454976 | 1.219905e-08 | 2.259084e-07 | -0.5341232 | 1.024929e-08 | 1.898016e-07 | -0.6620853 | 7.434123e-09 | 1.376689e-07 | -1 | 0 | 0 | -1 | 0 | 0 | -1 | 0 | 0 | -1 | 0 | 0 | -1 | 0 | 0 | -1 | 0 | 0 | -1 | 0 | 0 | -1 | 0 | 0
GRT155R71H823KE01 | Murata | 8.2e-08 | 10 | 50 | X7R | 0402 | 1005 | 0.0005 | 0.0005 | 0.001 | 8.2e-08 | 3.28e-07 | -0.002547771 | 8.179108e-08 | 3.271643e-07 | -0.002547771 | 8.179108e-08 | 3.271643e-07 | -0.007643312 | 8.137325e-08 | 3.25493e-07 | -0.01401274 | 8.085096e-08 | 3.234038e-07 | -0.02165605 | 8.02242e-08 | 3.208968e-07 | -0.03694268 | 7.89707e-08 | 3.158828e-07 | -0.06496815 | 7.667261e-08 | 3.066904e-07 | -0.1732484 | 6.779363e-08 | 2.711745e-07 | -0.2407643 | 6.225732e-08 | 2.490293e-07 | -0.3757962 | 5.118471e-08 | 2.047389e-07 | -0.5821656 | 3.426242e-08 | 1.370497e-07 | -0.6012739 | 3.269554e-08 | 1.307822e-07 | -0.7350318 | 2.172739e-08 | 8.690955e-08 | -0.743949 | 2.099618e-08 | 8.398471e-08 | -0.8152866 | 1.51465e-08 | 6.058599e-08 | -0.8229299 | 1.451975e-08 | 5.807898e-08 | -1 | 0 | 0 | -1 | 0 | 0
CGA2B1X7R1C104K050BC Equiv. C1005X7R1C104K for Auto | TDK | 1e-07 | 10 | 16 | X7R | 0402 | 1005 | 0.0005 | 0.0005 | 0.001 | 1e-07 | 4e-07 | -0.0157 | 9.843e-08 | 3.9372e-07 | -0.0196 | 9.804e-08 | 3.9216e-07 | -0.0584 | 9.416e-08 | 3.7664e-07 | -0.0866 | 9.134e-08 | 3.6536e-07 | -0.1212 | 8.788e-08 | 3.5152e-07 | -0.1693 | 8.307e-08 | 3.3228e-07 | -0.2347 | 7.653e-08 | 3.0612e-07 | -0.4253 | 5.747e-08 | 2.2988e-07 | -0.5153 | 4.847e-08 | 1.9388e-07 | -0.6523 | 3.477e-08 | 1.3908e-07 | -1 |  |  | -1 |  |  | -1 |  |  | -1 |  |  | -1 |  |  | -1 |  |  | -1 |  |  | -1
CGA2B1X7R1C104M050BC Equiv. C1005X7R1C104M for Auto | TDK | 1e-07 | 20 | 16 | X7R | 0402 | 1005 | 0.0005 | 0.0005 | 0.001 | 1e-07 | 4e-07 | -0.0157 | 9.843e-08 | 3.9372e-07 | -0.0196 | 9.804e-08 | 3.9216e-07 | -0.0584 | 9.416e-08 | 3.7664e-07 | -0.0866 | 9.134e-08 | 3.6536e-07 | -0.1212 | 8.788e-08 | 3.5152e-07 | -0.1693 | 8.307e-08 | 3.3228e-07 | -0.2347 | 7.653e-08 | 3.0612e-07 | -0.4253 | 5.747e-08 | 2.2988e-07 | -0.5153 | 4.847e-08 | 1.9388e-07 | -0.6523 | 3.477e-08 | 1.3908e-07 | -1 |  |  | -1 |  |  | -1 |  |  | -1 |  |  | -1 |  |  | -1 |  |  | -1 |  |  | -1
CGA2B2X5R1C104K050BA Equiv. C1005X5R1C104K for Auto | TDK | 1e-07 | 10 | 16 | X5R | 0402 | 1005 | 0.0005 | 0.0005 | 0.001 | 1e-07 | 4e-07 | -0.0157 | 9.843e-08 | 3.9372e-07 | -0.0196 | 9.804e-08 | 3.9216e-07 | -0.0584 | 9.416e-08 | 3.7664e-07 | -0.0866 | 9.134e-08 | 3.6536e-07 | -0.1212 | 8.788e-08 | 3.5152e-07 | -0.1693 | 8.307e-08 | 3.3228e-07 | -0.2347 | 7.653e-08 | 3.0612e-07 | -0.4253 | 5.747e-08 | 2.2988e-07 | -0.5153 | 4.847e-08 | 1.9388e-07 | -0.6523 | 3.477e-08 | 1.3908e-07 | -1 |  |  | -1 |  |  | -1 |  |  | -1 |  |  | -1 |  |  | -1 |  |  | -1 |  |  | -1
CGA2B2X5R1C104M050BA Equiv. C1005X5R1C104M for Auto | TDK | 1e-07 | 20 | 16 | X5R | 0402 | 1005 | 0.0005 | 0.0005 | 0.001 | 1e-07 | 4e-07 | -0.0157 | 9.843e-08 | 3.9372e-07 | -0.0196 | 9.804e-08 | 3.9216e-07 | -0.0584 | 9.416e-08 | 3.7664e-07 | -0.0866 | 9.134e-08 | 3.6536e-07 | -0.1212 | 8.788e-08 | 3.5152e-07 | -0.1693 | 8.307e-08 | 3.3228e-07 | -0.2347 | 7.653e-08 | 3.0612e-07 | -0.4253 | 5.747e-08 | 2.2988e-07 | -0.5153 | 4.847e-08 | 1.9388e-07 | -0.6523 | 3.477e-08 | 1.3908e-07 | -1 |  |  | -1 |  |  | -1 |  |  | -1 |  |  | -1 |  |  | -1 |  |  | -1 |  |  | -1
C1005X5R1C104K050BA | TDK | 1e-07 | 10 | 16 | X5R | 0402 | 1005 | 0.0005 | 0.0005 | 0.001 | 1e-07 | 4e-07 | -0.0157 | 9.843e-08 | 3.9372e-07 | -0.0196 | 9.804e-08 | 3.9216e-07 | -0.0584 | 9.416e-08 | 3.7664e-07 | -0.0866 | 9.134e-08 | 3.6536e-07 | -0.1212 | 8.788e-08 | 3.5152e-07 | -0.1693 | 8.307e-08 | 3.3228e-07 | -0.2347 | 7.653e-08 | 3.0612e-07 | -0.4253 | 5.747e-08 | 2.2988e-07 | -0.5153 | 4.847e-08 | 1.9388e-07 | -0.6523 | 3.477e-08 | 1.3908e-07 | -1 |  |  | -1 |  |  | -1 |  |  | -1 |  |  | -1 |  |  | -1 |  |  | -1 |  |  | -1
C1005X5R1E104K050BC | TDK | 1e-07 | 10 | 25 | X5R | 0402 | 1005 | 0.0005 | 0.0005 | 0.001 | 1e-07 | 4e-07 | -0.0157 | 9.843e-08 | 3.9372e-07 | -0.0196 | 9.804e-08 | 3.9216e-07 | -0.0584 | 9.416e-08 | 3.7664e-07 | -0.0866 | 9.134e-08 | 3.6536e-07 | -0.1212 | 8.788e-08 | 3.5152e-07 | -0.1693 | 8.307e-08 | 3.3228e-07 | -0.2347 | 7.653e-08 | 3.0612e-07 | -0.4253 | 5.747e-08 | 2.2988e-07 | -0.5153 | 4.847e-08 | 1.9388e-07 | -0.6523 | 3.477e-08 | 1.3908e-07 | -0.7802 | 2.198e-08 | 8.792e-08 | -0.7962 | 2.038e-08 | 8.152e-08 | -1 |  |  | -1 |  |  | -1 |  |  | -1 |  |  | -1 |  |  | -1
C1005X7R1C104K050BC | TDK | 1e-07 | 10 | 16 | X7R | 0402 | 1005 | 0.0005 | 0.0005 | 0.001 | 1e-07 | 4e-07 | -0.0157 | 9.843e-08 | 3.9372e-07 | -0.0196 | 9.804e-08 | 3.9216e-07 | -0.0584 | 9.416e-08 | 3.7664e-07 | -0.0866 | 9.134e-08 | 3.6536e-07 | -0.1212 | 8.788e-08 | 3.5152e-07 | -0.1693 | 8.307e-08 | 3.3228e-07 | -0.2347 | 7.653e-08 | 3.0612e-07 | -0.4253 | 5.747e-08 | 2.2988e-07 | -0.5153 | 4.847e-08 | 1.9388e-07 | -0.6523 | 3.477e-08 | 1.3908e-07 | -1 |  |  | -1 |  |  | -1 |  |  | -1 |  |  | -1 |  |  | -1 |  |  | -1 |  |  | -1
CGA3E3X8R1C334K080AB Equiv. C1608X8R1C334K for Auto | TDK | 3.3e-07 | 10 | 16 | X8R | 0603 | 1608 | 0.0008 | 0.0008 | 0.0016 | 3.3e-07 | 3.22265625e-07 | 0.008333333 | 3.3275e-07 | 3.249512e-07 | 0.01042424 | 3.3344e-07 | 3.25625e-07 | 0.01187879 | 3.3392e-07 | 3.2609375e-07 | 0.006424242 | 3.3212e-07 | 3.243359375e-07 | -0.0003939394 | 3.2987e-07 | 3.221387e-07 | -0.01233333 | 3.2593e-07 | 3.18291e-07 | -0.03057576 | 3.1991e-07 | 3.124121e-07 | -0.1015455 | 2.9649e-07 | 2.89541e-07 | -0.1475455 | 2.8131e-07 | 2.747168e-07 | -0.2435455 | 2.4963e-07 | 2.437793e-07 | -1 |  |  | -1 |  |  | -1 |  |  | -1 |  |  | -1 |  |  | -1 |  |  | -1 |  |  | -1
CGA3E3X8R1C334M080AB Equiv. C1608X8R1C334M for Auto | TDK | 3.3e-07 | 20 | 16 | X8R | 0603 | 1608 | 0.0008 | 0.0008 | 0.0016 | 3.3e-07 | 3.22265625e-07 | 0.008333333 | 3.3275e-07 | 3.249512e-07 | 0.01042424 | 3.3344e-07 | 3.25625e-07 | 0.01187879 | 3.3392e-07 | 3.2609375e-07 | 0.006424242 | 3.3212e-07 | 3.243359375e-07 | -0.0003939394 | 3.2987e-07 | 3.221387e-07 | -0.01233333 | 3.2593e-07 | 3.18291e-07 | -0.03057576 | 3.1991e-07 | 3.124121e-07 | -0.1015455 | 2.9649e-07 | 2.89541e-07 | -0.1475455 | 2.8131e-07 | 2.747168e-07 | -0.2435455 | 2.4963e-07 | 2.437793e-07 | -1 |  |  | -1 |  |  | -1 |  |  | -1 |  |  | -1 |  |  | -1 |  |  | -1 |  |  | -1
C1608X8R1C334K080AB | TDK | 3.3e-07 | 10 | 16 | X8R | 0603 | 1608 | 0.0008 | 0.0008 | 0.0016 | 3.3e-07 | 3.22265625e-07 | 0.008333333 | 3.3275e-07 | 3.249512e-07 | 0.01042424 | 3.3344e-07 | 3.25625e-07 | 0.01187879 | 3.3392e-07 | 3.2609375e-07 | 0.006424242 | 3.3212e-07 | 3.243359375e-07 | -0.0003939394 | 3.2987e-07 | 3.221387e-07 | -0.01233333 | 3.2593e-07 | 3.18291e-07 | -0.03057576 | 3.1991e-07 | 3.124121e-07 | -0.1015455 | 2.9649e-07 | 2.89541e-07 | -0.1475455 | 2.8131e-07 | 2.747168e-07 | -0.2435455 | 2.4963e-07 | 2.437793e-07 | -1 |  |  | -1 |  |  | -1 |  |  | -1 |  |  | -1 |  |  | -1 |  |  | -1 |  |  | -1
CGA9P3X7R1H226M250KB Equiv. C5750X7R1H226M for Auto | TDK | 2.2e-05 | 20 | 50 | X7R | 2220 | 5750 | 0.0025 | 0.005 | 0.0057 | 2.2e-05 | 3.087719e-07 | 0.01454545 | 2.232e-05 | 3.132632e-07 | 0.01818182 | 2.24e-05 | 3.14386e-07 | 0.025 | 2.255e-05 | 3.164912e-07 | 0.02363636 | 2.252e-05 | 3.160702e-07 | 0.02090909 | 2.246e-05 | 3.152281e-07 | 0.01636364 | 2.236e-05 | 3.138246e-07 | 0.006818182 | 2.215e-05 | 3.108772e-07 | -0.03636364 | 2.12e-05 | 2.975439e-07 | -0.06545455 | 2.056e-05 | 2.885614e-07 | -0.1318182 | 1.91e-05 | 2.680702e-07 | -0.2704545 | 1.605e-05 | 2.252632e-07 | -0.2881818 | 1.566e-05 | 2.197895e-07 | -0.4595455 | 1.189e-05 | 1.668772e-07 | -0.4709091 | 1.164e-05 | 1.633684e-07 | -0.6090909 | 8.6e-06 | 1.207018e-07 | -0.6318182 | 8.1e-06 | 1.136842e-07 | -1 |  |  | -1
C5750X7R1H226M250KB | TDK | 2.2e-05 | 20 | 50 | X7R | 2220 | 5750 | 0.0025 | 0.005 | 0.0057 | 2.2e-05 | 3.087719e-07 | 0.01454545 | 2.232e-05 | 3.132632e-07 | 0.01818182 | 2.24e-05 | 3.14386e-07 | 0.025 | 2.255e-05 | 3.164912e-07 | 0.02363636 | 2.252e-05 | 3.160702e-07 | 0.02090909 | 2.246e-05 | 3.152281e-07 | 0.01636364 | 2.236e-05 | 3.138246e-07 | 0.006818182 | 2.215e-05 | 3.108772e-07 | -0.03636364 | 2.12e-05 | 2.975439e-07 | -0.06545455 | 2.056e-05 | 2.885614e-07 | -0.1318182 | 1.91e-05 | 2.680702e-07 | -0.2704545 | 1.605e-05 | 2.252632e-07 | -0.2881818 | 1.566e-05 | 2.197895e-07 | -0.4595455 | 1.189e-05 | 1.668772e-07 | -0.4709091 | 1.164e-05 | 1.633684e-07 | -0.6090909 | 8.6e-06 | 1.207018e-07 | -0.6318182 | 8.1e-06 | 1.136842e-07 | -1 |  |  | -1
GCH21BC72A105KE11 | Murata | 1e-06 | 10 | 100 | X7S | 0805 | 2012 | 0.00125 | 0.00125 | 0.002 | 1e-06 | 3.2e-07 | 0.002134472 | 1.002134e-06 | 3.20683e-07 | 0.002134472 | 1.002134e-06 | 3.20683e-07 | -0.001067236 | 9.989328e-07 | 3.196585e-07 | -0.005336179 | 9.946638e-07 | 3.182924e-07 | -0.01067236 | 9.893276e-07 | 3.165848e-07 | -0.02027748 | 9.797225e-07 | 3.135112e-07 | -0.03521878 | 9.647812e-07 | 3.0873e-07 | -0.09391676 | 9.060832e-07 | 2.899466e-07 | -0.1323372 | 8.676628e-07 | 2.776521e-07 | -0.2145144 | 7.854856e-07 | 2.513554e-07 | -0.3788687 | 6.211313e-07 | 1.98762e-07 | -0.3970117 | 6.029883e-07 | 1.929562e-07 | -0.5570971 | 4.429029e-07 | 1.417289e-07 | -0.5699039 | 4.300961e-07 | 1.376307e-07 | -0.6915688 | 3.084312e-07 | 9.869797e-08 | -0.7065101 | 2.934899e-07 | 9.391676e-08 | -0.8207044 | 1.792956e-07 | 5.73746e-08 | -0.8751334 | 1.248666e-07 | 3.995731e-08
885012209013 | Würth | 4.7e-06 | 10 | 16 | X7R | 1210 | 3225 | 0.002 | 0.0025 | 0.0032 | 4.7e-06 | 2.9375e-07 | 0.059 | 4.98e-06 | 3.1125e-07 | 0.07375 | 5.05e-06 | 3.15625e-07 | 0.11575 | 5.243125e-06 | 3.276953125e-07 | 0.10973125 | 5.210625e-06 | 3.256640625e-07 | 0.07985 | 5.075e-06 | 3.171875e-07 | 0.031925 | 4.855e-06 | 3.034375e-07 | -0.0576125 | 4.4325e-06 | 2.7703125e-07 | -0.32275 | 3.1875e-06 | 1.9921875e-07 | -0.4335 | 2.665e-06 | 1.665625e-07 | -0.588 | 1.94e-06 | 1.2125e-07 |  |  | 0 |  |  | 0 |  |  | 0 |  |  | 0 |  |  | 0 |  |  | 0 |  |  | 0 |  |  | 0
GCJ21BR71C105MA01 | Murata | 1e-06 | 20 | 16 | X7R | 0805 | 2012 | 0.00125 | 0.00125 | 0.002 | 1e-06 | 3.2e-07 | -0.001060445 | 9.989396e-07 | 3.196607e-07 | -0.001060445 | 9.989396e-07 | 3.196607e-07 | -0.004241782 | 9.957582e-07 | 3.186426e-07 | -0.008483563 | 9.915164e-07 | 3.172853e-07 | -0.01272534 | 9.872747e-07 | 3.159279e-07 | -0.02226935 | 9.777306e-07 | 3.128738e-07 | -0.03817603 | 9.61824e-07 | 3.077837e-07 | -0.1081654 | 8.918346e-07 | 2.853871e-07 | -0.1558855 | 8.441145e-07 | 2.701166e-07 | -0.2629905 | 7.370095e-07 | 2.358431e-07 | -1 | 0 | 0 | -1 | 0 | 0 | -1 | 0 | 0 | -1 | 0 | 0 | -1 | 0 | 0 | -1 | 0 | 0 | -1 | 0 | 0 | -1 | 0 | 0
GCJ21BR71E105MA12 | Murata | 1e-06 | 20 | 25 | X7R | 0805 | 2012 | 0.00125 | 0.00125 | 0.002 | 1e-06 | 3.2e-07 | -0.001060445 | 9.989396e-07 | 3.196607e-07 | -0.001060445 | 9.989396e-07 | 3.196607e-07 | -0.004241782 | 9.957582e-07 | 3.186426e-07 | -0.008483563 | 9.915164e-07 | 3.172853e-07 | -0.01272534 | 9.872747e-07 | 3.159279e-07 | -0.02226935 | 9.777306e-07 | 3.128738e-07 | -0.03817603 | 9.61824e-07 | 3.077837e-07 | -0.1081654 | 8.918346e-07 | 2.853871e-07 | -0.1558855 | 8.441145e-07 | 2.701166e-07 | -0.2629905 | 7.370095e-07 | 2.358431e-07 | -0.4655355 | 5.344645e-07 | 1.710286e-07 | -0.4867444 | 5.132556e-07 | 1.642418e-07 | -1 | 0 | 0 | -1 | 0 | 0 | -1 | 0 | 0 | -1 | 0 | 0 | -1 | 0 | 0 | -1 | 0 | 0
GCM21BC72A105KE35 | Murata | 1e-06 | 10 | 100 | X7S | 0805 | 2012 | 0.00125 | 0.00125 | 0.002 | 1e-06 | 3.2e-07 | 0.001066098 | 1.001066e-06 | 3.203412e-07 | 0 | 1e-06 | 3.2e-07 | -0.004264392 | 9.957356e-07 | 3.186354e-07 | -0.008528785 | 9.914712e-07 | 3.172708e-07 | -0.01385928 | 9.861407e-07 | 3.15565e-07 | -0.02345416 | 9.765458e-07 | 3.124947e-07 | -0.03837953 | 9.616205e-07 | 3.077186e-07 | -0.09701493 | 9.029851e-07 | 2.889552e-07 | -0.1353945 | 8.646055e-07 | 2.766738e-07 | -0.2196162 | 7.803838e-07 | 2.497228e-07 | -0.3869936 | 6.130064e-07 | 1.96162e-07 | -0.4061834 | 5.938166e-07 | 1.900213e-07 | -0.5660981 | 4.339019e-07 | 1.388486e-07 | -0.5788913 | 4.211087e-07 | 1.347548e-07 | -0.6982942 | 3.017058e-07 | 9.654584e-08 | -0.7132196 | 2.867804e-07 | 9.176972e-08 | -0.8251599 | 1.748401e-07 | 5.594883e-08 | -0.8773987 | 1.226013e-07 | 3.923241e-08
GCM21BC72A105KE36 | Murata | 1e-06 | 10 | 100 | X7S | 0805 | 2012 | 0.00125 | 0.00125 | 0.002 | 1e-06 | 3.2e-07 | 0.001066098 | 1.001066e-06 | 3.203412e-07 | 0 | 1e-06 | 3.2e-07 | -0.004264392 | 9.957356e-07 | 3.186354e-07 | -0.008528785 | 9.914712e-07 | 3.172708e-07 | -0.01385928 | 9.861407e-07 | 3.15565e-07 | -0.02345416 | 9.765458e-07 | 3.124947e-07 | -0.03837953 | 9.616205e-07 | 3.077186e-07 | -0.09701493 | 9.029851e-07 | 2.889552e-07 | -0.1353945 | 8.646055e-07 | 2.766738e-07 | -0.2196162 | 7.803838e-07 | 2.497228e-07 | -0.3869936 | 6.130064e-07 | 1.96162e-07 | -0.4061834 | 5.938166e-07 | 1.900213e-07 | -0.5660981 | 4.339019e-07 | 1.388486e-07 | -0.5788913 | 4.211087e-07 | 1.347548e-07 | -0.6982942 | 3.017058e-07 | 9.654584e-08 | -0.7132196 | 2.867804e-07 | 9.176972e-08 | -0.8251599 | 1.748401e-07 | 5.594883e-08 | -0.8773987 | 1.226013e-07 | 3.923241e-08
GCM21BC72A105ME35 | Murata | 1e-06 | 20 | 100 | X7S | 0805 | 2012 | 0.00125 | 0.00125 | 0.002 | 1e-06 | 3.2e-07 | 0.001066098 | 1.001066e-06 | 3.203412e-07 | 0 | 1e-06 | 3.2e-07 | -0.004264392 | 9.957356e-07 | 3.186354e-07 | -0.008528785 | 9.914712e-07 | 3.172708e-07 | -0.01385928 | 9.861407e-07 | 3.15565e-07 | -0.02345416 | 9.765458e-07 | 3.124947e-07 | -0.03837953 | 9.616205e-07 | 3.077186e-07 | -0.09701493 | 9.029851e-07 | 2.889552e-07 | -0.1353945 | 8.646055e-07 | 2.766738e-07 | -0.2196162 | 7.803838e-07 | 2.497228e-07 | -0.3869936 | 6.130064e-07 | 1.96162e-07 | -0.4061834 | 5.938166e-07 | 1.900213e-07 | -0.5660981 | 4.339019e-07 | 1.388486e-07 | -0.5788913 | 4.211087e-07 | 1.347548e-07 | -0.6982942 | 3.017058e-07 | 9.654584e-08 | -0.7132196 | 2.867804e-07 | 9.176972e-08 | -0.8251599 | 1.748401e-07 | 5.594883e-08 | -0.8773987 | 1.226013e-07 | 3.923241e-08
GCM21BC72A105ME36 | Murata | 1e-06 | 20 | 100 | X7S | 0805 | 2012 | 0.00125 | 0.00125 | 0.002 | 1e-06 | 3.2e-07 | 0.001066098 | 1.001066e-06 | 3.203412e-07 | 0 | 1e-06 | 3.2e-07 | -0.004264392 | 9.957356e-07 | 3.186354e-07 | -0.008528785 | 9.914712e-07 | 3.172708e-07 | -0.01385928 | 9.861407e-07 | 3.15565e-07 | -0.02345416 | 9.765458e-07 | 3.124947e-07 | -0.03837953 | 9.616205e-07 | 3.077186e-07 | -0.09701493 | 9.029851e-07 | 2.889552e-07 | -0.1353945 | 8.646055e-07 | 2.766738e-07 | -0.2196162 | 7.803838e-07 | 2.497228e-07 | -0.3869936 | 6.130064e-07 | 1.96162e-07 | -0.4061834 | 5.938166e-07 | 1.900213e-07 | -0.5660981 | 4.339019e-07 | 1.388486e-07 | -0.5788913 | 4.211087e-07 | 1.347548e-07 | -0.6982942 | 3.017058e-07 | 9.654584e-08 | -0.7132196 | 2.867804e-07 | 9.176972e-08 | -0.8251599 | 1.748401e-07 | 5.594883e-08 | -0.8773987 | 1.226013e-07 | 3.923241e-08
GGM21BC72A105KE36 | Murata | 1e-06 | 10 | 100 | X7S | 0805 | 2012 | 0.00125 | 0.00125 | 0.002 | 1e-06 | 3.2e-07 | 0.001066098 | 1.001066e-06 | 3.203412e-07 | 0 | 1e-06 | 3.2e-07 | -0.004264392 | 9.957356e-07 | 3.186354e-07 | -0.008528785 | 9.914712e-07 | 3.172708e-07 | -0.01385928 | 9.861407e-07 | 3.15565e-07 | -0.02345416 | 9.765458e-07 | 3.124947e-07 | -0.03837953 | 9.616205e-07 | 3.077186e-07 | -0.09701493 | 9.029851e-07 | 2.889552e-07 | -0.1353945 | 8.646055e-07 | 2.766738e-07 | -0.2196162 | 7.803838e-07 | 2.497228e-07 | -0.3869936 | 6.130064e-07 | 1.96162e-07 | -0.4061834 | 5.938166e-07 | 1.900213e-07 | -0.5660981 | 4.339019e-07 | 1.388486e-07 | -0.5788913 | 4.211087e-07 | 1.347548e-07 | -0.6982942 | 3.017058e-07 | 9.654584e-08 | -0.7132196 | 2.867804e-07 | 9.176972e-08 | -0.8251599 | 1.748401e-07 | 5.594883e-08 | -0.8773987 | 1.226013e-07 | 3.923241e-08
GRM21BC72A105KE01 | Murata | 1e-06 | 10 | 100 | X7S | 0805 | 2012 | 0.00125 | 0.00125 | 0.002 | 1e-06 | 3.2e-07 | 0 | 1e-06 | 3.2e-07 | 0 | 1e-06 | 3.2e-07 | -0.005122951 | 9.94877e-07 | 3.183607e-07 | -0.009221311 | 9.907787e-07 | 3.170492e-07 | -0.01536885 | 9.846311e-07 | 3.15082e-07 | -0.02459016 | 9.754098e-07 | 3.121311e-07 | -0.03995902 | 9.60041e-07 | 3.072131e-07 | -0.09836066 | 9.016393e-07 | 2.885246e-07 | -0.1372951 | 8.627049e-07 | 2.760656e-07 | -0.2223361 | 7.776639e-07 | 2.488525e-07 | -0.3893443 | 6.106557e-07 | 1.954098e-07 | -0.4088115 | 5.911885e-07 | 1.891803e-07 | -0.5686475 | 4.313525e-07 | 1.380328e-07 | -0.5809426 | 4.190574e-07 | 1.340984e-07 | -0.6997951 | 3.002049e-07 | 9.606557e-08 | -0.7151639 | 2.848361e-07 | 9.114754e-08 | -0.8258197 | 1.741803e-07 | 5.57377e-08 | -0.8780738 | 1.219262e-07 | 3.901639e-08
CGA3E1X8R1E334K080AC Equiv. C1608X8R1E334K for Auto | TDK | 3.3e-07 | 10 | 25 | X8R | 0603 | 1608 | 0.0008 | 0.0008 | 0.0016 | 3.3e-07 | 3.22265625e-07 | 0.007818182 | 3.3258e-07 | 3.247852e-07 | 0.009787879 | 3.3323e-07 | 3.254199e-07 | 0.009818182 | 3.3324e-07 | 3.254296875e-07 | 0.003212121 | 3.3106e-07 | 3.233008e-07 | -0.004606061 | 3.2848e-07 | 3.2078125e-07 | -0.01809091 | 3.2403e-07 | 3.164355e-07 | -0.03987879 | 3.1684e-07 | 3.094140625e-07 | -0.1217576 | 2.8982e-07 | 2.830273e-07 | -0.1731515 | 2.7286e-07 | 2.664648e-07 | -0.2782121 | 2.3819e-07 | 2.326074e-07 | -0.4587273 | 1.7862e-07 | 1.744336e-07 | -0.4812727 | 1.7118e-07 | 1.67168e-07 | -1 |  |  | -1 |  |  | -1 |  |  | -1 |  |  | -1 |  |  | -1
CGA3E1X8R1E334M080AC Equiv. C1608X8R1E334M for Auto | TDK | 3.3e-07 | 20 | 25 | X8R | 0603 | 1608 | 0.0008 | 0.0008 | 0.0016 | 3.3e-07 | 3.22265625e-07 | 0.007818182 | 3.3258e-07 | 3.247852e-07 | 0.009787879 | 3.3323e-07 | 3.254199e-07 | 0.009818182 | 3.3324e-07 | 3.254296875e-07 | 0.003212121 | 3.3106e-07 | 3.233008e-07 | -0.004606061 | 3.2848e-07 | 3.2078125e-07 | -0.01809091 | 3.2403e-07 | 3.164355e-07 | -0.03987879 | 3.1684e-07 | 3.094140625e-07 | -0.1217576 | 2.8982e-07 | 2.830273e-07 | -0.1731515 | 2.7286e-07 | 2.664648e-07 | -0.2782121 | 2.3819e-07 | 2.326074e-07 | -0.4587273 | 1.7862e-07 | 1.744336e-07 | -0.4812727 | 1.7118e-07 | 1.67168e-07 | -1 |  |  | -1 |  |  | -1 |  |  | -1 |  |  | -1 |  |  | -1
C1608X8R1E334K080AC | TDK | 3.3e-07 | 10 | 25 | X8R | 0603 | 1608 | 0.0008 | 0.0008 | 0.0016 | 3.3e-07 | 3.22265625e-07 | 0.007818182 | 3.3258e-07 | 3.247852e-07 | 0.009787879 | 3.3323e-07 | 3.254199e-07 | 0.009818182 | 3.3324e-07 | 3.254296875e-07 | 0.003212121 | 3.3106e-07 | 3.233008e-07 | -0.004606061 | 3.2848e-07 | 3.2078125e-07 | -0.01809091 | 3.2403e-07 | 3.164355e-07 | -0.03987879 | 3.1684e-07 | 3.094140625e-07 | -0.1217576 | 2.8982e-07 | 2.830273e-07 | -0.1731515 | 2.7286e-07 | 2.664648e-07 | -0.2782121 | 2.3819e-07 | 2.326074e-07 | -0.4587273 | 1.7862e-07 | 1.744336e-07 | -0.4812727 | 1.7118e-07 | 1.67168e-07 | -1 |  |  | -1 |  |  | -1 |  |  | -1 |  |  | -1 |  |  | -1
CGA4J3X7S2A105K125AB Equiv. C2012X7S2A105K for Auto | TDK | 1e-06 | 10 | 100 | X7S | 0805 | 2012 | 0.00125 | 0.00125 | 0.002 | 1e-06 | 3.2e-07 | 0.03 | 1.03e-06 | 3.296e-07 | 0.04 | 1.04e-06 | 3.328e-07 | 0.03 | 1.03e-06 | 3.296e-07 | 0.03 | 1.03e-06 | 3.296e-07 | 0.03 | 1.03e-06 | 3.296e-07 | 0.01 | 1.01e-06 | 3.232e-07 | -0.00615 | 9.9385e-07 | 3.18032e-07 | -0.06917 | 9.3083e-07 | 2.978656e-07 | -0.10934 | 8.9066e-07 | 2.850112e-07 | -0.1897 | 8.103e-07 | 2.59296e-07 | -0.35266 | 6.4734e-07 | 2.071488e-07 | -0.37303 | 6.2697e-07 | 2.006304e-07 | -0.5365 | 4.635e-07 | 1.4832e-07 | -0.54993 | 4.5007e-07 | 1.440224e-07 | -0.68121 | 3.1879e-07 | 1.020128e-07 | -0.7006 | 2.994e-07 | 9.5808e-08 | -0.8222 | 1.778e-07 | 5.6896e-08 | -0.87757 | 1.2243e-07 | 3.91776e-08
CGA4J3X7S2A105M125AB Equiv. C2012X7S2A105M for Auto | TDK | 1e-06 | 20 | 100 | X7S | 0805 | 2012 | 0.00125 | 0.00125 | 0.002 | 1e-06 | 3.2e-07 | 0.03 | 1.03e-06 | 3.296e-07 | 0.04 | 1.04e-06 | 3.328e-07 | 0.03 | 1.03e-06 | 3.296e-07 | 0.03 | 1.03e-06 | 3.296e-07 | 0.03 | 1.03e-06 | 3.296e-07 | 0.01 | 1.01e-06 | 3.232e-07 | -0.00615 | 9.9385e-07 | 3.18032e-07 | -0.06917 | 9.3083e-07 | 2.978656e-07 | -0.10934 | 8.9066e-07 | 2.850112e-07 | -0.1897 | 8.103e-07 | 2.59296e-07 | -0.35266 | 6.4734e-07 | 2.071488e-07 | -0.37303 | 6.2697e-07 | 2.006304e-07 | -0.5365 | 4.635e-07 | 1.4832e-07 | -0.54993 | 4.5007e-07 | 1.440224e-07 | -0.68121 | 3.1879e-07 | 1.020128e-07 | -0.7006 | 2.994e-07 | 9.5808e-08 | -0.8222 | 1.778e-07 | 5.6896e-08 | -0.87757 | 1.2243e-07 | 3.91776e-08
C2012X7S2A105K125AB | TDK | 1e-06 | 10 | 100 | X7S | 0805 | 2012 | 0.00125 | 0.00125 | 0.002 | 1e-06 | 3.2e-07 | 0.03 | 1.03e-06 | 3.296e-07 | 0.04 | 1.04e-06 | 3.328e-07 | 0.03 | 1.03e-06 | 3.296e-07 | 0.03 | 1.03e-06 | 3.296e-07 | 0.03 | 1.03e-06 | 3.296e-07 | 0.01 | 1.01e-06 | 3.232e-07 | -0.00615 | 9.9385e-07 | 3.18032e-07 | -0.06917 | 9.3083e-07 | 2.978656e-07 | -0.10934 | 8.9066e-07 | 2.850112e-07 | -0.1897 | 8.103e-07 | 2.59296e-07 | -0.35266 | 6.4734e-07 | 2.071488e-07 | -0.37303 | 6.2697e-07 | 2.006304e-07 | -0.5365 | 4.635e-07 | 1.4832e-07 | -0.54993 | 4.5007e-07 | 1.440224e-07 | -0.68121 | 3.1879e-07 | 1.020128e-07 | -0.7006 | 2.994e-07 | 9.5808e-08 | -0.8222 | 1.778e-07 | 5.6896e-08 | -0.87757 | 1.2243e-07 | 3.91776e-08
GCM188R71C334KA37 | Murata | 3.3e-07 | 10 | 16 | X7R | 0603 | 1608 | 0.0008 | 0.0008 | 0.0016 | 3.3e-07 | 3.22265625e-07 | 0.01298701 | 3.342857e-07 | 3.264509e-07 | 0.01298701 | 3.342857e-07 | 3.264509e-07 | 0.003246753 | 3.310714e-07 | 3.233119e-07 | -0.003246753 | 3.289286e-07 | 3.212193e-07 | -0.01298701 | 3.257143e-07 | 3.180804e-07 | -0.02597403 | 3.214286e-07 | 3.138951e-07 | -0.0487013 | 3.139286e-07 | 3.065709e-07 | -0.1461039 | 2.817857e-07 | 2.751814e-07 | -0.2142857 | 2.592857e-07 | 2.532087e-07 | -0.3636364 | 2.1e-07 | 2.05078125e-07 | -1 | 0 | 0 | -1 | 0 | 0 | -1 | 0 | 0 | -1 | 0 | 0 | -1 | 0 | 0 | -1 | 0 | 0 | -1 | 0 | 0 | -1 | 0 | 0
CGA4J1X8L1H105K125AC Equiv. C2012X8L1H105K for Auto | TDK | 1e-06 | 10 | 50 | X8L | 0805 | 2012 | 0.00125 | 0.00125 | 0.002 | 1e-06 | 3.2e-07 | 0 | 1e-06 | 3.2e-07 | 0.01 | 1.01e-06 | 3.232e-07 | 0.01 | 1.01e-06 | 3.232e-07 | 0.02 | 1.02e-06 | 3.264e-07 | 0.02 | 1.02e-06 | 3.264e-07 | 0.01 | 1.01e-06 | 3.232e-07 | -0.01308 | 9.8692e-07 | 3.158144e-07 | -0.08257 | 9.1743e-07 | 2.935776e-07 | -0.1247 | 8.753e-07 | 2.80096e-07 | -0.20895 | 7.9105e-07 | 2.53136e-07 | -0.37218 | 6.2782e-07 | 2.009024e-07 | -0.39258 | 6.0742e-07 | 1.943744e-07 | -0.55245 | 4.4755e-07 | 1.43216e-07 | -0.56249 | 4.3751e-07 | 1.400032e-07 | -0.68301 | 3.1699e-07 | 1.014368e-07 | -0.7031 | 2.969e-07 | 9.5008e-08 | -1 |  |  | -1
GRT188R71C334KE01 | Murata | 3.3e-07 | 10 | 16 | X7R | 0603 | 1608 | 0.0008 | 0.0008 | 0.0016 | 3.3e-07 | 3.22265625e-07 | 0.003267974 | 3.310784e-07 | 3.233188e-07 | 0.003267974 | 3.310784e-07 | 3.233188e-07 | -0.006535948 | 3.278431e-07 | 3.201593e-07 | -0.0130719 | 3.256863e-07 | 3.18053e-07 | -0.01960784 | 3.235294e-07 | 3.159467e-07 | -0.02941176 | 3.202941e-07 | 3.127872e-07 | -0.05228758 | 3.127451e-07 | 3.054151e-07 | -0.1372549 | 2.847059e-07 | 2.780331e-07 | -0.1895425 | 2.67451e-07 | 2.611826e-07 | -0.3104575 | 2.27549e-07 | 2.222158e-07 | -1 | 0 | 0 | -1 | 0 | 0 | -1 | 0 | 0 | -1 | 0 | 0 | -1 | 0 | 0 | -1 | 0 | 0 | -1 | 0 | 0 | -1 | 0 | 0
CGA6P3X7R1E685K250AB Equiv. C3225X7R1E685K for Auto | TDK | 6.8e-06 | 10 | 25 | X7R | 1210 | 3225 | 0.0025 | 0.0025 | 0.0032 | 6.8e-06 | 3.4e-07 | 0.008823529 | 6.86e-06 | 3.43e-07 | 0.01176471 | 6.88e-06 | 3.44e-07 | 0.005882353 | 6.84e-06 | 3.42e-07 | -0.007352941 | 6.75e-06 | 3.375e-07 | -0.025 | 6.63e-06 | 3.315e-07 | -0.05735294 | 6.41e-06 | 3.205e-07 | -0.1058824 | 6.08e-06 | 3.04e-07 | -0.2647059 | 5e-06 | 2.5e-07 | -0.3455882 | 4.45e-06 | 2.225e-07 | -0.4808824 | 3.53e-06 | 1.765e-07 | -0.6352941 | 2.48e-06 | 1.24e-07 | -0.6544118 | 2.35e-06 | 1.175e-07 | -1 |  |  | -1 |  |  | -1 |  |  | -1 |  |  | -1 |  |  | -1
CGA6P3X7R1E685M250AB Equiv. C3225X7R1E685M for Auto | TDK | 6.8e-06 | 20 | 25 | X7R | 1210 | 3225 | 0.0025 | 0.0025 | 0.0032 | 6.8e-06 | 3.4e-07 | 0.008823529 | 6.86e-06 | 3.43e-07 | 0.01176471 | 6.88e-06 | 3.44e-07 | 0.005882353 | 6.84e-06 | 3.42e-07 | -0.007352941 | 6.75e-06 | 3.375e-07 | -0.025 | 6.63e-06 | 3.315e-07 | -0.05735294 | 6.41e-06 | 3.205e-07 | -0.1058824 | 6.08e-06 | 3.04e-07 | -0.2647059 | 5e-06 | 2.5e-07 | -0.3455882 | 4.45e-06 | 2.225e-07 | -0.4808824 | 3.53e-06 | 1.765e-07 | -0.6352941 | 2.48e-06 | 1.24e-07 | -0.6544118 | 2.35e-06 | 1.175e-07 | -1 |  |  | -1 |  |  | -1 |  |  | -1 |  |  | -1 |  |  | -1
GCM155R71C823KA40 | Murata | 8.2e-08 | 10 | 16 | X7R | 0402 | 1005 | 0.0005 | 0.0005 | 0.001 | 8.2e-08 | 3.28e-07 | 0.007444169 | 8.261042e-08 | 3.304417e-07 | 0.007444169 | 8.261042e-08 | 3.304417e-07 | -0.007444169 | 8.138958e-08 | 3.255583e-07 | -0.01985112 | 8.037221e-08 | 3.214888e-07 | -0.03349876 | 7.92531e-08 | 3.170124e-07 | -0.05583127 | 7.742184e-08 | 3.096873e-07 | -0.09181141 | 7.447146e-08 | 2.978859e-07 | -0.2171216 | 6.419603e-08 | 2.567841e-07 | -0.292804 | 5.799007e-08 | 2.319603e-07 | -0.4441687 | 4.557816e-08 | 1.823127e-07 | -1 | 0 | 0 | -1 | 0 | 0 | -1 | 0 | 0 | -1 | 0 | 0 | -1 | 0 | 0 | -1 | 0 | 0 | -1 | 0 | 0 | -1 | 0 | 0
GCM155R71C823KA55 | Murata | 8.2e-08 | 10 | 16 | X7R | 0402 | 1005 | 0.0005 | 0.0005 | 0.001 | 8.2e-08 | 3.28e-07 | 0.007444169 | 8.261042e-08 | 3.304417e-07 | 0.007444169 | 8.261042e-08 | 3.304417e-07 | -0.007444169 | 8.138958e-08 | 3.255583e-07 | -0.01985112 | 8.037221e-08 | 3.214888e-07 | -0.03349876 | 7.92531e-08 | 3.170124e-07 | -0.05583127 | 7.742184e-08 | 3.096873e-07 | -0.09181141 | 7.447146e-08 | 2.978859e-07 | -0.2171216 | 6.419603e-08 | 2.567841e-07 | -0.292804 | 5.799007e-08 | 2.319603e-07 | -0.4441687 | 4.557816e-08 | 1.823127e-07 | -1 | 0 | 0 | -1 | 0 | 0 | -1 | 0 | 0 | -1 | 0 | 0 | -1 | 0 | 0 | -1 | 0 | 0 | -1 | 0 | 0 | -1 | 0 | 0
GCM155R71C823MA40 | Murata | 8.2e-08 | 20 | 16 | X7R | 0402 | 1005 | 0.0005 | 0.0005 | 0.001 | 8.2e-08 | 3.28e-07 | 0.007444169 | 8.261042e-08 | 3.304417e-07 | 0.007444169 | 8.261042e-08 | 3.304417e-07 | -0.007444169 | 8.138958e-08 | 3.255583e-07 | -0.01985112 | 8.037221e-08 | 3.214888e-07 | -0.03349876 | 7.92531e-08 | 3.170124e-07 | -0.05583127 | 7.742184e-08 | 3.096873e-07 | -0.09181141 | 7.447146e-08 | 2.978859e-07 | -0.2171216 | 6.419603e-08 | 2.567841e-07 | -0.292804 | 5.799007e-08 | 2.319603e-07 | -0.4441687 | 4.557816e-08 | 1.823127e-07 | -1 | 0 | 0 | -1 | 0 | 0 | -1 | 0 | 0 | -1 | 0 | 0 | -1 | 0 | 0 | -1 | 0 | 0 | -1 | 0 | 0 | -1 | 0 | 0
GCM155R71C823MA55 | Murata | 8.2e-08 | 20 | 16 | X7R | 0402 | 1005 | 0.0005 | 0.0005 | 0.001 | 8.2e-08 | 3.28e-07 | 0.007444169 | 8.261042e-08 | 3.304417e-07 | 0.007444169 | 8.261042e-08 | 3.304417e-07 | -0.007444169 | 8.138958e-08 | 3.255583e-07 | -0.01985112 | 8.037221e-08 | 3.214888e-07 | -0.03349876 | 7.92531e-08 | 3.170124e-07 | -0.05583127 | 7.742184e-08 | 3.096873e-07 | -0.09181141 | 7.447146e-08 | 2.978859e-07 | -0.2171216 | 6.419603e-08 | 2.567841e-07 | -0.292804 | 5.799007e-08 | 2.319603e-07 | -0.4441687 | 4.557816e-08 | 1.823127e-07 | -1 | 0 | 0 | -1 | 0 | 0 | -1 | 0 | 0 | -1 | 0 | 0 | -1 | 0 | 0 | -1 | 0 | 0 | -1 | 0 | 0 | -1 | 0 | 0
885012208066 | Würth | 2.2e-06 | 10 | 25 | X7R | 1206 | 3216 | 0.0016 | 0.0016 | 0.0032 | 2.2e-06 | 2.685546875e-07 | 0.014592 | 2.232e-06 | 2.724609375e-07 | 0.01824 | 2.24e-06 | 2.734375e-07 | 0.0456 | 2.3e-06 | 2.807617e-07 | 0.039776 | 2.2872e-06 | 2.791992e-07 | 0.03468 | 2.276e-06 | 2.77832e-07 | 0.0274 | 2.26e-06 | 2.758789e-07 | 0.004468 | 2.208e-06 | 2.6953125e-07 | -0.0756 | 2.03e-06 | 2.478027e-07 | -0.13112 | 1.91e-06 | 2.331543e-07 | -0.2512 | 1.642e-06 | 2.004395e-07 | -0.4806 | 1.142e-06 | 1.394043e-07 | -0.505 | 1.09e-06 | 1.330566e-07 |  |  | 0 |  |  | 0 |  |  | 0 |  |  | 0 |  |  | 0 |  |  | 0
885012108019 | Würth | 2.2e-06 | 20 | 25 | X5R | 1206 | 3216 | 0.0016 | 0.0016 | 0.0032 | 2.2e-06 | 2.685546875e-07 | 0.009984 | 2.2224e-06 | 2.712890625e-07 | 0.01248 | 2.228e-06 | 2.719727e-07 | 0.0312 | 2.27e-06 | 2.770996e-07 | 0.027296 | 2.2604e-06 | 2.759277e-07 | 0.02388 | 2.252e-06 | 2.749023e-07 | 0.019 | 2.24e-06 | 2.734375e-07 | 0.00236 | 2.2036e-06 | 2.689941e-07 | -0.0598 | 2.07e-06 | 2.526855e-07 | -0.10636 | 1.966e-06 | 2.399902e-07 | -0.2148 | 1.726e-06 | 2.106934e-07 | -0.4368 | 1.236e-06 | 1.508789e-07 | -0.462 | 1.18e-06 | 1.44043e-07 |  |  | 0 |  |  | 0 |  |  | 0 |  |  | 0 |  |  | 0 |  |  | 0
GCJ188R91E334KA01 | Murata | 3.3e-07 | 10 | 25 | X8R | 0603 | 1608 | 0.0008 | 0.0008 | 0.0016 | 3.3e-07 | 3.22265625e-07 | 0.007352941 | 3.324265e-07 | 3.246352e-07 | 0.007352941 | 3.324265e-07 | 3.246352e-07 | -0.003676471 | 3.287868e-07 | 3.210808e-07 | -0.01470588 | 3.251471e-07 | 3.175264e-07 | -0.02573529 | 3.215074e-07 | 3.13972e-07 | -0.04044118 | 3.166544e-07 | 3.092328e-07 | -0.0625 | 3.09375e-07 | 3.02124e-07 | -0.1397059 | 2.838971e-07 | 2.772432e-07 | -0.1875 | 2.68125e-07 | 2.618408e-07 | -0.2867647 | 2.353676e-07 | 2.298512e-07 | -0.4558824 | 1.795588e-07 | 1.753504e-07 | -0.4742647 | 1.734926e-07 | 1.694264e-07 | -1 | 0 | 0 | -1 | 0 | 0 | -1 | 0 | 0 | -1 | 0 | 0 | -1 | 0 | 0 | -1 | 0 | 0
GCJ188R91E334MA01 | Murata | 3.3e-07 | 20 | 25 | X8R | 0603 | 1608 | 0.0008 | 0.0008 | 0.0016 | 3.3e-07 | 3.22265625e-07 | 0.007352941 | 3.324265e-07 | 3.246352e-07 | 0.007352941 | 3.324265e-07 | 3.246352e-07 | -0.003676471 | 3.287868e-07 | 3.210808e-07 | -0.01470588 | 3.251471e-07 | 3.175264e-07 | -0.02573529 | 3.215074e-07 | 3.13972e-07 | -0.04044118 | 3.166544e-07 | 3.092328e-07 | -0.0625 | 3.09375e-07 | 3.02124e-07 | -0.1397059 | 2.838971e-07 | 2.772432e-07 | -0.1875 | 2.68125e-07 | 2.618408e-07 | -0.2867647 | 2.353676e-07 | 2.298512e-07 | -0.4558824 | 1.795588e-07 | 1.753504e-07 | -0.4742647 | 1.734926e-07 | 1.694264e-07 | -1 | 0 | 0 | -1 | 0 | 0 | -1 | 0 | 0 | -1 | 0 | 0 | -1 | 0 | 0 | -1 | 0 | 0
GCJ188R71C334KA01 | Murata | 3.3e-07 | 10 | 16 | X7R | 0603 | 1608 | 0.0008 | 0.0008 | 0.0016 | 3.3e-07 | 3.22265625e-07 | -0.003322259 | 3.289037e-07 | 3.21195e-07 | -0.003322259 | 3.289037e-07 | 3.21195e-07 | -0.009966777 | 3.26711e-07 | 3.190537e-07 | -0.0166113 | 3.245183e-07 | 3.169124e-07 | -0.02325581 | 3.223256e-07 | 3.147711e-07 | -0.03986711 | 3.168439e-07 | 3.094178e-07 | -0.06644518 | 3.080731e-07 | 3.008526e-07 | -0.1760797 | 2.718937e-07 | 2.655212e-07 | -0.2458472 | 2.488704e-07 | 2.430375e-07 | -0.3787375 | 2.050166e-07 | 2.002115e-07 | -1 | 0 | 0 | -1 | 0 | 0 | -1 | 0 | 0 | -1 | 0 | 0 | -1 | 0 | 0 | -1 | 0 | 0 | -1 | 0 | 0 | -1 | 0 | 0
GCJ188R71C334MA01 | Murata | 3.3e-07 | 20 | 16 | X7R | 0603 | 1608 | 0.0008 | 0.0008 | 0.0016 | 3.3e-07 | 3.22265625e-07 | -0.003322259 | 3.289037e-07 | 3.21195e-07 | -0.003322259 | 3.289037e-07 | 3.21195e-07 | -0.009966777 | 3.26711e-07 | 3.190537e-07 | -0.0166113 | 3.245183e-07 | 3.169124e-07 | -0.02325581 | 3.223256e-07 | 3.147711e-07 | -0.03986711 | 3.168439e-07 | 3.094178e-07 | -0.06644518 | 3.080731e-07 | 3.008526e-07 | -0.1760797 | 2.718937e-07 | 2.655212e-07 | -0.2458472 | 2.488704e-07 | 2.430375e-07 | -0.3787375 | 2.050166e-07 | 2.002115e-07 | -1 | 0 | 0 | -1 | 0 | 0 | -1 | 0 | 0 | -1 | 0 | 0 | -1 | 0 | 0 | -1 | 0 | 0 | -1 | 0 | 0 | -1 | 0 | 0
GCJ21BC72A105KE02 | Murata | 1e-06 | 10 | 100 | X7S | 0805 | 2012 | 0.00125 | 0.00125 | 0.002 | 1e-06 | 3.2e-07 | 0 | 1e-06 | 3.2e-07 | 0 | 1e-06 | 3.2e-07 | -0.004188482 | 9.958115e-07 | 3.186597e-07 | -0.008376963 | 9.91623e-07 | 3.173194e-07 | -0.01361257 | 9.863874e-07 | 3.15644e-07 | -0.02303665 | 9.769634e-07 | 3.126283e-07 | -0.03769634 | 9.623037e-07 | 3.079372e-07 | -0.09424084 | 9.057592e-07 | 2.898429e-07 | -0.1319372 | 8.680628e-07 | 2.777801e-07 | -0.2146597 | 7.853403e-07 | 2.513089e-07 | -0.3790576 | 6.209424e-07 | 1.987016e-07 | -0.3989529 | 6.010471e-07 | 1.923351e-07 | -0.5581152 | 4.418848e-07 | 1.414031e-07 | -0.5717277 | 4.282723e-07 | 1.370471e-07 | -0.6931937 | 3.068063e-07 | 9.817801e-08 | -0.7078534 | 2.921466e-07 | 9.348691e-08 | -0.8219895 | 1.780105e-07 | 5.696335e-08 | -0.8753927 | 1.246073e-07 | 3.987435e-08
GCJ21BC72A105ME02 | Murata | 1e-06 | 20 | 100 | X7S | 0805 | 2012 | 0.00125 | 0.00125 | 0.002 | 1e-06 | 3.2e-07 | 0 | 1e-06 | 3.2e-07 | 0 | 1e-06 | 3.2e-07 | -0.004188482 | 9.958115e-07 | 3.186597e-07 | -0.008376963 | 9.91623e-07 | 3.173194e-07 | -0.01361257 | 9.863874e-07 | 3.15644e-07 | -0.02303665 | 9.769634e-07 | 3.126283e-07 | -0.03769634 | 9.623037e-07 | 3.079372e-07 | -0.09424084 | 9.057592e-07 | 2.898429e-07 | -0.1319372 | 8.680628e-07 | 2.777801e-07 | -0.2146597 | 7.853403e-07 | 2.513089e-07 | -0.3790576 | 6.209424e-07 | 1.987016e-07 | -0.3989529 | 6.010471e-07 | 1.923351e-07 | -0.5581152 | 4.418848e-07 | 1.414031e-07 | -0.5717277 | 4.282723e-07 | 1.370471e-07 | -0.6931937 | 3.068063e-07 | 9.817801e-08 | -0.7078534 | 2.921466e-07 | 9.348691e-08 | -0.8219895 | 1.780105e-07 | 5.696335e-08 | -0.8753927 | 1.246073e-07 | 3.987435e-08
CGA3E3X7R1H334K080AB Equiv. C1608X7R1H334K for Auto | TDK | 3.3e-07 | 10 | 50 | X7R | 0603 | 1608 | 0.0008 | 0.0008 | 0.0016 | 3.3e-07 | 3.22265625e-07 | 0.004757576 | 3.3157e-07 | 3.237988e-07 | 0.005939394 | 3.3196e-07 | 3.241796875e-07 | 0.005878788 | 3.3194e-07 | 3.241602e-07 | -0.004181818 | 3.2862e-07 | 3.20918e-07 | -0.01563636 | 3.2484e-07 | 3.172265625e-07 | -0.03733333 | 3.1768e-07 | 3.10234375e-07 | -0.06748485 | 3.0773e-07 | 3.005176e-07 | -0.1738182 | 2.7264e-07 | 2.6625e-07 | -0.2328182 | 2.5317e-07 | 2.472363e-07 | -0.3476364 | 2.1528e-07 | 2.10234375e-07 | -0.5359394 | 1.5314e-07 | 1.495508e-07 | -0.5594848 | 1.4537e-07 | 1.419629e-07 | -0.7028182 | 9.807e-08 | 9.577148e-08 | -0.7099091 | 9.573e-08 | 9.348633e-08 | -0.7950909 | 6.762e-08 | 6.603515625e-08 | -0.809303 | 6.293e-08 | 6.145508e-08 | -1 |  |  | -1
CGA3E3X7R1H334M080AB Equiv. C1608X7R1H334M for Auto | TDK | 3.3e-07 | 20 | 50 | X7R | 0603 | 1608 | 0.0008 | 0.0008 | 0.0016 | 3.3e-07 | 3.22265625e-07 | 0.004757576 | 3.3157e-07 | 3.237988e-07 | 0.005939394 | 3.3196e-07 | 3.241796875e-07 | 0.005878788 | 3.3194e-07 | 3.241602e-07 | -0.004181818 | 3.2862e-07 | 3.20918e-07 | -0.01563636 | 3.2484e-07 | 3.172265625e-07 | -0.03733333 | 3.1768e-07 | 3.10234375e-07 | -0.06748485 | 3.0773e-07 | 3.005176e-07 | -0.1738182 | 2.7264e-07 | 2.6625e-07 | -0.2328182 | 2.5317e-07 | 2.472363e-07 | -0.3476364 | 2.1528e-07 | 2.10234375e-07 | -0.5359394 | 1.5314e-07 | 1.495508e-07 | -0.5594848 | 1.4537e-07 | 1.419629e-07 | -0.7028182 | 9.807e-08 | 9.577148e-08 | -0.7099091 | 9.573e-08 | 9.348633e-08 | -0.7950909 | 6.762e-08 | 6.603515625e-08 | -0.809303 | 6.293e-08 | 6.145508e-08 | -1 |  |  | -1
CGA4J1X8R1E105K125AC Equiv. C2012X8R1E105K for Auto | TDK | 1e-06 | 10 | 25 | X8R | 0805 | 2012 | 0.00125 | 0.00125 | 0.002 | 1e-06 | 3.2e-07 | 0.01 | 1.01e-06 | 3.232e-07 | 0.01 | 1.01e-06 | 3.232e-07 | 0.01 | 1.01e-06 | 3.232e-07 | 0 | 1e-06 | 3.2e-07 | -0.0028 | 9.972e-07 | 3.19104e-07 | -0.01494 | 9.8506e-07 | 3.152192e-07 | -0.03459 | 9.6541e-07 | 3.089312e-07 | -0.109 | 8.91e-07 | 2.8512e-07 | -0.15625 | 8.4375e-07 | 2.7e-07 | -0.25416 | 7.4584e-07 | 2.386688e-07 | -0.42999 | 5.7001e-07 | 1.824032e-07 | -0.45197 | 5.4803e-07 | 1.753696e-07 | -1 |  |  | -1 |  |  | -1 |  |  | -1 |  |  | -1 |  |  | -1
CGA4J1X8R1E105M125AC Equiv. C2012X8R1E105M for Auto | TDK | 1e-06 | 20 | 25 | X8R | 0805 | 2012 | 0.00125 | 0.00125 | 0.002 | 1e-06 | 3.2e-07 | 0.01 | 1.01e-06 | 3.232e-07 | 0.01 | 1.01e-06 | 3.232e-07 | 0.01 | 1.01e-06 | 3.232e-07 | 0 | 1e-06 | 3.2e-07 | -0.0028 | 9.972e-07 | 3.19104e-07 | -0.01494 | 9.8506e-07 | 3.152192e-07 | -0.03459 | 9.6541e-07 | 3.089312e-07 | -0.109 | 8.91e-07 | 2.8512e-07 | -0.15625 | 8.4375e-07 | 2.7e-07 | -0.25416 | 7.4584e-07 | 2.386688e-07 | -0.42999 | 5.7001e-07 | 1.824032e-07 | -0.45197 | 5.4803e-07 | 1.753696e-07 | -1 |  |  | -1 |  |  | -1 |  |  | -1 |  |  | -1 |  |  | -1
C2012X8R1E105K125AC | TDK | 1e-06 | 10 | 25 | X8R | 0805 | 2012 | 0.00125 | 0.00125 | 0.002 | 1e-06 | 3.2e-07 | 0.01 | 1.01e-06 | 3.232e-07 | 0.01 | 1.01e-06 | 3.232e-07 | 0.01 | 1.01e-06 | 3.232e-07 | 0 | 1e-06 | 3.2e-07 | -0.0028 | 9.972e-07 | 3.19104e-07 | -0.01494 | 9.8506e-07 | 3.152192e-07 | -0.03459 | 9.6541e-07 | 3.089312e-07 | -0.109 | 8.91e-07 | 2.8512e-07 | -0.15625 | 8.4375e-07 | 2.7e-07 | -0.25416 | 7.4584e-07 | 2.386688e-07 | -0.42999 | 5.7001e-07 | 1.824032e-07 | -0.45197 | 5.4803e-07 | 1.753696e-07 | -1 |  |  | -1 |  |  | -1 |  |  | -1 |  |  | -1 |  |  | -1
885012208124 | Würth | 2.2e-06 | 10 | 100 | X7R | 1206 | 3216 | 0.0016 | 0.0016 | 0.0032 | 2.2e-06 | 2.685546875e-07 | 0.003416 | 2.208e-06 | 2.6953125e-07 | 0.00427 | 2.21e-06 | 2.697754e-07 | 0.0074675 | 2.2175e-06 | 2.706909e-07 | 0.0057515 | 2.2135e-06 | 2.702026e-07 | 0.00425 | 2.21e-06 | 2.697754e-07 | -0.002545 | 2.195e-06 | 2.679443e-07 | -0.012184 | 2.174e-06 | 2.653809e-07 | -0.0521 | 2.09e-06 | 2.55127e-07 | -0.08028 | 2.028e-06 | 2.475586e-07 | -0.13664 | 1.904e-06 | 2.32421875e-07 | -0.2662 | 1.616e-06 | 1.97265625e-07 | -0.2845 | 1.575e-06 | 1.922607e-07 | -0.46 | 1.185e-06 | 1.446533e-07 | -0.4768 | 1.148e-06 | 1.401367e-07 | -0.6392 | 7.936e-07 | 9.6875e-08 | -0.663 | 7.42e-07 | 9.057617e-08 | -0.8085 | 4.215e-07 | 5.145264e-08 | -0.868 | 2.9e-07 | 3.540039e-08
885382208016 | Würth | 2.2e-06 | 10 | 100 | X7R | 1206 | 3216 | 0.0016 | 0.0016 | 0.0032 | 2.2e-06 | 2.685546875e-07 | 0.003068 | 2.208e-06 | 2.6953125e-07 | 0.003835 | 2.21e-06 | 2.697754e-07 | 0.007175 | 2.2175e-06 | 2.706909e-07 | 0.006383 | 2.2135e-06 | 2.702026e-07 | 0.00569 | 2.21e-06 | 2.697754e-07 | -0.00066 | 2.195e-06 | 2.679443e-07 | -0.0097685 | 2.174e-06 | 2.653809e-07 | -0.049 | 2.09e-06 | 2.55127e-07 | -0.0778 | 2.026e-06 | 2.473145e-07 | -0.1354 | 1.898e-06 | 2.316895e-07 | -0.2674 | 1.61e-06 | 1.965332e-07 | -0.286 | 1.57e-06 | 1.916504e-07 | -0.464 | 1.1815e-06 | 1.442261e-07 | -0.481 | 1.1438e-06 | 1.39624e-07 | -0.6442 | 7.834e-07 | 9.562988e-08 | -0.668 | 7.31e-07 | 8.92334e-08 | -0.812 | 4.13e-07 | 5.041504e-08 | -0.872 | 2.83e-07 | 3.45459e-08
C3225X8L2A475K200AU | TDK | 4.7e-06 | 10 | 100 | X8L | 1210 | 3225 | 0.002 | 0.0025 | 0.0032 | 4.7e-06 | 2.9375e-07 | 0.004255319 | 4.72e-06 | 2.95e-07 | 0.006382979 | 4.73e-06 | 2.95625e-07 | 0.01276596 | 4.76e-06 | 2.975e-07 | 0.01914894 | 4.79e-06 | 2.99375e-07 | 0.0212766 | 4.8e-06 | 3e-07 | 0.008510638 | 4.74e-06 | 2.9625e-07 | -0.006382979 | 4.67e-06 | 2.91875e-07 | -0.06808511 | 4.38e-06 | 2.7375e-07 | -0.106383 | 4.2e-06 | 2.625e-07 | -0.1829787 | 3.84e-06 | 2.4e-07 | -0.3382979 | 3.11e-06 | 1.94375e-07 | -0.3574468 | 3.02e-06 | 1.8875e-07 | -0.5191489 | 2.26e-06 | 1.4125e-07 | -0.5297872 | 2.21e-06 | 1.38125e-07 | -0.6574468 | 1.61e-06 | 1.00625e-07 | -0.6787234 | 1.51e-06 | 9.4375e-08 | -0.8089766 | 8.9781e-07 | 5.6113125e-08 | -0.8669106 | 6.2552e-07 | 3.9095e-08
CGA4J3X7S2A105K125AE Equiv. C2012X7S2A105K for Auto | TDK | 1e-06 | 10 | 100 | X7S | 0805 | 2012 | 0.00125 | 0.00125 | 0.002 | 1e-06 | 3.2e-07 | 0.03 | 1.03e-06 | 3.296e-07 | 0.04 | 1.04e-06 | 3.328e-07 | 0.03 | 1.03e-06 | 3.296e-07 | 0.03 | 1.03e-06 | 3.296e-07 | 0.03 | 1.03e-06 | 3.296e-07 | 0.01 | 1.01e-06 | 3.232e-07 | -0.00615 | 9.9385e-07 | 3.18032e-07 | -0.06916 | 9.3084e-07 | 2.978688e-07 | -0.10934 | 8.9066e-07 | 2.850112e-07 | -0.1897 | 8.103e-07 | 2.59296e-07 | -0.35266 | 6.4734e-07 | 2.071488e-07 | -0.37303 | 6.2697e-07 | 2.006304e-07 | -0.5365 | 4.635e-07 | 1.4832e-07 | -0.54993 | 4.5007e-07 | 1.440224e-07 | -0.68121 | 3.1879e-07 | 1.020128e-07 | -0.7006 | 2.994e-07 | 9.5808e-08 | -0.8222 | 1.778e-07 | 5.6896e-08 | -0.87757 | 1.2243e-07 | 3.91776e-08
CGA4J3X7S2A105M125AE Equiv. C2012X7S2A105M for Auto | TDK | 1e-06 | 20 | 100 | X7S | 0805 | 2012 | 0.00125 | 0.00125 | 0.002 | 1e-06 | 3.2e-07 | 0.03 | 1.03e-06 | 3.296e-07 | 0.04 | 1.04e-06 | 3.328e-07 | 0.03 | 1.03e-06 | 3.296e-07 | 0.03 | 1.03e-06 | 3.296e-07 | 0.03 | 1.03e-06 | 3.296e-07 | 0.01 | 1.01e-06 | 3.232e-07 | -0.00615 | 9.9385e-07 | 3.18032e-07 | -0.06916 | 9.3084e-07 | 2.978688e-07 | -0.10934 | 8.9066e-07 | 2.850112e-07 | -0.1897 | 8.103e-07 | 2.59296e-07 | -0.35266 | 6.4734e-07 | 2.071488e-07 | -0.37303 | 6.2697e-07 | 2.006304e-07 | -0.5365 | 4.635e-07 | 1.4832e-07 | -0.54993 | 4.5007e-07 | 1.440224e-07 | -0.68121 | 3.1879e-07 | 1.020128e-07 | -0.7006 | 2.994e-07 | 9.5808e-08 | -0.8222 | 1.778e-07 | 5.6896e-08 | -0.87757 | 1.2243e-07 | 3.91776e-08
C2012X7S2A105K125AE | TDK | 1e-06 | 10 | 100 | X7S | 0805 | 2012 | 0.00125 | 0.00125 | 0.002 | 1e-06 | 3.2e-07 | 0.03 | 1.03e-06 | 3.296e-07 | 0.04 | 1.04e-06 | 3.328e-07 | 0.03 | 1.03e-06 | 3.296e-07 | 0.03 | 1.03e-06 | 3.296e-07 | 0.03 | 1.03e-06 | 3.296e-07 | 0.01 | 1.01e-06 | 3.232e-07 | -0.00615 | 9.9385e-07 | 3.18032e-07 | -0.06916 | 9.3084e-07 | 2.978688e-07 | -0.10934 | 8.9066e-07 | 2.850112e-07 | -0.1897 | 8.103e-07 | 2.59296e-07 | -0.35266 | 6.4734e-07 | 2.071488e-07 | -0.37303 | 6.2697e-07 | 2.006304e-07 | -0.5365 | 4.635e-07 | 1.4832e-07 | -0.54993 | 4.5007e-07 | 1.440224e-07 | -0.68121 | 3.1879e-07 | 1.020128e-07 | -0.7006 | 2.994e-07 | 9.5808e-08 | -0.8222 | 1.778e-07 | 5.6896e-08 | -0.87757 | 1.2243e-07 | 3.91776e-08
GRJ21BC72A105KE11 | Murata | 1e-06 | 10 | 100 | X7S | 0805 | 2012 | 0.00125 | 0.00125 | 0.002 | 1e-06 | 3.2e-07 | -0.003076923 | 9.969231e-07 | 3.190154e-07 | -0.003076923 | 9.969231e-07 | 3.190154e-07 | -0.01128205 | 9.887179e-07 | 3.163897e-07 | -0.01641026 | 9.835897e-07 | 3.147487e-07 | -0.0225641 | 9.774359e-07 | 3.127795e-07 | -0.03179487 | 9.682051e-07 | 3.098256e-07 | -0.04615385 | 9.538462e-07 | 3.052308e-07 | -0.1005128 | 8.994872e-07 | 2.878359e-07 | -0.1364103 | 8.635897e-07 | 2.763487e-07 | -0.214359 | 7.85641e-07 | 2.514051e-07 | -0.3753846 | 6.246154e-07 | 1.998769e-07 | -0.3938462 | 6.061538e-07 | 1.939692e-07 | -0.5528205 | 4.471795e-07 | 1.430974e-07 | -0.5661538 | 4.338462e-07 | 1.388308e-07 | -0.6861538 | 3.138462e-07 | 1.004308e-07 | -0.7015385 | 2.984615e-07 | 9.550769e-08 | -0.8153846 | 1.846154e-07 | 5.907692e-08 | -0.8697436 | 1.302564e-07 | 4.168205e-08
GRJ21BC72A105ME11 | Murata | 1e-06 | 20 | 100 | X7S | 0805 | 2012 | 0.00125 | 0.00125 | 0.002 | 1e-06 | 3.2e-07 | -0.003076923 | 9.969231e-07 | 3.190154e-07 | -0.003076923 | 9.969231e-07 | 3.190154e-07 | -0.01128205 | 9.887179e-07 | 3.163897e-07 | -0.01641026 | 9.835897e-07 | 3.147487e-07 | -0.0225641 | 9.774359e-07 | 3.127795e-07 | -0.03179487 | 9.682051e-07 | 3.098256e-07 | -0.04615385 | 9.538462e-07 | 3.052308e-07 | -0.1005128 | 8.994872e-07 | 2.878359e-07 | -0.1364103 | 8.635897e-07 | 2.763487e-07 | -0.214359 | 7.85641e-07 | 2.514051e-07 | -0.3753846 | 6.246154e-07 | 1.998769e-07 | -0.3938462 | 6.061538e-07 | 1.939692e-07 | -0.5528205 | 4.471795e-07 | 1.430974e-07 | -0.5661538 | 4.338462e-07 | 1.388308e-07 | -0.6861538 | 3.138462e-07 | 1.004308e-07 | -0.7015385 | 2.984615e-07 | 9.550769e-08 | -0.8153846 | 1.846154e-07 | 5.907692e-08 | -0.8697436 | 1.302564e-07 | 4.168205e-08
CGA4J3X8R1C105K125AB Equiv. C2012X8R1C105K for Auto | TDK | 1e-06 | 10 | 16 | X8R | 0805 | 2012 | 0.00125 | 0.00125 | 0.002 | 1e-06 | 3.2e-07 | 0.01 | 1.01e-06 | 3.232e-07 | 0.01 | 1.01e-06 | 3.232e-07 | 0.01 | 1.01e-06 | 3.232e-07 | 0 | 1e-06 | 3.2e-07 | -0.00627 | 9.9373e-07 | 3.179936e-07 | -0.01947 | 9.8053e-07 | 3.137696e-07 | -0.03955 | 9.6045e-07 | 3.07344e-07 | -0.11604 | 8.8396e-07 | 2.828672e-07 | -0.16468 | 8.3532e-07 | 2.673024e-07 | -0.26511 | 7.3489e-07 | 2.351648e-07 | -1 |  |  | -1 |  |  | -1 |  |  | -1 |  |  | -1 |  |  | -1 |  |  | -1 |  |  | -1
CGA4J3X8R1C105M125AB Equiv. C2012X8R1C105M for Auto | TDK | 1e-06 | 20 | 16 | X8R | 0805 | 2012 | 0.00125 | 0.00125 | 0.002 | 1e-06 | 3.2e-07 | 0.01 | 1.01e-06 | 3.232e-07 | 0.01 | 1.01e-06 | 3.232e-07 | 0.01 | 1.01e-06 | 3.232e-07 | 0 | 1e-06 | 3.2e-07 | -0.00627 | 9.9373e-07 | 3.179936e-07 | -0.01947 | 9.8053e-07 | 3.137696e-07 | -0.03955 | 9.6045e-07 | 3.07344e-07 | -0.11604 | 8.8396e-07 | 2.828672e-07 | -0.16468 | 8.3532e-07 | 2.673024e-07 | -0.26511 | 7.3489e-07 | 2.351648e-07 | -1 |  |  | -1 |  |  | -1 |  |  | -1 |  |  | -1 |  |  | -1 |  |  | -1 |  |  | -1
C2012X8R1C105K125AB | TDK | 1e-06 | 10 | 16 | X8R | 0805 | 2012 | 0.00125 | 0.00125 | 0.002 | 1e-06 | 3.2e-07 | 0.01 | 1.01e-06 | 3.232e-07 | 0.01 | 1.01e-06 | 3.232e-07 | 0.01 | 1.01e-06 | 3.232e-07 | 0 | 1e-06 | 3.2e-07 | -0.00627 | 9.9373e-07 | 3.179936e-07 | -0.01947 | 9.8053e-07 | 3.137696e-07 | -0.03955 | 9.6045e-07 | 3.07344e-07 | -0.11604 | 8.8396e-07 | 2.828672e-07 | -0.16468 | 8.3532e-07 | 2.673024e-07 | -0.26511 | 7.3489e-07 | 2.351648e-07 | -1 |  |  | -1 |  |  | -1 |  |  | -1 |  |  | -1 |  |  | -1 |  |  | -1 |  |  | -1
C2012X7R1V105K125AB | TDK | 1e-06 | 10 | 35 | X7R | 0805 | 2012 | 0.00125 | 0.00125 | 0.002 | 1e-06 | 3.2e-07 | 0.01 | 1.01e-06 | 3.232e-07 | 0.02 | 1.02e-06 | 3.264e-07 | 0.02 | 1.02e-06 | 3.264e-07 | 0.01 | 1.01e-06 | 3.232e-07 | 0 | 1e-06 | 3.2e-07 | -0.01435 | 9.8565e-07 | 3.15408e-07 | -0.04009 | 9.5991e-07 | 3.071712e-07 | -0.1368 | 8.632e-07 | 2.76224e-07 | -0.19806 | 8.0194e-07 | 2.566208e-07 | -0.3227 | 6.773e-07 | 2.16736e-07 | -0.52336 | 4.7664e-07 | 1.525248e-07 | -0.54844 | 4.5156e-07 | 1.444992e-07 | -0.69329 | 3.0671e-07 | 9.81472e-08 | -1 |  |  | -1 |  |  | -1 |  |  | -1 |  |  | -1
C2012X5R1H105K125AB | TDK | 1e-06 | 10 | 50 | X5R | 0805 | 2012 | 0.00125 | 0.00125 | 0.002 | 1e-06 | 3.2e-07 | 0.01 | 1.01e-06 | 3.232e-07 | 0.02 | 1.02e-06 | 3.264e-07 | 0.02 | 1.02e-06 | 3.264e-07 | 0.01 | 1.01e-06 | 3.232e-07 | 0 | 1e-06 | 3.2e-07 | -0.0145 | 9.855e-07 | 3.1536e-07 | -0.04028 | 9.5972e-07 | 3.071104e-07 | -0.13719 | 8.6281e-07 | 2.760992e-07 | -0.19856 | 8.0144e-07 | 2.564608e-07 | -0.32348 | 6.7652e-07 | 2.164864e-07 | -0.52435 | 4.7565e-07 | 1.52208e-07 | -0.54946 | 4.5054e-07 | 1.441728e-07 | -0.69408 | 3.0592e-07 | 9.78944e-08 | -0.70114 | 2.9886e-07 | 9.56352e-08 | -0.78584 | 2.1416e-07 | 6.85312e-08 | -0.79996 | 2.0004e-07 | 6.40128e-08 | -1 |  |  | -1
C2012X7R1H105K125AB | TDK | 1e-06 | 10 | 50 | X7R | 0805 | 2012 | 0.00125 | 0.00125 | 0.002 | 1e-06 | 3.2e-07 | 0.01 | 1.01e-06 | 3.232e-07 | 0.02 | 1.02e-06 | 3.264e-07 | 0.02 | 1.02e-06 | 3.264e-07 | 0.01 | 1.01e-06 | 3.232e-07 | 0 | 1e-06 | 3.2e-07 | -0.0145 | 9.855e-07 | 3.1536e-07 | -0.04028 | 9.5972e-07 | 3.071104e-07 | -0.13719 | 8.6281e-07 | 2.760992e-07 | -0.19856 | 8.0144e-07 | 2.564608e-07 | -0.32348 | 6.7652e-07 | 2.164864e-07 | -0.52435 | 4.7565e-07 | 1.52208e-07 | -0.54946 | 4.5054e-07 | 1.441728e-07 | -0.69408 | 3.0592e-07 | 9.78944e-08 | -0.70114 | 2.9886e-07 | 9.56352e-08 | -0.78584 | 2.1416e-07 | 6.85312e-08 | -0.79996 | 2.0004e-07 | 6.40128e-08 | -1 |  |  | -1
CGA9P2X7R1E226M250KA Equiv. C5750X7R1E226M for Auto | TDK | 2.2e-05 | 20 | 25 | X7R | 2220 | 5750 | 0.0025 | 0.005 | 0.0057 | 2.2e-05 | 3.087719e-07 | 0.01181818 | 2.226e-05 | 3.124211e-07 | 0.015 | 2.233e-05 | 3.134035e-07 | 0.003181818 | 2.207e-05 | 3.097544e-07 | -0.005 | 2.189e-05 | 3.072281e-07 | -0.01045455 | 2.177e-05 | 3.055439e-07 | -0.02227273 | 2.151e-05 | 3.018947e-07 | -0.04045455 | 2.111e-05 | 2.962807e-07 | -0.11 | 1.958e-05 | 2.74807e-07 | -0.1540909 | 1.861e-05 | 2.61193e-07 | -0.2513636 | 1.647e-05 | 2.311579e-07 | -0.4304545 | 1.253e-05 | 1.758596e-07 | -0.4527273 | 1.204e-05 | 1.689825e-07 | -1 |  |  | -1 |  |  | -1 |  |  | -1 |  |  | -1 |  |  | -1
C5750X5R1E226M250KA | TDK | 2.2e-05 | 20 | 25 | X5R | 2220 | 5750 | 0.0025 | 0.005 | 0.0057 | 2.2e-05 | 3.087719e-07 | 0.01181818 | 2.226e-05 | 3.124211e-07 | 0.015 | 2.233e-05 | 3.134035e-07 | 0.003181818 | 2.207e-05 | 3.097544e-07 | -0.005 | 2.189e-05 | 3.072281e-07 | -0.01045455 | 2.177e-05 | 3.055439e-07 | -0.02227273 | 2.151e-05 | 3.018947e-07 | -0.04045455 | 2.111e-05 | 2.962807e-07 | -0.11 | 1.958e-05 | 2.74807e-07 | -0.1540909 | 1.861e-05 | 2.61193e-07 | -0.2513636 | 1.647e-05 | 2.311579e-07 | -0.4304545 | 1.253e-05 | 1.758596e-07 | -0.4527273 | 1.204e-05 | 1.689825e-07 | -1 |  |  | -1 |  |  | -1 |  |  | -1 |  |  | -1 |  |  | -1
C5750X7R1E226M250KA | TDK | 2.2e-05 | 20 | 25 | X7R | 2220 | 5750 | 0.0025 | 0.005 | 0.0057 | 2.2e-05 | 3.087719e-07 | 0.01181818 | 2.226e-05 | 3.124211e-07 | 0.015 | 2.233e-05 | 3.134035e-07 | 0.003181818 | 2.207e-05 | 3.097544e-07 | -0.005 | 2.189e-05 | 3.072281e-07 | -0.01045455 | 2.177e-05 | 3.055439e-07 | -0.02227273 | 2.151e-05 | 3.018947e-07 | -0.04045455 | 2.111e-05 | 2.962807e-07 | -0.11 | 1.958e-05 | 2.74807e-07 | -0.1540909 | 1.861e-05 | 2.61193e-07 | -0.2513636 | 1.647e-05 | 2.311579e-07 | -0.4304545 | 1.253e-05 | 1.758596e-07 | -0.4527273 | 1.204e-05 | 1.689825e-07 | -1 |  |  | -1 |  |  | -1 |  |  | -1 |  |  | -1 |  |  | -1
885382208001 | Würth | 2.2e-06 | 10 | 25 | X7R | 1206 | 3216 | 0.0016 | 0.0016 | 0.0032 | 2.2e-06 | 2.685546875e-07 | 0.017068 | 2.238e-06 | 2.731934e-07 | 0.0222 | 2.25e-06 | 2.746582e-07 | 0.0289 | 2.26e-06 | 2.758789e-07 | 0.0214312 | 2.244e-06 | 2.739258e-07 | 0.014896 | 2.23e-06 | 2.722168e-07 | 0.00556 | 2.21e-06 | 2.697754e-07 | -0.0159472 | 2.1632e-06 | 2.640625e-07 | -0.0878 | 2.01e-06 | 2.453613e-07 | -0.13596 | 1.906e-06 | 2.32666e-07 | -0.2406 | 1.67e-06 | 2.038574e-07 | -0.451 | 1.212e-06 | 1.479492e-07 | -0.475 | 1.16e-06 | 1.416015625e-07 |  |  | 0 |  |  | 0 |  |  | 0 |  |  | 0 |  |  | 0 |  |  | 0
CGA6M1X8L1H475K200AC Equiv. C3225X8L1H475K for Auto | TDK | 4.7e-06 | 10 | 50 | X8L | 1210 | 3225 | 0.002 | 0.0025 | 0.0032 | 4.7e-06 | 2.9375e-07 | 0.0106383 | 4.75e-06 | 2.96875e-07 | 0.01276596 | 4.76e-06 | 2.975e-07 | 0.01914894 | 4.79e-06 | 2.99375e-07 | 0.01702128 | 4.78e-06 | 2.9875e-07 | 0.01489362 | 4.77e-06 | 2.98125e-07 | 0.004255319 | 4.72e-06 | 2.95e-07 | -0.01276596 | 4.64e-06 | 2.9e-07 | -0.07659574 | 4.34e-06 | 2.7125e-07 | -0.1148936 | 4.16e-06 | 2.6e-07 | -0.1893617 | 3.81e-06 | 2.38125e-07 | -0.3446809 | 3.08e-06 | 1.925e-07 | -0.3638298 | 2.99e-06 | 1.86875e-07 | -0.5170213 | 2.27e-06 | 1.41875e-07 | -0.5319149 | 2.2e-06 | 1.375e-07 | -0.6595745 | 1.6e-06 | 1e-07 | -0.6787234 | 1.51e-06 | 9.4375e-08 | -1 |  |  | -1
CGA6M3X7S2A475K200AB Equiv. C3225X7S2A475K for Auto | TDK | 4.7e-06 | 10 | 100 | X7S | 1210 | 3225 | 0.002 | 0.0025 | 0.0032 | 4.7e-06 | 2.9375e-07 | 0.0106383 | 4.75e-06 | 2.96875e-07 | 0.01276596 | 4.76e-06 | 2.975e-07 | 0.01914894 | 4.79e-06 | 2.99375e-07 | 0.01702128 | 4.78e-06 | 2.9875e-07 | 0.01489362 | 4.77e-06 | 2.98125e-07 | 0.004255319 | 4.72e-06 | 2.95e-07 | -0.01276596 | 4.64e-06 | 2.9e-07 | -0.07659574 | 4.34e-06 | 2.7125e-07 | -0.1148936 | 4.16e-06 | 2.6e-07 | -0.1893617 | 3.81e-06 | 2.38125e-07 | -0.3446809 | 3.08e-06 | 1.925e-07 | -0.3638298 | 2.99e-06 | 1.86875e-07 | -0.5170213 | 2.27e-06 | 1.41875e-07 | -0.5319149 | 2.2e-06 | 1.375e-07 | -0.6595745 | 1.6e-06 | 1e-07 | -0.6787234 | 1.51e-06 | 9.4375e-08 | -0.8053426 | 9.1489e-07 | 5.7180625e-08 | -0.8660872 | 6.2939e-07 | 3.9336875e-08
CGA6M3X7S2A475M200AB Equiv. C3225X7S2A475M for Auto | TDK | 4.7e-06 | 20 | 100 | X7S | 1210 | 3225 | 0.002 | 0.0025 | 0.0032 | 4.7e-06 | 2.9375e-07 | 0.0106383 | 4.75e-06 | 2.96875e-07 | 0.01276596 | 4.76e-06 | 2.975e-07 | 0.01914894 | 4.79e-06 | 2.99375e-07 | 0.01702128 | 4.78e-06 | 2.9875e-07 | 0.01489362 | 4.77e-06 | 2.98125e-07 | 0.004255319 | 4.72e-06 | 2.95e-07 | -0.01276596 | 4.64e-06 | 2.9e-07 | -0.07659574 | 4.34e-06 | 2.7125e-07 | -0.1148936 | 4.16e-06 | 2.6e-07 | -0.1893617 | 3.81e-06 | 2.38125e-07 | -0.3446809 | 3.08e-06 | 1.925e-07 | -0.3638298 | 2.99e-06 | 1.86875e-07 | -0.5170213 | 2.27e-06 | 1.41875e-07 | -0.5319149 | 2.2e-06 | 1.375e-07 | -0.6595745 | 1.6e-06 | 1e-07 | -0.6787234 | 1.51e-06 | 9.4375e-08 | -0.8053426 | 9.1489e-07 | 5.7180625e-08 | -0.8660872 | 6.2939e-07 | 3.9336875e-08
C3225X8L1H475K200AC | TDK | 4.7e-06 | 10 | 50 | X8L | 1210 | 3225 | 0.002 | 0.0025 | 0.0032 | 4.7e-06 | 2.9375e-07 | 0.0106383 | 4.75e-06 | 2.96875e-07 | 0.01276596 | 4.76e-06 | 2.975e-07 | 0.01914894 | 4.79e-06 | 2.99375e-07 | 0.01702128 | 4.78e-06 | 2.9875e-07 | 0.01489362 | 4.77e-06 | 2.98125e-07 | 0.004255319 | 4.72e-06 | 2.95e-07 | -0.01276596 | 4.64e-06 | 2.9e-07 | -0.07659574 | 4.34e-06 | 2.7125e-07 | -0.1148936 | 4.16e-06 | 2.6e-07 | -0.1893617 | 3.81e-06 | 2.38125e-07 | -0.3446809 | 3.08e-06 | 1.925e-07 | -0.3638298 | 2.99e-06 | 1.86875e-07 | -0.5170213 | 2.27e-06 | 1.41875e-07 | -0.5319149 | 2.2e-06 | 1.375e-07 | -0.6595745 | 1.6e-06 | 1e-07 | -0.6787234 | 1.51e-06 | 9.4375e-08 | -1 |  |  | -1
C3225X7S2A475K200AB | TDK | 4.7e-06 | 10 | 100 | X7S | 1210 | 3225 | 0.002 | 0.0025 | 0.0032 | 4.7e-06 | 2.9375e-07 | 0.0106383 | 4.75e-06 | 2.96875e-07 | 0.01276596 | 4.76e-06 | 2.975e-07 | 0.01914894 | 4.79e-06 | 2.99375e-07 | 0.01702128 | 4.78e-06 | 2.9875e-07 | 0.01489362 | 4.77e-06 | 2.98125e-07 | 0.004255319 | 4.72e-06 | 2.95e-07 | -0.01276596 | 4.64e-06 | 2.9e-07 | -0.07659574 | 4.34e-06 | 2.7125e-07 | -0.1148936 | 4.16e-06 | 2.6e-07 | -0.1893617 | 3.81e-06 | 2.38125e-07 | -0.3446809 | 3.08e-06 | 1.925e-07 | -0.3638298 | 2.99e-06 | 1.86875e-07 | -0.5170213 | 2.27e-06 | 1.41875e-07 | -0.5319149 | 2.2e-06 | 1.375e-07 | -0.6595745 | 1.6e-06 | 1e-07 | -0.6787234 | 1.51e-06 | 9.4375e-08 | -0.8053426 | 9.1489e-07 | 5.7180625e-08 | -0.8660872 | 6.2939e-07 | 3.9336875e-08
CGA4J1X8L1H105K125AE Equiv. C2012X8L1H105K for Auto | TDK | 1e-06 | 10 | 50 | X8L | 0805 | 2012 | 0.00125 | 0.00125 | 0.002 | 1e-06 | 3.2e-07 | 0 | 1e-06 | 3.2e-07 | 0.01 | 1.01e-06 | 3.232e-07 | 0.01 | 1.01e-06 | 3.232e-07 | 0.02 | 1.02e-06 | 3.264e-07 | 0.02 | 1.02e-06 | 3.264e-07 | 0.01 | 1.01e-06 | 3.232e-07 | -0.01308 | 9.8692e-07 | 3.158144e-07 | -0.08257 | 9.1743e-07 | 2.935776e-07 | -0.1247 | 8.753e-07 | 2.80096e-07 | -0.20895 | 7.9105e-07 | 2.53136e-07 | -0.37218 | 6.2782e-07 | 2.009024e-07 | -0.39258 | 6.0742e-07 | 1.943744e-07 | -0.55245 | 4.4755e-07 | 1.43216e-07 | -0.56249 | 4.3751e-07 | 1.400032e-07 | -0.68301 | 3.1699e-07 | 1.014368e-07 | -0.7031 | 2.969e-07 | 9.5008e-08 | -1 |  |  | -1
CGA3E3X8R1C334K080AD Equiv. C1608X8R1C334K for Auto | TDK | 3.3e-07 | 10 | 16 | X8R | 0603 | 1608 | 0.0008 | 0.0008 | 0.0016 | 3.3e-07 | 3.22265625e-07 | 0.008333333 | 3.3275e-07 | 3.249512e-07 | 0.01042424 | 3.3344e-07 | 3.25625e-07 | 0.01187879 | 3.3392e-07 | 3.2609375e-07 | 0.006424242 | 3.3212e-07 | 3.243359375e-07 | -0.0003939394 | 3.2987e-07 | 3.221387e-07 | -0.01233333 | 3.2593e-07 | 3.18291e-07 | -0.03057576 | 3.1991e-07 | 3.124121e-07 | -0.1015455 | 2.9649e-07 | 2.89541e-07 | -0.1475455 | 2.8131e-07 | 2.747168e-07 | -0.2435455 | 2.4963e-07 | 2.437793e-07 | -1 |  |  | -1 |  |  | -1 |  |  | -1 |  |  | -1 |  |  | -1 |  |  | -1 |  |  | -1
CGA3E3X8R1C334M080AD Equiv. C1608X8R1C334M for Auto | TDK | 3.3e-07 | 20 | 16 | X8R | 0603 | 1608 | 0.0008 | 0.0008 | 0.0016 | 3.3e-07 | 3.22265625e-07 | 0.008333333 | 3.3275e-07 | 3.249512e-07 | 0.01042424 | 3.3344e-07 | 3.25625e-07 | 0.01187879 | 3.3392e-07 | 3.2609375e-07 | 0.006424242 | 3.3212e-07 | 3.243359375e-07 | -0.0003939394 | 3.2987e-07 | 3.221387e-07 | -0.01233333 | 3.2593e-07 | 3.18291e-07 | -0.03057576 | 3.1991e-07 | 3.124121e-07 | -0.1015455 | 2.9649e-07 | 2.89541e-07 | -0.1475455 | 2.8131e-07 | 2.747168e-07 | -0.2435455 | 2.4963e-07 | 2.437793e-07 | -1 |  |  | -1 |  |  | -1 |  |  | -1 |  |  | -1 |  |  | -1 |  |  | -1 |  |  | -1
CGA3E3X8R1C334K080AE Equiv. C1608X8R1C334K for Auto | TDK | 3.3e-07 | 10 | 16 | X8R | 0603 | 1608 | 0.0008 | 0.0008 | 0.0016 | 3.3e-07 | 3.22265625e-07 | 0.008333333 | 3.3275e-07 | 3.249512e-07 | 0.01042424 | 3.3344e-07 | 3.25625e-07 | 0.01187879 | 3.3392e-07 | 3.2609375e-07 | 0.006424242 | 3.3212e-07 | 3.243359375e-07 | -0.0003939394 | 3.2987e-07 | 3.221387e-07 | -0.01233333 | 3.2593e-07 | 3.18291e-07 | -0.03057576 | 3.1991e-07 | 3.124121e-07 | -0.1015455 | 2.9649e-07 | 2.89541e-07 | -0.1475455 | 2.8131e-07 | 2.747168e-07 | -0.2435455 | 2.4963e-07 | 2.437793e-07 | -1 |  |  | -1 |  |  | -1 |  |  | -1 |  |  | -1 |  |  | -1 |  |  | -1 |  |  | -1
CGA3E3X8R1C334M080AE Equiv. C1608X8R1C334M for Auto | TDK | 3.3e-07 | 20 | 16 | X8R | 0603 | 1608 | 0.0008 | 0.0008 | 0.0016 | 3.3e-07 | 3.22265625e-07 | 0.008333333 | 3.3275e-07 | 3.249512e-07 | 0.01042424 | 3.3344e-07 | 3.25625e-07 | 0.01187879 | 3.3392e-07 | 3.2609375e-07 | 0.006424242 | 3.3212e-07 | 3.243359375e-07 | -0.0003939394 | 3.2987e-07 | 3.221387e-07 | -0.01233333 | 3.2593e-07 | 3.18291e-07 | -0.03057576 | 3.1991e-07 | 3.124121e-07 | -0.1015455 | 2.9649e-07 | 2.89541e-07 | -0.1475455 | 2.8131e-07 | 2.747168e-07 | -0.2435455 | 2.4963e-07 | 2.437793e-07 | -1 |  |  | -1 |  |  | -1 |  |  | -1 |  |  | -1 |  |  | -1 |  |  | -1 |  |  | -1
C1608X8R1C334K080AE | TDK | 3.3e-07 | 10 | 16 | X8R | 0603 | 1608 | 0.0008 | 0.0008 | 0.0016 | 3.3e-07 | 3.22265625e-07 | 0.008333333 | 3.3275e-07 | 3.249512e-07 | 0.01042424 | 3.3344e-07 | 3.25625e-07 | 0.01187879 | 3.3392e-07 | 3.2609375e-07 | 0.006424242 | 3.3212e-07 | 3.243359375e-07 | -0.0003939394 | 3.2987e-07 | 3.221387e-07 | -0.01233333 | 3.2593e-07 | 3.18291e-07 | -0.03057576 | 3.1991e-07 | 3.124121e-07 | -0.1015455 | 2.9649e-07 | 2.89541e-07 | -0.1475455 | 2.8131e-07 | 2.747168e-07 | -0.2435455 | 2.4963e-07 | 2.437793e-07 | -1 |  |  | -1 |  |  | -1 |  |  | -1 |  |  | -1 |  |  | -1 |  |  | -1 |  |  | -1
885012209026 | Würth | 3.3e-06 | 10 | 25 | X7R | 1210 | 3225 | 0.0016 | 0.0025 | 0.0032 | 3.3e-06 | 2.578125e-07 | 0.016448 | 3.3544e-06 | 2.620625e-07 | 0.02056 | 3.368e-06 | 2.63125e-07 | 0.0514 | 3.47e-06 | 2.7109375e-07 | 0.047368 | 3.4572e-06 | 2.7009375e-07 | 0.04384 | 3.446e-06 | 2.6921875e-07 | 0.0388 | 3.43e-06 | 2.6796875e-07 | 0.0151764 | 3.352e-06 | 2.61875e-07 | -0.0693 | 3.07e-06 | 2.3984375e-07 | -0.12746 | 2.878e-06 | 2.2484375e-07 | -0.254 | 2.462e-06 | 1.9234375e-07 | -0.4856 | 1.7e-06 | 1.328125e-07 | -0.51 | 1.62e-06 | 1.265625e-07 |  |  | 0 |  |  | 0 |  |  | 0 |  |  | 0 |  |  | 0 |  |  | 0
CGA6M2X7R1E475K200AD Equiv. C3225X7R1E475K for Auto | TDK | 4.7e-06 | 10 | 25 | X7R | 1210 | 3225 | 0.002 | 0.0025 | 0.0032 | 4.7e-06 | 2.9375e-07 | 0.01914894 | 4.79e-06 | 2.99375e-07 | 0.02340426 | 4.81e-06 | 3.00625e-07 | 0.01702128 | 4.78e-06 | 2.9875e-07 | 0.01276596 | 4.76e-06 | 2.975e-07 | 0.006382979 | 4.73e-06 | 2.95625e-07 | -0.004255319 | 4.68e-06 | 2.925e-07 | -0.0212766 | 4.6e-06 | 2.875e-07 | -0.09148936 | 4.27e-06 | 2.66875e-07 | -0.1382979 | 4.05e-06 | 2.53125e-07 | -0.2361702 | 3.59e-06 | 2.24375e-07 | -0.4021277 | 2.81e-06 | 1.75625e-07 | -0.4234043 | 2.71e-06 | 1.69375e-07 | -1 |  |  | -1 |  |  | -1 |  |  | -1 |  |  | -1 |  |  | -1
CGA6M2X7R1E475M200AD Equiv. C3225X7R1E475M for Auto | TDK | 4.7e-06 | 20 | 25 | X7R | 1210 | 3225 | 0.002 | 0.0025 | 0.0032 | 4.7e-06 | 2.9375e-07 | 0.01914894 | 4.79e-06 | 2.99375e-07 | 0.02340426 | 4.81e-06 | 3.00625e-07 | 0.01702128 | 4.78e-06 | 2.9875e-07 | 0.01276596 | 4.76e-06 | 2.975e-07 | 0.006382979 | 4.73e-06 | 2.95625e-07 | -0.004255319 | 4.68e-06 | 2.925e-07 | -0.0212766 | 4.6e-06 | 2.875e-07 | -0.09148936 | 4.27e-06 | 2.66875e-07 | -0.1382979 | 4.05e-06 | 2.53125e-07 | -0.2361702 | 3.59e-06 | 2.24375e-07 | -0.4021277 | 2.81e-06 | 1.75625e-07 | -0.4234043 | 2.71e-06 | 1.69375e-07 | -1 |  |  | -1 |  |  | -1 |  |  | -1 |  |  | -1 |  |  | -1
CGA3E1X8R1E334K080AD Equiv. C1608X8R1E334K for Auto | TDK | 3.3e-07 | 10 | 25 | X8R | 0603 | 1608 | 0.0008 | 0.0008 | 0.0016 | 3.3e-07 | 3.22265625e-07 | 0.007818182 | 3.3258e-07 | 3.247852e-07 | 0.009787879 | 3.3323e-07 | 3.254199e-07 | 0.009818182 | 3.3324e-07 | 3.254296875e-07 | 0.003212121 | 3.3106e-07 | 3.233008e-07 | -0.004606061 | 3.2848e-07 | 3.2078125e-07 | -0.01809091 | 3.2403e-07 | 3.164355e-07 | -0.03987879 | 3.1684e-07 | 3.094140625e-07 | -0.1217576 | 2.8982e-07 | 2.830273e-07 | -0.1731515 | 2.7286e-07 | 2.664648e-07 | -0.2782121 | 2.3819e-07 | 2.326074e-07 | -0.4587273 | 1.7862e-07 | 1.744336e-07 | -0.4812727 | 1.7118e-07 | 1.67168e-07 | -1 |  |  | -1 |  |  | -1 |  |  | -1 |  |  | -1 |  |  | -1
CGA3E1X8R1E334M080AD Equiv. C1608X8R1E334M for Auto | TDK | 3.3e-07 | 20 | 25 | X8R | 0603 | 1608 | 0.0008 | 0.0008 | 0.0016 | 3.3e-07 | 3.22265625e-07 | 0.007818182 | 3.3258e-07 | 3.247852e-07 | 0.009787879 | 3.3323e-07 | 3.254199e-07 | 0.009818182 | 3.3324e-07 | 3.254296875e-07 | 0.003212121 | 3.3106e-07 | 3.233008e-07 | -0.004606061 | 3.2848e-07 | 3.2078125e-07 | -0.01809091 | 3.2403e-07 | 3.164355e-07 | -0.03987879 | 3.1684e-07 | 3.094140625e-07 | -0.1217576 | 2.8982e-07 | 2.830273e-07 | -0.1731515 | 2.7286e-07 | 2.664648e-07 | -0.2782121 | 2.3819e-07 | 2.326074e-07 | -0.4587273 | 1.7862e-07 | 1.744336e-07 | -0.4812727 | 1.7118e-07 | 1.67168e-07 | -1 |  |  | -1 |  |  | -1 |  |  | -1 |  |  | -1 |  |  | -1
CGA3E1X8R1E334K080AE Equiv. C1608X8R1E334K for Auto | TDK | 3.3e-07 | 10 | 25 | X8R | 0603 | 1608 | 0.0008 | 0.0008 | 0.0016 | 3.3e-07 | 3.22265625e-07 | 0.007818182 | 3.3258e-07 | 3.247852e-07 | 0.009787879 | 3.3323e-07 | 3.254199e-07 | 0.009818182 | 3.3324e-07 | 3.254296875e-07 | 0.003212121 | 3.3106e-07 | 3.233008e-07 | -0.004606061 | 3.2848e-07 | 3.2078125e-07 | -0.01809091 | 3.2403e-07 | 3.164355e-07 | -0.03987879 | 3.1684e-07 | 3.094140625e-07 | -0.1217576 | 2.8982e-07 | 2.830273e-07 | -0.1731515 | 2.7286e-07 | 2.664648e-07 | -0.2782121 | 2.3819e-07 | 2.326074e-07 | -0.4587273 | 1.7862e-07 | 1.744336e-07 | -0.4812727 | 1.7118e-07 | 1.67168e-07 | -1 |  |  | -1 |  |  | -1 |  |  | -1 |  |  | -1 |  |  | -1
CGA3E1X8R1E334M080AE Equiv. C1608X8R1E334M for Auto | TDK | 3.3e-07 | 20 | 25 | X8R | 0603 | 1608 | 0.0008 | 0.0008 | 0.0016 | 3.3e-07 | 3.22265625e-07 | 0.007818182 | 3.3258e-07 | 3.247852e-07 | 0.009787879 | 3.3323e-07 | 3.254199e-07 | 0.009818182 | 3.3324e-07 | 3.254296875e-07 | 0.003212121 | 3.3106e-07 | 3.233008e-07 | -0.004606061 | 3.2848e-07 | 3.2078125e-07 | -0.01809091 | 3.2403e-07 | 3.164355e-07 | -0.03987879 | 3.1684e-07 | 3.094140625e-07 | -0.1217576 | 2.8982e-07 | 2.830273e-07 | -0.1731515 | 2.7286e-07 | 2.664648e-07 | -0.2782121 | 2.3819e-07 | 2.326074e-07 | -0.4587273 | 1.7862e-07 | 1.744336e-07 | -0.4812727 | 1.7118e-07 | 1.67168e-07 | -1 |  |  | -1 |  |  | -1 |  |  | -1 |  |  | -1 |  |  | -1
C1608X8R1E334K080AE | TDK | 3.3e-07 | 10 | 25 | X8R | 0603 | 1608 | 0.0008 | 0.0008 | 0.0016 | 3.3e-07 | 3.22265625e-07 | 0.007818182 | 3.3258e-07 | 3.247852e-07 | 0.009787879 | 3.3323e-07 | 3.254199e-07 | 0.009818182 | 3.3324e-07 | 3.254296875e-07 | 0.003212121 | 3.3106e-07 | 3.233008e-07 | -0.004606061 | 3.2848e-07 | 3.2078125e-07 | -0.01809091 | 3.2403e-07 | 3.164355e-07 | -0.03987879 | 3.1684e-07 | 3.094140625e-07 | -0.1217576 | 2.8982e-07 | 2.830273e-07 | -0.1731515 | 2.7286e-07 | 2.664648e-07 | -0.2782121 | 2.3819e-07 | 2.326074e-07 | -0.4587273 | 1.7862e-07 | 1.744336e-07 | -0.4812727 | 1.7118e-07 | 1.67168e-07 | -1 |  |  | -1 |  |  | -1 |  |  | -1 |  |  | -1 |  |  | -1
GCM32DC72A475KE02 | Murata | 4.7e-06 | 10 | 100 | X7S | 1210 | 3225 | 0.002 | 0.0025 | 0.0032 | 4.7e-06 | 2.9375e-07 | 0.004524887 | 4.721267e-06 | 2.950792e-07 | 0.004524887 | 4.721267e-06 | 2.950792e-07 | 0.004524887 | 4.721267e-06 | 2.950792e-07 | 0 | 4.7e-06 | 2.9375e-07 | -0.004524887 | 4.678733e-06 | 2.924208e-07 | -0.01357466 | 4.636199e-06 | 2.897624e-07 | -0.02714932 | 4.572398e-06 | 2.857749e-07 | -0.08144796 | 4.317195e-06 | 2.698247e-07 | -0.1153846 | 4.157692e-06 | 2.598558e-07 | -0.1877828 | 3.817421e-06 | 2.385888e-07 | -0.341629 | 3.094344e-06 | 1.933965e-07 | -0.3597285 | 3.009276e-06 | 1.880798e-07 | -0.5180995 | 2.264932e-06 | 1.415583e-07 | -0.5316742 | 2.201131e-06 | 1.375707e-07 | -0.6606335 | 1.595023e-06 | 9.968891e-08 | -0.6764706 | 1.520588e-06 | 9.503676e-08 | -0.8027149 | 9.272398e-07 | 5.795249e-08 | -0.8624434 | 6.465158e-07 | 4.040724e-08
GCM32DC72A475ME02 | Murata | 4.7e-06 | 20 | 100 | X7S | 1210 | 3225 | 0.002 | 0.0025 | 0.0032 | 4.7e-06 | 2.9375e-07 | 0.004524887 | 4.721267e-06 | 2.950792e-07 | 0.004524887 | 4.721267e-06 | 2.950792e-07 | 0.004524887 | 4.721267e-06 | 2.950792e-07 | 0 | 4.7e-06 | 2.9375e-07 | -0.004524887 | 4.678733e-06 | 2.924208e-07 | -0.01357466 | 4.636199e-06 | 2.897624e-07 | -0.02714932 | 4.572398e-06 | 2.857749e-07 | -0.08144796 | 4.317195e-06 | 2.698247e-07 | -0.1153846 | 4.157692e-06 | 2.598558e-07 | -0.1877828 | 3.817421e-06 | 2.385888e-07 | -0.341629 | 3.094344e-06 | 1.933965e-07 | -0.3597285 | 3.009276e-06 | 1.880798e-07 | -0.5180995 | 2.264932e-06 | 1.415583e-07 | -0.5316742 | 2.201131e-06 | 1.375707e-07 | -0.6606335 | 1.595023e-06 | 9.968891e-08 | -0.6764706 | 1.520588e-06 | 9.503676e-08 | -0.8027149 | 9.272398e-07 | 5.795249e-08 | -0.8624434 | 6.465158e-07 | 4.040724e-08
GCM32DL8EL475KE07 | Murata | 4.7e-06 | 10 | 100 | X8L | 1210 | 3225 | 0.002 | 0.0025 | 0.0032 | 4.7e-06 | 2.9375e-07 | 0.004524887 | 4.721267e-06 | 2.950792e-07 | 0.004524887 | 4.721267e-06 | 2.950792e-07 | 0.004524887 | 4.721267e-06 | 2.950792e-07 | 0 | 4.7e-06 | 2.9375e-07 | -0.004524887 | 4.678733e-06 | 2.924208e-07 | -0.01357466 | 4.636199e-06 | 2.897624e-07 | -0.02714932 | 4.572398e-06 | 2.857749e-07 | -0.08144796 | 4.317195e-06 | 2.698247e-07 | -0.1153846 | 4.157692e-06 | 2.598558e-07 | -0.1877828 | 3.817421e-06 | 2.385888e-07 | -0.341629 | 3.094344e-06 | 1.933965e-07 | -0.3597285 | 3.009276e-06 | 1.880798e-07 | -0.5180995 | 2.264932e-06 | 1.415583e-07 | -0.5316742 | 2.201131e-06 | 1.375707e-07 | -0.6606335 | 1.595023e-06 | 9.968891e-08 | -0.6764706 | 1.520588e-06 | 9.503676e-08 | -0.8027149 | 9.272398e-07 | 5.795249e-08 | -0.8624434 | 6.465158e-07 | 4.040724e-08
GGM32DC72A475KE02 | Murata | 4.7e-06 | 10 | 100 | X7S | 1210 | 3225 | 0.002 | 0.0025 | 0.0032 | 4.7e-06 | 2.9375e-07 | 0.004524887 | 4.721267e-06 | 2.950792e-07 | 0.004524887 | 4.721267e-06 | 2.950792e-07 | 0.004524887 | 4.721267e-06 | 2.950792e-07 | 0 | 4.7e-06 | 2.9375e-07 | -0.004524887 | 4.678733e-06 | 2.924208e-07 | -0.01357466 | 4.636199e-06 | 2.897624e-07 | -0.02714932 | 4.572398e-06 | 2.857749e-07 | -0.08144796 | 4.317195e-06 | 2.698247e-07 | -0.1153846 | 4.157692e-06 | 2.598558e-07 | -0.1877828 | 3.817421e-06 | 2.385888e-07 | -0.341629 | 3.094344e-06 | 1.933965e-07 | -0.3597285 | 3.009276e-06 | 1.880798e-07 | -0.5180995 | 2.264932e-06 | 1.415583e-07 | -0.5316742 | 2.201131e-06 | 1.375707e-07 | -0.6606335 | 1.595023e-06 | 9.968891e-08 | -0.6764706 | 1.520588e-06 | 9.503676e-08 | -0.8027149 | 9.272398e-07 | 5.795249e-08 | -0.8624434 | 6.465158e-07 | 4.040724e-08
GRM32DL8EL475KE07 | Murata | 4.7e-06 | 10 | 100 | X8L | 1210 | 3225 | 0.002 | 0.0025 | 0.0032 | 4.7e-06 | 2.9375e-07 | 0.004524887 | 4.721267e-06 | 2.950792e-07 | 0.004524887 | 4.721267e-06 | 2.950792e-07 | 0.004524887 | 4.721267e-06 | 2.950792e-07 | 0 | 4.7e-06 | 2.9375e-07 | -0.004524887 | 4.678733e-06 | 2.924208e-07 | -0.01357466 | 4.636199e-06 | 2.897624e-07 | -0.02714932 | 4.572398e-06 | 2.857749e-07 | -0.08144796 | 4.317195e-06 | 2.698247e-07 | -0.1153846 | 4.157692e-06 | 2.598558e-07 | -0.1877828 | 3.817421e-06 | 2.385888e-07 | -0.341629 | 3.094344e-06 | 1.933965e-07 | -0.3597285 | 3.009276e-06 | 1.880798e-07 | -0.5180995 | 2.264932e-06 | 1.415583e-07 | -0.5316742 | 2.201131e-06 | 1.375707e-07 | -0.6606335 | 1.595023e-06 | 9.968891e-08 | -0.6764706 | 1.520588e-06 | 9.503676e-08 | -0.8027149 | 9.272398e-07 | 5.795249e-08 | -0.8624434 | 6.465158e-07 | 4.040724e-08
GCM32DC72A475KE01 | Murata | 4.7e-06 | 10 | 100 | X7S | 1210 | 3225 | 0.002 | 0.0025 | 0.0032 | 4.7e-06 | 2.9375e-07 | 0.004464286 | 4.720982e-06 | 2.950614e-07 | 0.004464286 | 4.720982e-06 | 2.950614e-07 | 0.004464286 | 4.720982e-06 | 2.950614e-07 | 0 | 4.7e-06 | 2.9375e-07 | -0.004464286 | 4.679018e-06 | 2.924386e-07 | -0.01339286 | 4.637054e-06 | 2.898158e-07 | -0.02901786 | 4.563616e-06 | 2.85226e-07 | -0.08035714 | 4.322321e-06 | 2.701451e-07 | -0.1138393 | 4.164955e-06 | 2.603097e-07 | -0.1875 | 3.81875e-06 | 2.38671875e-07 | -0.3415179 | 3.094866e-06 | 1.934291e-07 | -0.359375 | 3.0109375e-06 | 1.881836e-07 | -0.5178571 | 2.266071e-06 | 1.416295e-07 | -0.53125 | 2.203125e-06 | 1.376953125e-07 | -0.6607143 | 1.594643e-06 | 9.966518e-08 | -0.6763393 | 1.521205e-06 | 9.507533e-08 | -0.8024554 | 9.284598e-07 | 5.802874e-08 | -0.8620536 | 6.483482e-07 | 4.052176e-08
GCM32DC72A475ME01 | Murata | 4.7e-06 | 20 | 100 | X7S | 1210 | 3225 | 0.002 | 0.0025 | 0.0032 | 4.7e-06 | 2.9375e-07 | 0.004464286 | 4.720982e-06 | 2.950614e-07 | 0.004464286 | 4.720982e-06 | 2.950614e-07 | 0.004464286 | 4.720982e-06 | 2.950614e-07 | 0 | 4.7e-06 | 2.9375e-07 | -0.004464286 | 4.679018e-06 | 2.924386e-07 | -0.01339286 | 4.637054e-06 | 2.898158e-07 | -0.02901786 | 4.563616e-06 | 2.85226e-07 | -0.08035714 | 4.322321e-06 | 2.701451e-07 | -0.1138393 | 4.164955e-06 | 2.603097e-07 | -0.1875 | 3.81875e-06 | 2.38671875e-07 | -0.3415179 | 3.094866e-06 | 1.934291e-07 | -0.359375 | 3.0109375e-06 | 1.881836e-07 | -0.5178571 | 2.266071e-06 | 1.416295e-07 | -0.53125 | 2.203125e-06 | 1.376953125e-07 | -0.6607143 | 1.594643e-06 | 9.966518e-08 | -0.6763393 | 1.521205e-06 | 9.507533e-08 | -0.8024554 | 9.284598e-07 | 5.802874e-08 | -0.8620536 | 6.483482e-07 | 4.052176e-08
CGA4J3X7R1H105K125AB Equiv. C2012X7R1H105K for Auto | TDK | 1e-06 | 10 | 50 | X7R | 0805 | 2012 | 0.00125 | 0.00125 | 0.002 | 1e-06 | 3.2e-07 | -0.0073 | 9.927e-07 | 3.17664e-07 | -0.00912 | 9.9088e-07 | 3.170816e-07 | -0.02323 | 9.7677e-07 | 3.125664e-07 | -0.02442 | 9.7558e-07 | 3.121856e-07 | -0.02752 | 9.7248e-07 | 3.111936e-07 | -0.04037 | 9.5963e-07 | 3.070816e-07 | -0.06386 | 9.3614e-07 | 2.995648e-07 | -0.15622 | 8.4378e-07 | 2.700096e-07 | -0.21558 | 7.8442e-07 | 2.510144e-07 | -0.33691 | 6.6309e-07 | 2.121888e-07 | -0.53255 | 4.6745e-07 | 1.49584e-07 | -0.557 | 4.43e-07 | 1.4176e-07 | -0.69816 | 3.0184e-07 | 9.65888e-08 | -0.7051 | 2.949e-07 | 9.4368e-08 | -0.78829 | 2.1171e-07 | 6.77472e-08 | -0.80216 | 1.9784e-07 | 6.33088e-08 | -1 |  |  | -1
CGA4J3X7R1H105M125AB Equiv. C2012X7R1H105M for Auto | TDK | 1e-06 | 20 | 50 | X7R | 0805 | 2012 | 0.00125 | 0.00125 | 0.002 | 1e-06 | 3.2e-07 | -0.0073 | 9.927e-07 | 3.17664e-07 | -0.00912 | 9.9088e-07 | 3.170816e-07 | -0.02323 | 9.7677e-07 | 3.125664e-07 | -0.02442 | 9.7558e-07 | 3.121856e-07 | -0.02752 | 9.7248e-07 | 3.111936e-07 | -0.04037 | 9.5963e-07 | 3.070816e-07 | -0.06386 | 9.3614e-07 | 2.995648e-07 | -0.15622 | 8.4378e-07 | 2.700096e-07 | -0.21558 | 7.8442e-07 | 2.510144e-07 | -0.33691 | 6.6309e-07 | 2.121888e-07 | -0.53255 | 4.6745e-07 | 1.49584e-07 | -0.557 | 4.43e-07 | 1.4176e-07 | -0.69816 | 3.0184e-07 | 9.65888e-08 | -0.7051 | 2.949e-07 | 9.4368e-08 | -0.78829 | 2.1171e-07 | 6.77472e-08 | -0.80216 | 1.9784e-07 | 6.33088e-08 | -1 |  |  | -1
CGA4J3X7R1V105K125AB Equiv. C2012X7R1V105K for Auto | TDK | 1e-06 | 10 | 35 | X7R | 0805 | 2012 | 0.00125 | 0.00125 | 0.002 | 1e-06 | 3.2e-07 | -0.0073 | 9.927e-07 | 3.17664e-07 | -0.00912 | 9.9088e-07 | 3.170816e-07 | -0.02323 | 9.7677e-07 | 3.125664e-07 | -0.02442 | 9.7558e-07 | 3.121856e-07 | -0.02752 | 9.7248e-07 | 3.111936e-07 | -0.04037 | 9.5963e-07 | 3.070816e-07 | -0.06386 | 9.3614e-07 | 2.995648e-07 | -0.15622 | 8.4378e-07 | 2.700096e-07 | -0.21558 | 7.8442e-07 | 2.510144e-07 | -0.33691 | 6.6309e-07 | 2.121888e-07 | -0.53255 | 4.6745e-07 | 1.49584e-07 | -0.557 | 4.43e-07 | 1.4176e-07 | -0.69816 | 3.0184e-07 | 9.65888e-08 | -1 |  |  | -1 |  |  | -1 |  |  | -1 |  |  | -1
CGA4J3X7R1V105M125AB Equiv. C2012X7R1V105M for Auto | TDK | 1e-06 | 20 | 35 | X7R | 0805 | 2012 | 0.00125 | 0.00125 | 0.002 | 1e-06 | 3.2e-07 | -0.0073 | 9.927e-07 | 3.17664e-07 | -0.00912 | 9.9088e-07 | 3.170816e-07 | -0.02323 | 9.7677e-07 | 3.125664e-07 | -0.02442 | 9.7558e-07 | 3.121856e-07 | -0.02752 | 9.7248e-07 | 3.111936e-07 | -0.04037 | 9.5963e-07 | 3.070816e-07 | -0.06386 | 9.3614e-07 | 2.995648e-07 | -0.15622 | 8.4378e-07 | 2.700096e-07 | -0.21558 | 7.8442e-07 | 2.510144e-07 | -0.33691 | 6.6309e-07 | 2.121888e-07 | -0.53255 | 4.6745e-07 | 1.49584e-07 | -0.557 | 4.43e-07 | 1.4176e-07 | -0.69816 | 3.0184e-07 | 9.65888e-08 | -1 |  |  | -1 |  |  | -1 |  |  | -1 |  |  | -1
CGA4J1X8R1E105K125AE Equiv. C2012X8R1E105K for Auto | TDK | 1e-06 | 10 | 25 | X8R | 0805 | 2012 | 0.00125 | 0.00125 | 0.002 | 1e-06 | 3.2e-07 | 0.01 | 1.01e-06 | 3.232e-07 | 0.01 | 1.01e-06 | 3.232e-07 | 0.01 | 1.01e-06 | 3.232e-07 | 0 | 1e-06 | 3.2e-07 | -0.0028 | 9.972e-07 | 3.19104e-07 | -0.01494 | 9.8506e-07 | 3.152192e-07 | -0.03459 | 9.6541e-07 | 3.089312e-07 | -0.109 | 8.91e-07 | 2.8512e-07 | -0.15625 | 8.4375e-07 | 2.7e-07 | -0.25416 | 7.4584e-07 | 2.386688e-07 | -0.42999 | 5.7001e-07 | 1.824032e-07 | -0.45197 | 5.4803e-07 | 1.753696e-07 | -1 |  |  | -1 |  |  | -1 |  |  | -1 |  |  | -1 |  |  | -1
CGA4J1X8R1E105M125AE Equiv. C2012X8R1E105M for Auto | TDK | 1e-06 | 20 | 25 | X8R | 0805 | 2012 | 0.00125 | 0.00125 | 0.002 | 1e-06 | 3.2e-07 | 0.01 | 1.01e-06 | 3.232e-07 | 0.01 | 1.01e-06 | 3.232e-07 | 0.01 | 1.01e-06 | 3.232e-07 | 0 | 1e-06 | 3.2e-07 | -0.0028 | 9.972e-07 | 3.19104e-07 | -0.01494 | 9.8506e-07 | 3.152192e-07 | -0.03459 | 9.6541e-07 | 3.089312e-07 | -0.109 | 8.91e-07 | 2.8512e-07 | -0.15625 | 8.4375e-07 | 2.7e-07 | -0.25416 | 7.4584e-07 | 2.386688e-07 | -0.42999 | 5.7001e-07 | 1.824032e-07 | -0.45197 | 5.4803e-07 | 1.753696e-07 | -1 |  |  | -1 |  |  | -1 |  |  | -1 |  |  | -1 |  |  | -1
C2012X8R1E105K125AE | TDK | 1e-06 | 10 | 25 | X8R | 0805 | 2012 | 0.00125 | 0.00125 | 0.002 | 1e-06 | 3.2e-07 | 0.01 | 1.01e-06 | 3.232e-07 | 0.01 | 1.01e-06 | 3.232e-07 | 0.01 | 1.01e-06 | 3.232e-07 | 0 | 1e-06 | 3.2e-07 | -0.0028 | 9.972e-07 | 3.19104e-07 | -0.01494 | 9.8506e-07 | 3.152192e-07 | -0.03459 | 9.6541e-07 | 3.089312e-07 | -0.109 | 8.91e-07 | 2.8512e-07 | -0.15625 | 8.4375e-07 | 2.7e-07 | -0.25416 | 7.4584e-07 | 2.386688e-07 | -0.42999 | 5.7001e-07 | 1.824032e-07 | -0.45197 | 5.4803e-07 | 1.753696e-07 | -1 |  |  | -1 |  |  | -1 |  |  | -1 |  |  | -1 |  |  | -1
CGA4J1X8R1E105K125AD Equiv. C2012X8R1E105K for Auto | TDK | 1e-06 | 10 | 25 | X8R | 0805 | 2012 | 0.00125 | 0.00125 | 0.002 | 1e-06 | 3.2e-07 | 0.01 | 1.01e-06 | 3.232e-07 | 0.01 | 1.01e-06 | 3.232e-07 | 0.01 | 1.01e-06 | 3.232e-07 | 0 | 1e-06 | 3.2e-07 | -0.00555 | 9.9445e-07 | 3.18224e-07 | -0.01848 | 9.8152e-07 | 3.140864e-07 | -0.03922 | 9.6078e-07 | 3.074496e-07 | -0.11735 | 8.8265e-07 | 2.82448e-07 | -0.16672 | 8.3328e-07 | 2.666496e-07 | -0.26865 | 7.3135e-07 | 2.34032e-07 | -0.449 | 5.51e-07 | 1.7632e-07 | -0.47154 | 5.2846e-07 | 1.691072e-07 | -1 |  |  | -1 |  |  | -1 |  |  | -1 |  |  | -1 |  |  | -1
CGA4J1X8R1E105M125AD Equiv. C2012X8R1E105M for Auto | TDK | 1e-06 | 20 | 25 | X8R | 0805 | 2012 | 0.00125 | 0.00125 | 0.002 | 1e-06 | 3.2e-07 | 0.01 | 1.01e-06 | 3.232e-07 | 0.01 | 1.01e-06 | 3.232e-07 | 0.01 | 1.01e-06 | 3.232e-07 | 0 | 1e-06 | 3.2e-07 | -0.00555 | 9.9445e-07 | 3.18224e-07 | -0.01848 | 9.8152e-07 | 3.140864e-07 | -0.03922 | 9.6078e-07 | 3.074496e-07 | -0.11735 | 8.8265e-07 | 2.82448e-07 | -0.16672 | 8.3328e-07 | 2.666496e-07 | -0.26865 | 7.3135e-07 | 2.34032e-07 | -0.449 | 5.51e-07 | 1.7632e-07 | -0.47154 | 5.2846e-07 | 1.691072e-07 | -1 |  |  | -1 |  |  | -1 |  |  | -1 |  |  | -1 |  |  | -1
CGA4J3X8R1C105K125AD Equiv. C2012X8R1C105K for Auto | TDK | 1e-06 | 10 | 16 | X8R | 0805 | 2012 | 0.00125 | 0.00125 | 0.002 | 1e-06 | 3.2e-07 | 0.01 | 1.01e-06 | 3.232e-07 | 0.01 | 1.01e-06 | 3.232e-07 | 0.01 | 1.01e-06 | 3.232e-07 | 0 | 1e-06 | 3.2e-07 | -0.00627 | 9.9373e-07 | 3.179936e-07 | -0.01947 | 9.8053e-07 | 3.137696e-07 | -0.03955 | 9.6045e-07 | 3.07344e-07 | -0.11604 | 8.8396e-07 | 2.828672e-07 | -0.16468 | 8.3532e-07 | 2.673024e-07 | -0.26511 | 7.3489e-07 | 2.351648e-07 | -1 |  |  | -1 |  |  | -1 |  |  | -1 |  |  | -1 |  |  | -1 |  |  | -1 |  |  | -1
CGA4J3X8R1C105M125AD Equiv. C2012X8R1C105M for Auto | TDK | 1e-06 | 20 | 16 | X8R | 0805 | 2012 | 0.00125 | 0.00125 | 0.002 | 1e-06 | 3.2e-07 | 0.01 | 1.01e-06 | 3.232e-07 | 0.01 | 1.01e-06 | 3.232e-07 | 0.01 | 1.01e-06 | 3.232e-07 | 0 | 1e-06 | 3.2e-07 | -0.00627 | 9.9373e-07 | 3.179936e-07 | -0.01947 | 9.8053e-07 | 3.137696e-07 | -0.03955 | 9.6045e-07 | 3.07344e-07 | -0.11604 | 8.8396e-07 | 2.828672e-07 | -0.16468 | 8.3532e-07 | 2.673024e-07 | -0.26511 | 7.3489e-07 | 2.351648e-07 | -1 |  |  | -1 |  |  | -1 |  |  | -1 |  |  | -1 |  |  | -1 |  |  | -1 |  |  | -1
CGA4J3X8R1C105K125AE Equiv. C2012X8R1C105K for Auto | TDK | 1e-06 | 10 | 16 | X8R | 0805 | 2012 | 0.00125 | 0.00125 | 0.002 | 1e-06 | 3.2e-07 | 0.01 | 1.01e-06 | 3.232e-07 | 0.01 | 1.01e-06 | 3.232e-07 | 0.01 | 1.01e-06 | 3.232e-07 | 0 | 1e-06 | 3.2e-07 | -0.00627 | 9.9373e-07 | 3.179936e-07 | -0.01947 | 9.8053e-07 | 3.137696e-07 | -0.03955 | 9.6045e-07 | 3.07344e-07 | -0.11604 | 8.8396e-07 | 2.828672e-07 | -0.16468 | 8.3532e-07 | 2.673024e-07 | -0.26511 | 7.3489e-07 | 2.351648e-07 | -1 |  |  | -1 |  |  | -1 |  |  | -1 |  |  | -1 |  |  | -1 |  |  | -1 |  |  | -1
CGA4J3X8R1C105M125AE Equiv. C2012X8R1C105M for Auto | TDK | 1e-06 | 20 | 16 | X8R | 0805 | 2012 | 0.00125 | 0.00125 | 0.002 | 1e-06 | 3.2e-07 | 0.01 | 1.01e-06 | 3.232e-07 | 0.01 | 1.01e-06 | 3.232e-07 | 0.01 | 1.01e-06 | 3.232e-07 | 0 | 1e-06 | 3.2e-07 | -0.00627 | 9.9373e-07 | 3.179936e-07 | -0.01947 | 9.8053e-07 | 3.137696e-07 | -0.03955 | 9.6045e-07 | 3.07344e-07 | -0.11604 | 8.8396e-07 | 2.828672e-07 | -0.16468 | 8.3532e-07 | 2.673024e-07 | -0.26511 | 7.3489e-07 | 2.351648e-07 | -1 |  |  | -1 |  |  | -1 |  |  | -1 |  |  | -1 |  |  | -1 |  |  | -1 |  |  | -1
C2012X8R1C105K125AE | TDK | 1e-06 | 10 | 16 | X8R | 0805 | 2012 | 0.00125 | 0.00125 | 0.002 | 1e-06 | 3.2e-07 | 0.01 | 1.01e-06 | 3.232e-07 | 0.01 | 1.01e-06 | 3.232e-07 | 0.01 | 1.01e-06 | 3.232e-07 | 0 | 1e-06 | 3.2e-07 | -0.00627 | 9.9373e-07 | 3.179936e-07 | -0.01947 | 9.8053e-07 | 3.137696e-07 | -0.03955 | 9.6045e-07 | 3.07344e-07 | -0.11604 | 8.8396e-07 | 2.828672e-07 | -0.16468 | 8.3532e-07 | 2.673024e-07 | -0.26511 | 7.3489e-07 | 2.351648e-07 | -1 |  |  | -1 |  |  | -1 |  |  | -1 |  |  | -1 |  |  | -1 |  |  | -1 |  |  | -1
CGA3E3X5R1H334K080AB Equiv. C1608X5R1H334K for Auto | TDK | 3.3e-07 | 10 | 50 | X5R | 0603 | 1608 | 0.0008 | 0.0008 | 0.0016 | 3.3e-07 | 3.22265625e-07 | -0.007 | 3.2769e-07 | 3.200098e-07 | -0.008757576 | 3.2711e-07 | 3.194434e-07 | -0.02881818 | 3.2049e-07 | 3.129785e-07 | -0.04260606 | 3.1594e-07 | 3.085352e-07 | -0.05739394 | 3.1106e-07 | 3.037695e-07 | -0.08045455 | 3.0345e-07 | 2.963379e-07 | -0.1099394 | 2.9372e-07 | 2.868359375e-07 | -0.2190909 | 2.577e-07 | 2.516602e-07 | -0.2867879 | 2.3536e-07 | 2.2984375e-07 | -0.4163939 | 1.9259e-07 | 1.880762e-07 | -0.5991515 | 1.3228e-07 | 1.291796875e-07 | -0.622 | 1.2474e-07 | 1.218164e-07 | -0.7423333 | 8.503e-08 | 8.303711e-08 | -0.7480909 | 8.313e-08 | 8.118164e-08 | -0.8174545 | 6.024e-08 | 5.8828125e-08 | -0.8290303 | 5.642e-08 | 5.509765625e-08 | -1 |  |  | -1
CGA3E3X5R1H334M080AB Equiv. C1608X5R1H334M for Auto | TDK | 3.3e-07 | 20 | 50 | X5R | 0603 | 1608 | 0.0008 | 0.0008 | 0.0016 | 3.3e-07 | 3.22265625e-07 | -0.007 | 3.2769e-07 | 3.200098e-07 | -0.008757576 | 3.2711e-07 | 3.194434e-07 | -0.02881818 | 3.2049e-07 | 3.129785e-07 | -0.04260606 | 3.1594e-07 | 3.085352e-07 | -0.05739394 | 3.1106e-07 | 3.037695e-07 | -0.08045455 | 3.0345e-07 | 2.963379e-07 | -0.1099394 | 2.9372e-07 | 2.868359375e-07 | -0.2190909 | 2.577e-07 | 2.516602e-07 | -0.2867879 | 2.3536e-07 | 2.2984375e-07 | -0.4163939 | 1.9259e-07 | 1.880762e-07 | -0.5991515 | 1.3228e-07 | 1.291796875e-07 | -0.622 | 1.2474e-07 | 1.218164e-07 | -0.7423333 | 8.503e-08 | 8.303711e-08 | -0.7480909 | 8.313e-08 | 8.118164e-08 | -0.8174545 | 6.024e-08 | 5.8828125e-08 | -0.8290303 | 5.642e-08 | 5.509765625e-08 | -1 |  |  | -1
CGA3E1X7R1V334K080AC Equiv. C1608X7R1V334K for Auto | TDK | 3.3e-07 | 10 | 35 | X7R | 0603 | 1608 | 0.0008 | 0.0008 | 0.0016 | 3.3e-07 | 3.22265625e-07 | -0.007 | 3.2769e-07 | 3.200098e-07 | -0.008757576 | 3.2711e-07 | 3.194434e-07 | -0.02881818 | 3.2049e-07 | 3.129785e-07 | -0.04260606 | 3.1594e-07 | 3.085352e-07 | -0.05739394 | 3.1106e-07 | 3.037695e-07 | -0.08045455 | 3.0345e-07 | 2.963379e-07 | -0.1099394 | 2.9372e-07 | 2.868359375e-07 | -0.2190909 | 2.577e-07 | 2.516602e-07 | -0.2867879 | 2.3536e-07 | 2.2984375e-07 | -0.4163939 | 1.9259e-07 | 1.880762e-07 | -0.5991515 | 1.3228e-07 | 1.291796875e-07 | -0.622 | 1.2474e-07 | 1.218164e-07 | -0.7423333 | 8.503e-08 | 8.303711e-08 | -1 |  |  | -1 |  |  | -1 |  |  | -1 |  |  | -1
CGA3E1X7R1V334M080AC Equiv. C1608X7R1V334M for Auto | TDK | 3.3e-07 | 20 | 35 | X7R | 0603 | 1608 | 0.0008 | 0.0008 | 0.0016 | 3.3e-07 | 3.22265625e-07 | -0.007 | 3.2769e-07 | 3.200098e-07 | -0.008757576 | 3.2711e-07 | 3.194434e-07 | -0.02881818 | 3.2049e-07 | 3.129785e-07 | -0.04260606 | 3.1594e-07 | 3.085352e-07 | -0.05739394 | 3.1106e-07 | 3.037695e-07 | -0.08045455 | 3.0345e-07 | 2.963379e-07 | -0.1099394 | 2.9372e-07 | 2.868359375e-07 | -0.2190909 | 2.577e-07 | 2.516602e-07 | -0.2867879 | 2.3536e-07 | 2.2984375e-07 | -0.4163939 | 1.9259e-07 | 1.880762e-07 | -0.5991515 | 1.3228e-07 | 1.291796875e-07 | -0.622 | 1.2474e-07 | 1.218164e-07 | -0.7423333 | 8.503e-08 | 8.303711e-08 | -1 |  |  | -1 |  |  | -1 |  |  | -1 |  |  | -1
CGA3E3X5R1E334K080AB Equiv. C1608X5R1E334K for Auto | TDK | 3.3e-07 | 10 | 25 | X5R | 0603 | 1608 | 0.0008 | 0.0008 | 0.0016 | 3.3e-07 | 3.22265625e-07 | -0.007 | 3.2769e-07 | 3.200098e-07 | -0.008757576 | 3.2711e-07 | 3.194434e-07 | -0.02881818 | 3.2049e-07 | 3.129785e-07 | -0.04260606 | 3.1594e-07 | 3.085352e-07 | -0.05739394 | 3.1106e-07 | 3.037695e-07 | -0.08045455 | 3.0345e-07 | 2.963379e-07 | -0.1099394 | 2.9372e-07 | 2.868359375e-07 | -0.2190909 | 2.577e-07 | 2.516602e-07 | -0.2867879 | 2.3536e-07 | 2.2984375e-07 | -0.4163939 | 1.9259e-07 | 1.880762e-07 | -0.5991515 | 1.3228e-07 | 1.291796875e-07 | -0.622 | 1.2474e-07 | 1.218164e-07 | -1 |  |  | -1 |  |  | -1 |  |  | -1 |  |  | -1 |  |  | -1
CGA3E3X5R1E334M080AB Equiv. C1608X5R1E334M for Auto | TDK | 3.3e-07 | 20 | 25 | X5R | 0603 | 1608 | 0.0008 | 0.0008 | 0.0016 | 3.3e-07 | 3.22265625e-07 | -0.007 | 3.2769e-07 | 3.200098e-07 | -0.008757576 | 3.2711e-07 | 3.194434e-07 | -0.02881818 | 3.2049e-07 | 3.129785e-07 | -0.04260606 | 3.1594e-07 | 3.085352e-07 | -0.05739394 | 3.1106e-07 | 3.037695e-07 | -0.08045455 | 3.0345e-07 | 2.963379e-07 | -0.1099394 | 2.9372e-07 | 2.868359375e-07 | -0.2190909 | 2.577e-07 | 2.516602e-07 | -0.2867879 | 2.3536e-07 | 2.2984375e-07 | -0.4163939 | 1.9259e-07 | 1.880762e-07 | -0.5991515 | 1.3228e-07 | 1.291796875e-07 | -0.622 | 1.2474e-07 | 1.218164e-07 | -1 |  |  | -1 |  |  | -1 |  |  | -1 |  |  | -1 |  |  | -1
CGA3E3X5R1V334K080AB Equiv. C1608X5R1V334K for Auto | TDK | 3.3e-07 | 10 | 35 | X5R | 0603 | 1608 | 0.0008 | 0.0008 | 0.0016 | 3.3e-07 | 3.22265625e-07 | -0.007 | 3.2769e-07 | 3.200098e-07 | -0.008757576 | 3.2711e-07 | 3.194434e-07 | -0.02881818 | 3.2049e-07 | 3.129785e-07 | -0.04260606 | 3.1594e-07 | 3.085352e-07 | -0.05739394 | 3.1106e-07 | 3.037695e-07 | -0.08045455 | 3.0345e-07 | 2.963379e-07 | -0.1099394 | 2.9372e-07 | 2.868359375e-07 | -0.2190909 | 2.577e-07 | 2.516602e-07 | -0.2867879 | 2.3536e-07 | 2.2984375e-07 | -0.4163939 | 1.9259e-07 | 1.880762e-07 | -0.5991515 | 1.3228e-07 | 1.291796875e-07 | -0.622 | 1.2474e-07 | 1.218164e-07 | -0.7423333 | 8.503e-08 | 8.303711e-08 | -1 |  |  | -1 |  |  | -1 |  |  | -1 |  |  | -1
CGA3E3X5R1V334M080AB Equiv. C1608X5R1V334M for Auto | TDK | 3.3e-07 | 20 | 35 | X5R | 0603 | 1608 | 0.0008 | 0.0008 | 0.0016 | 3.3e-07 | 3.22265625e-07 | -0.007 | 3.2769e-07 | 3.200098e-07 | -0.008757576 | 3.2711e-07 | 3.194434e-07 | -0.02881818 | 3.2049e-07 | 3.129785e-07 | -0.04260606 | 3.1594e-07 | 3.085352e-07 | -0.05739394 | 3.1106e-07 | 3.037695e-07 | -0.08045455 | 3.0345e-07 | 2.963379e-07 | -0.1099394 | 2.9372e-07 | 2.868359375e-07 | -0.2190909 | 2.577e-07 | 2.516602e-07 | -0.2867879 | 2.3536e-07 | 2.2984375e-07 | -0.4163939 | 1.9259e-07 | 1.880762e-07 | -0.5991515 | 1.3228e-07 | 1.291796875e-07 | -0.622 | 1.2474e-07 | 1.218164e-07 | -0.7423333 | 8.503e-08 | 8.303711e-08 | -1 |  |  | -1 |  |  | -1 |  |  | -1 |  |  | -1
CGA3E3X7R1E334K080AB Equiv. C1608X7R1E334K for Auto | TDK | 3.3e-07 | 10 | 25 | X7R | 0603 | 1608 | 0.0008 | 0.0008 | 0.0016 | 3.3e-07 | 3.22265625e-07 | -0.007 | 3.2769e-07 | 3.200098e-07 | -0.008757576 | 3.2711e-07 | 3.194434e-07 | -0.02881818 | 3.2049e-07 | 3.129785e-07 | -0.04260606 | 3.1594e-07 | 3.085352e-07 | -0.05739394 | 3.1106e-07 | 3.037695e-07 | -0.08045455 | 3.0345e-07 | 2.963379e-07 | -0.1099394 | 2.9372e-07 | 2.868359375e-07 | -0.2190909 | 2.577e-07 | 2.516602e-07 | -0.2867879 | 2.3536e-07 | 2.2984375e-07 | -0.4163939 | 1.9259e-07 | 1.880762e-07 | -0.5991515 | 1.3228e-07 | 1.291796875e-07 | -0.622 | 1.2474e-07 | 1.218164e-07 | -1 |  |  | -1 |  |  | -1 |  |  | -1 |  |  | -1 |  |  | -1
CGA3E3X7R1E334M080AB Equiv. C1608X7R1E334M for Auto | TDK | 3.3e-07 | 20 | 25 | X7R | 0603 | 1608 | 0.0008 | 0.0008 | 0.0016 | 3.3e-07 | 3.22265625e-07 | -0.007 | 3.2769e-07 | 3.200098e-07 | -0.008757576 | 3.2711e-07 | 3.194434e-07 | -0.02881818 | 3.2049e-07 | 3.129785e-07 | -0.04260606 | 3.1594e-07 | 3.085352e-07 | -0.05739394 | 3.1106e-07 | 3.037695e-07 | -0.08045455 | 3.0345e-07 | 2.963379e-07 | -0.1099394 | 2.9372e-07 | 2.868359375e-07 | -0.2190909 | 2.577e-07 | 2.516602e-07 | -0.2867879 | 2.3536e-07 | 2.2984375e-07 | -0.4163939 | 1.9259e-07 | 1.880762e-07 | -0.5991515 | 1.3228e-07 | 1.291796875e-07 | -0.622 | 1.2474e-07 | 1.218164e-07 | -1 |  |  | -1 |  |  | -1 |  |  | -1 |  |  | -1 |  |  | -1
CGA3E1X7R1C334K080AC Equiv. C1608X7R1C334K for Auto | TDK | 3.3e-07 | 10 | 16 | X7R | 0603 | 1608 | 0.0008 | 0.0008 | 0.0016 | 3.3e-07 | 3.22265625e-07 | 0.002121212 | 3.307e-07 | 3.229492e-07 | 0.002636364 | 3.3087e-07 | 3.231152e-07 | -0.01909091 | 3.237e-07 | 3.161133e-07 | -0.03412121 | 3.1874e-07 | 3.112695e-07 | -0.04987879 | 3.1354e-07 | 3.061914e-07 | -0.07530303 | 3.0515e-07 | 2.97998e-07 | -0.1118788 | 2.9308e-07 | 2.862109375e-07 | -0.2359394 | 2.5214e-07 | 2.462305e-07 | -0.3050606 | 2.2933e-07 | 2.239551e-07 | -0.4368182 | 1.8585e-07 | 1.814941e-07 | -1 |  |  | -1 |  |  | -1 |  |  | -1 |  |  | -1 |  |  | -1 |  |  | -1 |  |  | -1
CGA3E1X7R1C334M080AC Equiv. C1608X7R1C334M for Auto | TDK | 3.3e-07 | 20 | 16 | X7R | 0603 | 1608 | 0.0008 | 0.0008 | 0.0016 | 3.3e-07 | 3.22265625e-07 | 0.002121212 | 3.307e-07 | 3.229492e-07 | 0.002636364 | 3.3087e-07 | 3.231152e-07 | -0.01909091 | 3.237e-07 | 3.161133e-07 | -0.03412121 | 3.1874e-07 | 3.112695e-07 | -0.04987879 | 3.1354e-07 | 3.061914e-07 | -0.07530303 | 3.0515e-07 | 2.97998e-07 | -0.1118788 | 2.9308e-07 | 2.862109375e-07 | -0.2359394 | 2.5214e-07 | 2.462305e-07 | -0.3050606 | 2.2933e-07 | 2.239551e-07 | -0.4368182 | 1.8585e-07 | 1.814941e-07 | -1 |  |  | -1 |  |  | -1 |  |  | -1 |  |  | -1 |  |  | -1 |  |  | -1 |  |  | -1
CGA3E2X5R1C334K080AA Equiv. C1608X5R1C334K for Auto | TDK | 3.3e-07 | 10 | 16 | X5R | 0603 | 1608 | 0.0008 | 0.0008 | 0.0016 | 3.3e-07 | 3.22265625e-07 | 0.002121212 | 3.307e-07 | 3.229492e-07 | 0.002636364 | 3.3087e-07 | 3.231152e-07 | -0.01909091 | 3.237e-07 | 3.161133e-07 | -0.03412121 | 3.1874e-07 | 3.112695e-07 | -0.04987879 | 3.1354e-07 | 3.061914e-07 | -0.07530303 | 3.0515e-07 | 2.97998e-07 | -0.1118788 | 2.9308e-07 | 2.862109375e-07 | -0.2359394 | 2.5214e-07 | 2.462305e-07 | -0.3050606 | 2.2933e-07 | 2.239551e-07 | -0.4368182 | 1.8585e-07 | 1.814941e-07 | -1 |  |  | -1 |  |  | -1 |  |  | -1 |  |  | -1 |  |  | -1 |  |  | -1 |  |  | -1
CGA3E2X5R1C334M080AA Equiv. C1608X5R1C334M for Auto | TDK | 3.3e-07 | 20 | 16 | X5R | 0603 | 1608 | 0.0008 | 0.0008 | 0.0016 | 3.3e-07 | 3.22265625e-07 | 0.002121212 | 3.307e-07 | 3.229492e-07 | 0.002636364 | 3.3087e-07 | 3.231152e-07 | -0.01909091 | 3.237e-07 | 3.161133e-07 | -0.03412121 | 3.1874e-07 | 3.112695e-07 | -0.04987879 | 3.1354e-07 | 3.061914e-07 | -0.07530303 | 3.0515e-07 | 2.97998e-07 | -0.1118788 | 2.9308e-07 | 2.862109375e-07 | -0.2359394 | 2.5214e-07 | 2.462305e-07 | -0.3050606 | 2.2933e-07 | 2.239551e-07 | -0.4368182 | 1.8585e-07 | 1.814941e-07 | -1 |  |  | -1 |  |  | -1 |  |  | -1 |  |  | -1 |  |  | -1 |  |  | -1 |  |  | -1
C5750X7S2A226M280KB | TDK | 2.2e-05 | 20 | 100 | X7S | 2220 | 5750 | 0.0028 | 0.005 | 0.0057 | 2.2e-05 | 2.756892e-07 | 0.005909091 | 2.213e-05 | 2.773183e-07 | 0.007272727 | 2.216e-05 | 2.776942e-07 | 0.01818182 | 2.24e-05 | 2.807018e-07 | 0.02409091 | 2.253e-05 | 2.823308e-07 | 0.02954545 | 2.265e-05 | 2.838346e-07 | 0.02272727 | 2.25e-05 | 2.819549e-07 | 0.01409091 | 2.231e-05 | 2.795739e-07 | -0.01954545 | 2.157e-05 | 2.703008e-07 | -0.04409091 | 2.103e-05 | 2.635338e-07 | -0.09318182 | 1.995e-05 | 2.5e-07 | -0.2054545 | 1.748e-05 | 2.190476e-07 | -0.2195455 | 1.717e-05 | 2.151629e-07 | -0.3672727 | 1.392e-05 | 1.744361e-07 | -0.3790909 | 1.366e-05 | 1.711779e-07 | -0.5204545 | 1.055e-05 | 1.322055e-07 | -0.5440909 | 1.003e-05 | 1.256892e-07 | -0.7113636 | 6.35e-06 | 7.957393e-08 | -0.7990909 | 4.42e-06 | 5.538847e-08
CGA6M3X7S2A475K200AE Equiv. C3225X7S2A475K for Auto | TDK | 4.7e-06 | 10 | 100 | X7S | 1210 | 3225 | 0.002 | 0.0025 | 0.0032 | 4.7e-06 | 2.9375e-07 | 0.0106383 | 4.75e-06 | 2.96875e-07 | 0.01276596 | 4.76e-06 | 2.975e-07 | 0.01914894 | 4.79e-06 | 2.99375e-07 | 0.01702128 | 4.78e-06 | 2.9875e-07 | 0.01489362 | 4.77e-06 | 2.98125e-07 | 0.004255319 | 4.72e-06 | 2.95e-07 | -0.01276596 | 4.64e-06 | 2.9e-07 | -0.07659574 | 4.34e-06 | 2.7125e-07 | -0.1148936 | 4.16e-06 | 2.6e-07 | -0.1893617 | 3.81e-06 | 2.38125e-07 | -0.3446809 | 3.08e-06 | 1.925e-07 | -0.3638298 | 2.99e-06 | 1.86875e-07 | -0.5170213 | 2.27e-06 | 1.41875e-07 | -0.5319149 | 2.2e-06 | 1.375e-07 | -0.6595745 | 1.6e-06 | 1e-07 | -0.6787234 | 1.51e-06 | 9.4375e-08 | -0.8053426 | 9.1489e-07 | 5.7180625e-08 | -0.8660872 | 6.2939e-07 | 3.9336875e-08
CGA6M3X7S2A475M200AE Equiv. C3225X7S2A475M for Auto | TDK | 4.7e-06 | 20 | 100 | X7S | 1210 | 3225 | 0.002 | 0.0025 | 0.0032 | 4.7e-06 | 2.9375e-07 | 0.0106383 | 4.75e-06 | 2.96875e-07 | 0.01276596 | 4.76e-06 | 2.975e-07 | 0.01914894 | 4.79e-06 | 2.99375e-07 | 0.01702128 | 4.78e-06 | 2.9875e-07 | 0.01489362 | 4.77e-06 | 2.98125e-07 | 0.004255319 | 4.72e-06 | 2.95e-07 | -0.01276596 | 4.64e-06 | 2.9e-07 | -0.07659574 | 4.34e-06 | 2.7125e-07 | -0.1148936 | 4.16e-06 | 2.6e-07 | -0.1893617 | 3.81e-06 | 2.38125e-07 | -0.3446809 | 3.08e-06 | 1.925e-07 | -0.3638298 | 2.99e-06 | 1.86875e-07 | -0.5170213 | 2.27e-06 | 1.41875e-07 | -0.5319149 | 2.2e-06 | 1.375e-07 | -0.6595745 | 1.6e-06 | 1e-07 | -0.6787234 | 1.51e-06 | 9.4375e-08 | -0.8053426 | 9.1489e-07 | 5.7180625e-08 | -0.8660872 | 6.2939e-07 | 3.9336875e-08
C3225X7S2A475K200AE | TDK | 4.7e-06 | 10 | 100 | X7S | 1210 | 3225 | 0.002 | 0.0025 | 0.0032 | 4.7e-06 | 2.9375e-07 | 0.0106383 | 4.75e-06 | 2.96875e-07 | 0.01276596 | 4.76e-06 | 2.975e-07 | 0.01914894 | 4.79e-06 | 2.99375e-07 | 0.01702128 | 4.78e-06 | 2.9875e-07 | 0.01489362 | 4.77e-06 | 2.98125e-07 | 0.004255319 | 4.72e-06 | 2.95e-07 | -0.01276596 | 4.64e-06 | 2.9e-07 | -0.07659574 | 4.34e-06 | 2.7125e-07 | -0.1148936 | 4.16e-06 | 2.6e-07 | -0.1893617 | 3.81e-06 | 2.38125e-07 | -0.3446809 | 3.08e-06 | 1.925e-07 | -0.3638298 | 2.99e-06 | 1.86875e-07 | -0.5170213 | 2.27e-06 | 1.41875e-07 | -0.5319149 | 2.2e-06 | 1.375e-07 | -0.6595745 | 1.6e-06 | 1e-07 | -0.6787234 | 1.51e-06 | 9.4375e-08 | -0.8053426 | 9.1489e-07 | 5.7180625e-08 | -0.8660872 | 6.2939e-07 | 3.9336875e-08
CGA4J3X7R1V105M125AE Equiv. C2012X7R1V105M for Auto | TDK | 1e-06 | 20 | 35 | X7R | 0805 | 2012 | 0.00125 | 0.00125 | 0.002 | 1e-06 | 3.2e-07 | -0.00179 | 9.9821e-07 | 3.194272e-07 | -0.00224 | 9.9776e-07 | 3.192832e-07 | -0.00858 | 9.9142e-07 | 3.172544e-07 | -0.01467 | 9.8533e-07 | 3.153056e-07 | -0.0231 | 9.769e-07 | 3.12608e-07 | -0.03536 | 9.6464e-07 | 3.086848e-07 | -0.0549 | 9.451e-07 | 3.02432e-07 | -0.12901 | 8.7099e-07 | 2.787168e-07 | -0.17663 | 8.2337e-07 | 2.634784e-07 | -0.27634 | 7.2366e-07 | 2.315712e-07 | -0.45589 | 5.4411e-07 | 1.741152e-07 | -0.47833 | 5.2167e-07 | 1.669344e-07 | -1 |  |  | -1 |  |  | -1 |  |  | -1 |  |  | -1 |  |  | -1
CGA4J2X7R1C105K125AA Equiv. C2012X7R1C105K for Auto | TDK | 1e-06 | 10 | 16 | X7R | 0805 | 2012 | 0.00125 | 0.00125 | 0.002 | 1e-06 | 3.2e-07 | 0.01 | 1.01e-06 | 3.232e-07 | 0.01 | 1.01e-06 | 3.232e-07 | -0.00863 | 9.9137e-07 | 3.172384e-07 | -0.02039 | 9.7961e-07 | 3.134752e-07 | -0.03378 | 9.6622e-07 | 3.091904e-07 | -0.05379 | 9.4621e-07 | 3.027872e-07 | -0.08663 | 9.1337e-07 | 2.922784e-07 | -0.19889 | 8.0111e-07 | 2.563552e-07 | -0.26901 | 7.3099e-07 | 2.339168e-07 | -0.40268 | 5.9732e-07 | 1.911424e-07 | -1 |  |  | -1 |  |  | -1 |  |  | -1 |  |  | -1 |  |  | -1 |  |  | -1 |  |  | -1
CGA4J2X7R1C105M125AA Equiv. C2012X7R1C105M for Auto | TDK | 1e-06 | 20 | 16 | X7R | 0805 | 2012 | 0.00125 | 0.00125 | 0.002 | 1e-06 | 3.2e-07 | 0.01 | 1.01e-06 | 3.232e-07 | 0.01 | 1.01e-06 | 3.232e-07 | -0.00863 | 9.9137e-07 | 3.172384e-07 | -0.02039 | 9.7961e-07 | 3.134752e-07 | -0.03378 | 9.6622e-07 | 3.091904e-07 | -0.05379 | 9.4621e-07 | 3.027872e-07 | -0.08663 | 9.1337e-07 | 2.922784e-07 | -0.19889 | 8.0111e-07 | 2.563552e-07 | -0.26901 | 7.3099e-07 | 2.339168e-07 | -0.40268 | 5.9732e-07 | 1.911424e-07 | -1 |  |  | -1 |  |  | -1 |  |  | -1 |  |  | -1 |  |  | -1 |  |  | -1 |  |  | -1
CGA4J1X7S1N105K125AE | TDK | 1e-06 | 10 | 75 | X7S | 0805 | 2012 | 0.00125 | 0.00125 | 0.002 | 1e-06 | 3.2e-07 | 0.01 | 1.01e-06 | 3.232e-07 | 0.01 | 1.01e-06 | 3.232e-07 | 0 | 1e-06 | 3.2e-07 | -0.00728 | 9.9272e-07 | 3.176704e-07 | -0.0181 | 9.819e-07 | 3.14208e-07 | -0.0352 | 9.648e-07 | 3.08736e-07 | -0.06169 | 9.3831e-07 | 3.002592e-07 | -0.16058 | 8.3942e-07 | 2.686144e-07 | -0.22056 | 7.7944e-07 | 2.494208e-07 | -0.34127 | 6.5873e-07 | 2.107936e-07 | -0.53423 | 4.6577e-07 | 1.490464e-07 | -0.55835 | 4.4165e-07 | 1.41328e-07 | -0.6562 | 3.438e-07 | 1.10016e-07 | -0.66599 | 3.3401e-07 | 1.068832e-07 | -0.78341 | 2.1659e-07 | 6.93088e-08 | -0.80298 | 1.9702e-07 | 6.30464e-08 | -0.87767 | 1.2233e-07 | 3.91456e-08 | -1
CGA4J3X7R1H105K125AE Equiv. C2012X7R1H105K for Auto | TDK | 1e-06 | 10 | 50 | X7R | 0805 | 2012 | 0.00125 | 0.00125 | 0.002 | 1e-06 | 3.2e-07 | -0.0073 | 9.927e-07 | 3.17664e-07 | -0.00912 | 9.9088e-07 | 3.170816e-07 | -0.02323 | 9.7677e-07 | 3.125664e-07 | -0.02442 | 9.7558e-07 | 3.121856e-07 | -0.02752 | 9.7248e-07 | 3.111936e-07 | -0.04037 | 9.5963e-07 | 3.070816e-07 | -0.06386 | 9.3614e-07 | 2.995648e-07 | -0.15622 | 8.4378e-07 | 2.700096e-07 | -0.21558 | 7.8442e-07 | 2.510144e-07 | -0.33691 | 6.6309e-07 | 2.121888e-07 | -0.53255 | 4.6745e-07 | 1.49584e-07 | -0.557 | 4.43e-07 | 1.4176e-07 | -0.69816 | 3.0184e-07 | 9.65888e-08 | -0.7051 | 2.949e-07 | 9.4368e-08 | -0.78829 | 2.1171e-07 | 6.77472e-08 | -0.80216 | 1.9784e-07 | 6.33088e-08 | -1 |  |  | -1
CGA4J3X7R1H105M125AE Equiv. C2012X7R1H105M for Auto | TDK | 1e-06 | 20 | 50 | X7R | 0805 | 2012 | 0.00125 | 0.00125 | 0.002 | 1e-06 | 3.2e-07 | -0.0073 | 9.927e-07 | 3.17664e-07 | -0.00912 | 9.9088e-07 | 3.170816e-07 | -0.02323 | 9.7677e-07 | 3.125664e-07 | -0.02442 | 9.7558e-07 | 3.121856e-07 | -0.02752 | 9.7248e-07 | 3.111936e-07 | -0.04037 | 9.5963e-07 | 3.070816e-07 | -0.06386 | 9.3614e-07 | 2.995648e-07 | -0.15622 | 8.4378e-07 | 2.700096e-07 | -0.21558 | 7.8442e-07 | 2.510144e-07 | -0.33691 | 6.6309e-07 | 2.121888e-07 | -0.53255 | 4.6745e-07 | 1.49584e-07 | -0.557 | 4.43e-07 | 1.4176e-07 | -0.69816 | 3.0184e-07 | 9.65888e-08 | -0.7051 | 2.949e-07 | 9.4368e-08 | -0.78829 | 2.1171e-07 | 6.77472e-08 | -0.80216 | 1.9784e-07 | 6.33088e-08 | -1 |  |  | -1
C2012X7R1H105K125AE | TDK | 1e-06 | 10 | 50 | X7R | 0805 | 2012 | 0.00125 | 0.00125 | 0.002 | 1e-06 | 3.2e-07 | -0.0073 | 9.927e-07 | 3.17664e-07 | -0.00912 | 9.9088e-07 | 3.170816e-07 | -0.02323 | 9.7677e-07 | 3.125664e-07 | -0.02442 | 9.7558e-07 | 3.121856e-07 | -0.02752 | 9.7248e-07 | 3.111936e-07 | -0.04037 | 9.5963e-07 | 3.070816e-07 | -0.06386 | 9.3614e-07 | 2.995648e-07 | -0.15622 | 8.4378e-07 | 2.700096e-07 | -0.21558 | 7.8442e-07 | 2.510144e-07 | -0.33691 | 6.6309e-07 | 2.121888e-07 | -0.53255 | 4.6745e-07 | 1.49584e-07 | -0.557 | 4.43e-07 | 1.4176e-07 | -0.69816 | 3.0184e-07 | 9.65888e-08 | -0.7051 | 2.949e-07 | 9.4368e-08 | -0.78829 | 2.1171e-07 | 6.77472e-08 | -0.80216 | 1.9784e-07 | 6.33088e-08 | -1 |  |  | -1
CGA4J3X7R1V105K125AE Equiv. C2012X7R1V105K for Auto | TDK | 1e-06 | 10 | 35 | X7R | 0805 | 2012 | 0.00125 | 0.00125 | 0.002 | 1e-06 | 3.2e-07 | -0.0073 | 9.927e-07 | 3.17664e-07 | -0.00912 | 9.9088e-07 | 3.170816e-07 | -0.02323 | 9.7677e-07 | 3.125664e-07 | -0.02442 | 9.7558e-07 | 3.121856e-07 | -0.02752 | 9.7248e-07 | 3.111936e-07 | -0.04037 | 9.5963e-07 | 3.070816e-07 | -0.06386 | 9.3614e-07 | 2.995648e-07 | -0.15622 | 8.4378e-07 | 2.700096e-07 | -0.21558 | 7.8442e-07 | 2.510144e-07 | -0.33691 | 6.6309e-07 | 2.121888e-07 | -0.53255 | 4.6745e-07 | 1.49584e-07 | -0.557 | 4.43e-07 | 1.4176e-07 | -0.69816 | 3.0184e-07 | 9.65888e-08 | -1 |  |  | -1 |  |  | -1 |  |  | -1 |  |  | -1
C2012X7R1V105K125AE | TDK | 1e-06 | 10 | 35 | X7R | 0805 | 2012 | 0.00125 | 0.00125 | 0.002 | 1e-06 | 3.2e-07 | -0.0073 | 9.927e-07 | 3.17664e-07 | -0.00912 | 9.9088e-07 | 3.170816e-07 | -0.02323 | 9.7677e-07 | 3.125664e-07 | -0.02442 | 9.7558e-07 | 3.121856e-07 | -0.02752 | 9.7248e-07 | 3.111936e-07 | -0.04037 | 9.5963e-07 | 3.070816e-07 | -0.06386 | 9.3614e-07 | 2.995648e-07 | -0.15622 | 8.4378e-07 | 2.700096e-07 | -0.21558 | 7.8442e-07 | 2.510144e-07 | -0.33691 | 6.6309e-07 | 2.121888e-07 | -0.53255 | 4.6745e-07 | 1.49584e-07 | -0.557 | 4.43e-07 | 1.4176e-07 | -0.69816 | 3.0184e-07 | 9.65888e-08 | -1 |  |  | -1 |  |  | -1 |  |  | -1 |  |  | -1
GCJ32DC72A475KE01 | Murata | 4.7e-06 | 10 | 100 | X7S | 1210 | 3225 | 0.002 | 0.0025 | 0.0032 | 4.7e-06 | 2.9375e-07 | 0 | 4.7e-06 | 2.9375e-07 | -0.002197802 | 4.68967e-06 | 2.931044e-07 | -0.004395604 | 4.679341e-06 | 2.924588e-07 | -0.008791209 | 4.658681e-06 | 2.911676e-07 | -0.01098901 | 4.648352e-06 | 2.90522e-07 | -0.01978022 | 4.607033e-06 | 2.879396e-07 | -0.03076923 | 4.555385e-06 | 2.847115e-07 | -0.07472527 | 4.348791e-06 | 2.717995e-07 | -0.1054945 | 4.204176e-06 | 2.62761e-07 | -0.1758242 | 3.873626e-06 | 2.421016e-07 | -0.3274725 | 3.160879e-06 | 1.975549e-07 | -0.3450549 | 3.078242e-06 | 1.923901e-07 | -0.5054945 | 2.324176e-06 | 1.45261e-07 | -0.5186813 | 2.262198e-06 | 1.413874e-07 | -0.6505495 | 1.642418e-06 | 1.026511e-07 | -0.6659341 | 1.57011e-06 | 9.813187e-08 | -0.7982418 | 9.482637e-07 | 5.926648e-08 | -0.858022 | 6.672967e-07 | 4.170604e-08
CGA4J3X7R1E105K125AB Equiv. C2012X7R1E105K for Auto | TDK | 1e-06 | 10 | 25 | X7R | 0805 | 2012 | 0.00125 | 0.00125 | 0.002 | 1e-06 | 3.2e-07 | 0.02 | 1.02e-06 | 3.264e-07 | 0.03 | 1.03e-06 | 3.296e-07 | 0.01 | 1.01e-06 | 3.232e-07 | -0.01072 | 9.8928e-07 | 3.165696e-07 | -0.03049 | 9.6951e-07 | 3.102432e-07 | -0.06135 | 9.3865e-07 | 3.00368e-07 | -0.10735 | 8.9265e-07 | 2.85648e-07 | -0.25454 | 7.4546e-07 | 2.385472e-07 | -0.32947 | 6.7053e-07 | 2.145696e-07 | -0.4784 | 5.216e-07 | 1.66912e-07 | -0.62907 | 3.7093e-07 | 1.186976e-07 | -0.6479 | 3.521e-07 | 1.12672e-07 | -1 |  |  | -1 |  |  | -1 |  |  | -1 |  |  | -1 |  |  | -1
CGA4J3X7R1E105M125AB Equiv. C2012X7R1E105M for Auto | TDK | 1e-06 | 20 | 25 | X7R | 0805 | 2012 | 0.00125 | 0.00125 | 0.002 | 1e-06 | 3.2e-07 | 0.02 | 1.02e-06 | 3.264e-07 | 0.03 | 1.03e-06 | 3.296e-07 | 0.01 | 1.01e-06 | 3.232e-07 | -0.01072 | 9.8928e-07 | 3.165696e-07 | -0.03049 | 9.6951e-07 | 3.102432e-07 | -0.06135 | 9.3865e-07 | 3.00368e-07 | -0.10735 | 8.9265e-07 | 2.85648e-07 | -0.25454 | 7.4546e-07 | 2.385472e-07 | -0.32947 | 6.7053e-07 | 2.145696e-07 | -0.4784 | 5.216e-07 | 1.66912e-07 | -0.62907 | 3.7093e-07 | 1.186976e-07 | -0.6479 | 3.521e-07 | 1.12672e-07 | -1 |  |  | -1 |  |  | -1 |  |  | -1 |  |  | -1 |  |  | -1
C2012X5R1E105K125AA | TDK | 1e-06 | 10 | 25 | X5R | 0805 | 2012 | 0.00125 | 0.00125 | 0.002 | 1e-06 | 3.2e-07 | 0.02 | 1.02e-06 | 3.264e-07 | 0.03 | 1.03e-06 | 3.296e-07 | 0.01 | 1.01e-06 | 3.232e-07 | -0.01072 | 9.8928e-07 | 3.165696e-07 | -0.03049 | 9.6951e-07 | 3.102432e-07 | -0.06135 | 9.3865e-07 | 3.00368e-07 | -0.10735 | 8.9265e-07 | 2.85648e-07 | -0.25454 | 7.4546e-07 | 2.385472e-07 | -0.32947 | 6.7053e-07 | 2.145696e-07 | -0.4784 | 5.216e-07 | 1.66912e-07 | -0.62907 | 3.7093e-07 | 1.186976e-07 | -0.6479 | 3.521e-07 | 1.12672e-07 | -1 |  |  | -1 |  |  | -1 |  |  | -1 |  |  | -1 |  |  | -1
C2012X7R1E105K125AB | TDK | 1e-06 | 10 | 25 | X7R | 0805 | 2012 | 0.00125 | 0.00125 | 0.002 | 1e-06 | 3.2e-07 | 0.02 | 1.02e-06 | 3.264e-07 | 0.03 | 1.03e-06 | 3.296e-07 | 0.01 | 1.01e-06 | 3.232e-07 | -0.01072 | 9.8928e-07 | 3.165696e-07 | -0.03049 | 9.6951e-07 | 3.102432e-07 | -0.06135 | 9.3865e-07 | 3.00368e-07 | -0.10735 | 8.9265e-07 | 2.85648e-07 | -0.25454 | 7.4546e-07 | 2.385472e-07 | -0.32947 | 6.7053e-07 | 2.145696e-07 | -0.4784 | 5.216e-07 | 1.66912e-07 | -0.62907 | 3.7093e-07 | 1.186976e-07 | -0.6479 | 3.521e-07 | 1.12672e-07 | -1 |  |  | -1 |  |  | -1 |  |  | -1 |  |  | -1 |  |  | -1
CAA573X7S2A476M640LJ | TDK | 4.7e-05 | 20 | 100 | X7S | 2220 | 5750 | 0.0064 | 0.005 | 0.0057 | 4.7e-05 | 2.576754e-07 | 0.008297872 | 4.739e-05 | 2.598136e-07 | 0.01042553 | 4.749e-05 | 2.603618e-07 | 0.02617021 | 4.823e-05 | 2.644189e-07 | 0.03468085 | 4.863e-05 | 2.666118e-07 | 0.04191489 | 4.897e-05 | 2.684759e-07 | 0.03510638 | 4.865e-05 | 2.667215e-07 | 0.02638298 | 4.824e-05 | 2.644737e-07 | -0.009574468 | 4.655e-05 | 2.552083e-07 | -0.03404255 | 4.54e-05 | 2.489035e-07 | -0.08255319 | 4.312e-05 | 2.364035e-07 | -0.1965957 | 3.776e-05 | 2.070175e-07 | -0.2108511 | 3.709e-05 | 2.033443e-07 | -0.3576596 | 3.019e-05 | 1.655154e-07 | -0.3693617 | 2.964e-05 | 1.625e-07 | -0.5093617 | 2.306e-05 | 1.264254e-07 | -0.532766 | 2.196e-05 | 1.203947e-07 | -0.7053191 | 1.385e-05 | 7.593202e-08 | -0.7959574 | 9.59e-06 | 5.257675e-08
CAA573X7S2A476M640LH | TDK | 4.7e-05 | 20 | 100 | X7S | 2220 | 5750 | 0.0064 | 0.005 | 0.0057 | 4.7e-05 | 2.576754e-07 | 0.008297872 | 4.739e-05 | 2.598136e-07 | 0.01042553 | 4.749e-05 | 2.603618e-07 | 0.02617021 | 4.823e-05 | 2.644189e-07 | 0.03468085 | 4.863e-05 | 2.666118e-07 | 0.04191489 | 4.897e-05 | 2.684759e-07 | 0.03510638 | 4.865e-05 | 2.667215e-07 | 0.02638298 | 4.824e-05 | 2.644737e-07 | -0.009574468 | 4.655e-05 | 2.552083e-07 | -0.03404255 | 4.54e-05 | 2.489035e-07 | -0.08255319 | 4.312e-05 | 2.364035e-07 | -0.1965957 | 3.776e-05 | 2.070175e-07 | -0.2108511 | 3.709e-05 | 2.033443e-07 | -0.3576596 | 3.019e-05 | 1.655154e-07 | -0.3693617 | 2.964e-05 | 1.625e-07 | -0.5093617 | 2.306e-05 | 1.264254e-07 | -0.532766 | 2.196e-05 | 1.203947e-07 | -0.7053191 | 1.385e-05 | 7.593202e-08 | -0.7959574 | 9.59e-06 | 5.257675e-08
CGA4J2X7R1C105K125AD Equiv. C2012X7R1C105K for Auto | TDK | 1e-06 | 10 | 16 | X7R | 0805 | 2012 | 0.00125 | 0.00125 | 0.002 | 1e-06 | 3.2e-07 | 0.01 | 1.01e-06 | 3.232e-07 | 0.01 | 1.01e-06 | 3.232e-07 | -0.00863 | 9.9137e-07 | 3.172384e-07 | -0.02039 | 9.7961e-07 | 3.134752e-07 | -0.03378 | 9.6622e-07 | 3.091904e-07 | -0.05379 | 9.4621e-07 | 3.027872e-07 | -0.08663 | 9.1337e-07 | 2.922784e-07 | -0.19889 | 8.0111e-07 | 2.563552e-07 | -0.26901 | 7.3099e-07 | 2.339168e-07 | -0.40268 | 5.9732e-07 | 1.911424e-07 | -1 |  |  | -1 |  |  | -1 |  |  | -1 |  |  | -1 |  |  | -1 |  |  | -1 |  |  | -1
CGA4J2X7R1C105M125AD Equiv. C2012X7R1C105M for Auto | TDK | 1e-06 | 20 | 16 | X7R | 0805 | 2012 | 0.00125 | 0.00125 | 0.002 | 1e-06 | 3.2e-07 | 0.01 | 1.01e-06 | 3.232e-07 | 0.01 | 1.01e-06 | 3.232e-07 | -0.00863 | 9.9137e-07 | 3.172384e-07 | -0.02039 | 9.7961e-07 | 3.134752e-07 | -0.03378 | 9.6622e-07 | 3.091904e-07 | -0.05379 | 9.4621e-07 | 3.027872e-07 | -0.08663 | 9.1337e-07 | 2.922784e-07 | -0.19889 | 8.0111e-07 | 2.563552e-07 | -0.26901 | 7.3099e-07 | 2.339168e-07 | -0.40268 | 5.9732e-07 | 1.911424e-07 | -1 |  |  | -1 |  |  | -1 |  |  | -1 |  |  | -1 |  |  | -1 |  |  | -1 |  |  | -1
885012205036 | Würth | 6.8e-08 | 10 | 16 | X7R | 0402 | 1005 | 0.0005 | 0.0005 | 0.001 | 6.8e-08 | 2.72e-07 | 0.01265 | 6.885e-08 | 2.754e-07 | 0.0158125 | 6.90625e-08 | 2.7625e-07 | 0.01725625 | 6.91375e-08 | 2.7655e-07 | 0.00770625 | 6.848125e-08 | 2.73925e-07 | -0.01535 | 6.695e-08 | 2.678e-07 | -0.0508625 | 6.4575e-08 | 2.583e-07 | -0.11041875 | 6.05125e-08 | 2.4205e-07 | -0.30375 | 4.7375e-08 | 1.895e-07 | -0.404 | 4.05e-08 | 1.62e-07 | -0.567 | 2.94e-08 | 1.176e-07 |  |  | 0 |  |  | 0 |  |  | 0 |  |  | 0 |  |  | 0 |  |  | 0 |  |  | 0 |  |  | 0
CGA5L1X8L1H225K160AC Equiv. C3216X8L1H225K for Auto | TDK | 2.2e-06 | 10 | 50 | X8L | 1206 | 3216 | 0.0016 | 0.0016 | 0.0032 | 2.2e-06 | 2.685546875e-07 | 0.02727273 | 2.26e-06 | 2.758789e-07 | 0.03636364 | 2.28e-06 | 2.783203125e-07 | 0.04090909 | 2.29e-06 | 2.79541e-07 | 0.04090909 | 2.29e-06 | 2.79541e-07 | 0.03636364 | 2.28e-06 | 2.783203125e-07 | 0.02727273 | 2.26e-06 | 2.758789e-07 | 0.01363636 | 2.23e-06 | 2.722168e-07 | -0.04090909 | 2.11e-06 | 2.575684e-07 | -0.07727273 | 2.03e-06 | 2.478027e-07 | -0.15 | 1.87e-06 | 2.282715e-07 | -0.3090909 | 1.52e-06 | 1.85546875e-07 | -0.3272727 | 1.48e-06 | 1.806640625e-07 | -0.4863636 | 1.13e-06 | 1.379395e-07 | -0.5 | 1.1e-06 | 1.342773e-07 | -0.6347864 | 8.0347e-07 | 9.807983e-08 | -0.6551045 | 7.5877e-07 | 9.262329e-08 | -1 |  |  | -1
CGA5L3X7S2A225K160AB Equiv. C3216X7S2A225K for Auto | TDK | 2.2e-06 | 10 | 100 | X7S | 1206 | 3216 | 0.0016 | 0.0016 | 0.0032 | 2.2e-06 | 2.685546875e-07 | 0.02727273 | 2.26e-06 | 2.758789e-07 | 0.03636364 | 2.28e-06 | 2.783203125e-07 | 0.04090909 | 2.29e-06 | 2.79541e-07 | 0.04090909 | 2.29e-06 | 2.79541e-07 | 0.03636364 | 2.28e-06 | 2.783203125e-07 | 0.02727273 | 2.26e-06 | 2.758789e-07 | 0.01363636 | 2.23e-06 | 2.722168e-07 | -0.04090909 | 2.11e-06 | 2.575684e-07 | -0.07727273 | 2.03e-06 | 2.478027e-07 | -0.15 | 1.87e-06 | 2.282715e-07 | -0.3090909 | 1.52e-06 | 1.85546875e-07 | -0.3272727 | 1.48e-06 | 1.806640625e-07 | -0.4863636 | 1.13e-06 | 1.379395e-07 | -0.5 | 1.1e-06 | 1.342773e-07 | -0.6347864 | 8.0347e-07 | 9.807983e-08 | -0.6551045 | 7.5877e-07 | 9.262329e-08 | -0.7923636 | 4.568e-07 | 5.576171875e-08 | -0.8582727 | 3.118e-07 | 3.806152e-08
CGA5L3X7S2A225M160AB Equiv. C3216X7S2A225M for Auto | TDK | 2.2e-06 | 20 | 100 | X7S | 1206 | 3216 | 0.0016 | 0.0016 | 0.0032 | 2.2e-06 | 2.685546875e-07 | 0.02727273 | 2.26e-06 | 2.758789e-07 | 0.03636364 | 2.28e-06 | 2.783203125e-07 | 0.04090909 | 2.29e-06 | 2.79541e-07 | 0.04090909 | 2.29e-06 | 2.79541e-07 | 0.03636364 | 2.28e-06 | 2.783203125e-07 | 0.02727273 | 2.26e-06 | 2.758789e-07 | 0.01363636 | 2.23e-06 | 2.722168e-07 | -0.04090909 | 2.11e-06 | 2.575684e-07 | -0.07727273 | 2.03e-06 | 2.478027e-07 | -0.15 | 1.87e-06 | 2.282715e-07 | -0.3090909 | 1.52e-06 | 1.85546875e-07 | -0.3272727 | 1.48e-06 | 1.806640625e-07 | -0.4863636 | 1.13e-06 | 1.379395e-07 | -0.5 | 1.1e-06 | 1.342773e-07 | -0.6347864 | 8.0347e-07 | 9.807983e-08 | -0.6551045 | 7.5877e-07 | 9.262329e-08 | -0.7923636 | 4.568e-07 | 5.576171875e-08 | -0.8582727 | 3.118e-07 | 3.806152e-08
C3216X8L1H225K160AC | TDK | 2.2e-06 | 10 | 50 | X8L | 1206 | 3216 | 0.0016 | 0.0016 | 0.0032 | 2.2e-06 | 2.685546875e-07 | 0.02727273 | 2.26e-06 | 2.758789e-07 | 0.03636364 | 2.28e-06 | 2.783203125e-07 | 0.04090909 | 2.29e-06 | 2.79541e-07 | 0.04090909 | 2.29e-06 | 2.79541e-07 | 0.03636364 | 2.28e-06 | 2.783203125e-07 | 0.02727273 | 2.26e-06 | 2.758789e-07 | 0.01363636 | 2.23e-06 | 2.722168e-07 | -0.04090909 | 2.11e-06 | 2.575684e-07 | -0.07727273 | 2.03e-06 | 2.478027e-07 | -0.15 | 1.87e-06 | 2.282715e-07 | -0.3090909 | 1.52e-06 | 1.85546875e-07 | -0.3272727 | 1.48e-06 | 1.806640625e-07 | -0.4863636 | 1.13e-06 | 1.379395e-07 | -0.5 | 1.1e-06 | 1.342773e-07 | -0.6347864 | 8.0347e-07 | 9.807983e-08 | -0.6551045 | 7.5877e-07 | 9.262329e-08 | -1 |  |  | -1
C3216X7S2A225K160AB | TDK | 2.2e-06 | 10 | 100 | X7S | 1206 | 3216 | 0.0016 | 0.0016 | 0.0032 | 2.2e-06 | 2.685546875e-07 | 0.02727273 | 2.26e-06 | 2.758789e-07 | 0.03636364 | 2.28e-06 | 2.783203125e-07 | 0.04090909 | 2.29e-06 | 2.79541e-07 | 0.04090909 | 2.29e-06 | 2.79541e-07 | 0.03636364 | 2.28e-06 | 2.783203125e-07 | 0.02727273 | 2.26e-06 | 2.758789e-07 | 0.01363636 | 2.23e-06 | 2.722168e-07 | -0.04090909 | 2.11e-06 | 2.575684e-07 | -0.07727273 | 2.03e-06 | 2.478027e-07 | -0.15 | 1.87e-06 | 2.282715e-07 | -0.3090909 | 1.52e-06 | 1.85546875e-07 | -0.3272727 | 1.48e-06 | 1.806640625e-07 | -0.4863636 | 1.13e-06 | 1.379395e-07 | -0.5 | 1.1e-06 | 1.342773e-07 | -0.6347864 | 8.0347e-07 | 9.807983e-08 | -0.6551045 | 7.5877e-07 | 9.262329e-08 | -0.7923636 | 4.568e-07 | 5.576171875e-08 | -0.8582727 | 3.118e-07 | 3.806152e-08
885012208037 | Würth | 1.5e-06 | 10 | 16 | X7R | 1206 | 3216 | 0.00115 | 0.0016 | 0.0032 | 1.5e-06 | 2.547554e-07 | 0.01065 | 1.515e-06 | 2.57303e-07 | 0.0133125 | 1.51875e-06 | 2.579399e-07 | 0.018825 | 1.53e-06 | 2.598505e-07 | 0.0151 | 1.526875e-06 | 2.593198e-07 | 0.0025 | 1.505e-06 | 2.556046e-07 | -0.01725 | 1.4725e-06 | 2.500849e-07 | -0.052025 | 1.42375e-06 | 2.418054e-07 | -0.1785 | 1.235e-06 | 2.097486e-07 | -0.2565 | 1.115e-06 | 1.893682e-07 | -0.409 | 8.86e-07 | 1.504755e-07 |  |  | 0 |  |  | 0 |  |  | 0 |  |  | 0 |  |  | 0 |  |  | 0 |  |  | 0 |  |  | 0
885012108013 | Würth | 1.5e-06 | 20 | 16 | X5R | 1206 | 3216 | 0.00115 | 0.0016 | 0.0032 | 1.5e-06 | 2.547554e-07 | 0.0108 | 1.515e-06 | 2.57303e-07 | 0.0135 | 1.51875e-06 | 2.579399e-07 | 0.019125 | 1.53e-06 | 2.598505e-07 | 0.01536875 | 1.526875e-06 | 2.593198e-07 | 0.00255 | 1.505e-06 | 2.556046e-07 | -0.0175375 | 1.4725e-06 | 2.500849e-07 | -0.05288125 | 1.42375e-06 | 2.418054e-07 | -0.18375 | 1.225e-06 | 2.080503e-07 | -0.263 | 1.105e-06 | 1.876698e-07 | -0.418 | 8.74e-07 | 1.484375e-07 |  |  | 0 |  |  | 0 |  |  | 0 |  |  | 0 |  |  | 0 |  |  | 0 |  |  | 0 |  |  | 0
CGA3E1X7R1V334K080AD Equiv. C1608X7R1V334K for Auto | TDK | 3.3e-07 | 10 | 35 | X7R | 0603 | 1608 | 0.0008 | 0.0008 | 0.0016 | 3.3e-07 | 3.22265625e-07 | -0.007 | 3.2769e-07 | 3.200098e-07 | -0.008757576 | 3.2711e-07 | 3.194434e-07 | -0.02881818 | 3.2049e-07 | 3.129785e-07 | -0.04260606 | 3.1594e-07 | 3.085352e-07 | -0.05739394 | 3.1106e-07 | 3.037695e-07 | -0.08045455 | 3.0345e-07 | 2.963379e-07 | -0.1099394 | 2.9372e-07 | 2.868359375e-07 | -0.2190909 | 2.577e-07 | 2.516602e-07 | -0.2867879 | 2.3536e-07 | 2.2984375e-07 | -0.4163939 | 1.9259e-07 | 1.880762e-07 | -0.5991515 | 1.3228e-07 | 1.291796875e-07 | -0.622 | 1.2474e-07 | 1.218164e-07 | -0.7423333 | 8.503e-08 | 8.303711e-08 | -1 |  |  | -1 |  |  | -1 |  |  | -1 |  |  | -1
CGA3E1X7R1V334M080AD Equiv. C1608X7R1V334M for Auto | TDK | 3.3e-07 | 20 | 35 | X7R | 0603 | 1608 | 0.0008 | 0.0008 | 0.0016 | 3.3e-07 | 3.22265625e-07 | -0.007 | 3.2769e-07 | 3.200098e-07 | -0.008757576 | 3.2711e-07 | 3.194434e-07 | -0.02881818 | 3.2049e-07 | 3.129785e-07 | -0.04260606 | 3.1594e-07 | 3.085352e-07 | -0.05739394 | 3.1106e-07 | 3.037695e-07 | -0.08045455 | 3.0345e-07 | 2.963379e-07 | -0.1099394 | 2.9372e-07 | 2.868359375e-07 | -0.2190909 | 2.577e-07 | 2.516602e-07 | -0.2867879 | 2.3536e-07 | 2.2984375e-07 | -0.4163939 | 1.9259e-07 | 1.880762e-07 | -0.5991515 | 1.3228e-07 | 1.291796875e-07 | -0.622 | 1.2474e-07 | 1.218164e-07 | -0.7423333 | 8.503e-08 | 8.303711e-08 | -1 |  |  | -1 |  |  | -1 |  |  | -1 |  |  | -1
CGA3E3X7R1E334K080AD Equiv. C1608X7R1E334K for Auto | TDK | 3.3e-07 | 10 | 25 | X7R | 0603 | 1608 | 0.0008 | 0.0008 | 0.0016 | 3.3e-07 | 3.22265625e-07 | -0.007 | 3.2769e-07 | 3.200098e-07 | -0.008757576 | 3.2711e-07 | 3.194434e-07 | -0.02881818 | 3.2049e-07 | 3.129785e-07 | -0.04260606 | 3.1594e-07 | 3.085352e-07 | -0.05739394 | 3.1106e-07 | 3.037695e-07 | -0.08045455 | 3.0345e-07 | 2.963379e-07 | -0.1099394 | 2.9372e-07 | 2.868359375e-07 | -0.2190909 | 2.577e-07 | 2.516602e-07 | -0.2867879 | 2.3536e-07 | 2.2984375e-07 | -0.4163939 | 1.9259e-07 | 1.880762e-07 | -0.5991515 | 1.3228e-07 | 1.291796875e-07 | -0.622 | 1.2474e-07 | 1.218164e-07 | -1 |  |  | -1 |  |  | -1 |  |  | -1 |  |  | -1 |  |  | -1
CGA3E3X7R1E334M080AD Equiv. C1608X7R1E334M for Auto | TDK | 3.3e-07 | 20 | 25 | X7R | 0603 | 1608 | 0.0008 | 0.0008 | 0.0016 | 3.3e-07 | 3.22265625e-07 | -0.007 | 3.2769e-07 | 3.200098e-07 | -0.008757576 | 3.2711e-07 | 3.194434e-07 | -0.02881818 | 3.2049e-07 | 3.129785e-07 | -0.04260606 | 3.1594e-07 | 3.085352e-07 | -0.05739394 | 3.1106e-07 | 3.037695e-07 | -0.08045455 | 3.0345e-07 | 2.963379e-07 | -0.1099394 | 2.9372e-07 | 2.868359375e-07 | -0.2190909 | 2.577e-07 | 2.516602e-07 | -0.2867879 | 2.3536e-07 | 2.2984375e-07 | -0.4163939 | 1.9259e-07 | 1.880762e-07 | -0.5991515 | 1.3228e-07 | 1.291796875e-07 | -0.622 | 1.2474e-07 | 1.218164e-07 | -1 |  |  | -1 |  |  | -1 |  |  | -1 |  |  | -1 |  |  | -1
CGA8P2X7R1E106K250KA Equiv. C4532X7R1E106K for Auto | TDK | 1e-05 | 10 | 25 | X7R | 1812 | 4532 | 0.0025 | 0.0032 | 0.0045 | 1e-05 | 2.777778e-07 | -0.004 | 9.96e-06 | 2.766667e-07 | -0.005 | 9.95e-06 | 2.763889e-07 | -0.004 | 9.96e-06 | 2.766667e-07 | -0.006 | 9.94e-06 | 2.761111e-07 | -0.011 | 9.89e-06 | 2.747222e-07 | -0.019 | 9.81e-06 | 2.725e-07 | -0.032 | 9.68e-06 | 2.688889e-07 | -0.091 | 9.09e-06 | 2.525e-07 | -0.131 | 8.69e-06 | 2.413889e-07 | -0.22 | 7.8e-06 | 2.166667e-07 | -0.4 | 6e-06 | 1.666667e-07 | -0.423 | 5.77e-06 | 1.602778e-07 | -1 |  |  | -1 |  |  | -1 |  |  | -1 |  |  | -1 |  |  | -1
C4532X7R1E106K250KA | TDK | 1e-05 | 10 | 25 | X7R | 1812 | 4532 | 0.0025 | 0.0032 | 0.0045 | 1e-05 | 2.777778e-07 | -0.004 | 9.96e-06 | 2.766667e-07 | -0.005 | 9.95e-06 | 2.763889e-07 | -0.004 | 9.96e-06 | 2.766667e-07 | -0.006 | 9.94e-06 | 2.761111e-07 | -0.011 | 9.89e-06 | 2.747222e-07 | -0.019 | 9.81e-06 | 2.725e-07 | -0.032 | 9.68e-06 | 2.688889e-07 | -0.091 | 9.09e-06 | 2.525e-07 | -0.131 | 8.69e-06 | 2.413889e-07 | -0.22 | 7.8e-06 | 2.166667e-07 | -0.4 | 6e-06 | 1.666667e-07 | -0.423 | 5.77e-06 | 1.602778e-07 | -1 |  |  | -1 |  |  | -1 |  |  | -1 |  |  | -1 |  |  | -1
CGA5L3X8R1E225K160AB Equiv. C3216X8R1E225K for Auto | TDK | 2.2e-06 | 10 | 25 | X8R | 1206 | 3216 | 0.0016 | 0.0016 | 0.0032 | 2.2e-06 | 2.685546875e-07 | 0.009090909 | 2.22e-06 | 2.709961e-07 | 0.01363636 | 2.23e-06 | 2.722168e-07 | 0.01818182 | 2.24e-06 | 2.734375e-07 | 0.01818182 | 2.24e-06 | 2.734375e-07 | 0.01363636 | 2.23e-06 | 2.722168e-07 | 0.009090909 | 2.22e-06 | 2.709961e-07 | 0 | 2.2e-06 | 2.685546875e-07 | -0.03636364 | 2.12e-06 | 2.587890625e-07 | -0.06363636 | 2.06e-06 | 2.514648e-07 | -0.1272727 | 1.92e-06 | 2.34375e-07 | -0.2545455 | 1.64e-06 | 2.001953125e-07 | -0.2727273 | 1.6e-06 | 1.953125e-07 | -1 |  |  | -1 |  |  | -1 |  |  | -1 |  |  | -1 |  |  | -1
CGA5L3X8R1E225M160AB Equiv. C3216X8R1E225M for Auto | TDK | 2.2e-06 | 20 | 25 | X8R | 1206 | 3216 | 0.0016 | 0.0016 | 0.0032 | 2.2e-06 | 2.685546875e-07 | 0.009090909 | 2.22e-06 | 2.709961e-07 | 0.01363636 | 2.23e-06 | 2.722168e-07 | 0.01818182 | 2.24e-06 | 2.734375e-07 | 0.01818182 | 2.24e-06 | 2.734375e-07 | 0.01363636 | 2.23e-06 | 2.722168e-07 | 0.009090909 | 2.22e-06 | 2.709961e-07 | 0 | 2.2e-06 | 2.685546875e-07 | -0.03636364 | 2.12e-06 | 2.587890625e-07 | -0.06363636 | 2.06e-06 | 2.514648e-07 | -0.1272727 | 1.92e-06 | 2.34375e-07 | -0.2545455 | 1.64e-06 | 2.001953125e-07 | -0.2727273 | 1.6e-06 | 1.953125e-07 | -1 |  |  | -1 |  |  | -1 |  |  | -1 |  |  | -1 |  |  | -1
C3216X8R1E225K160AB | TDK | 2.2e-06 | 10 | 25 | X8R | 1206 | 3216 | 0.0016 | 0.0016 | 0.0032 | 2.2e-06 | 2.685546875e-07 | 0.009090909 | 2.22e-06 | 2.709961e-07 | 0.01363636 | 2.23e-06 | 2.722168e-07 | 0.01818182 | 2.24e-06 | 2.734375e-07 | 0.01818182 | 2.24e-06 | 2.734375e-07 | 0.01363636 | 2.23e-06 | 2.722168e-07 | 0.009090909 | 2.22e-06 | 2.709961e-07 | 0 | 2.2e-06 | 2.685546875e-07 | -0.03636364 | 2.12e-06 | 2.587890625e-07 | -0.06363636 | 2.06e-06 | 2.514648e-07 | -0.1272727 | 1.92e-06 | 2.34375e-07 | -0.2545455 | 1.64e-06 | 2.001953125e-07 | -0.2727273 | 1.6e-06 | 1.953125e-07 | -1 |  |  | -1 |  |  | -1 |  |  | -1 |  |  | -1 |  |  | -1
CGA4J3X7R1E105K125AD Equiv. C2012X7R1E105K for Auto | TDK | 1e-06 | 10 | 25 | X7R | 0805 | 2012 | 0.00125 | 0.00125 | 0.002 | 1e-06 | 3.2e-07 | 0.02 | 1.02e-06 | 3.264e-07 | 0.03 | 1.03e-06 | 3.296e-07 | 0.01 | 1.01e-06 | 3.232e-07 | -0.01072 | 9.8928e-07 | 3.165696e-07 | -0.03049 | 9.6951e-07 | 3.102432e-07 | -0.06135 | 9.3865e-07 | 3.00368e-07 | -0.10735 | 8.9265e-07 | 2.85648e-07 | -0.25454 | 7.4546e-07 | 2.385472e-07 | -0.32947 | 6.7053e-07 | 2.145696e-07 | -0.4784 | 5.216e-07 | 1.66912e-07 | -0.62907 | 3.7093e-07 | 1.186976e-07 | -0.6479 | 3.521e-07 | 1.12672e-07 | -1 |  |  | -1 |  |  | -1 |  |  | -1 |  |  | -1 |  |  | -1
CGA4J3X7R1E105M125AD Equiv. C2012X7R1E105M for Auto | TDK | 1e-06 | 20 | 25 | X7R | 0805 | 2012 | 0.00125 | 0.00125 | 0.002 | 1e-06 | 3.2e-07 | 0.02 | 1.02e-06 | 3.264e-07 | 0.03 | 1.03e-06 | 3.296e-07 | 0.01 | 1.01e-06 | 3.232e-07 | -0.01072 | 9.8928e-07 | 3.165696e-07 | -0.03049 | 9.6951e-07 | 3.102432e-07 | -0.06135 | 9.3865e-07 | 3.00368e-07 | -0.10735 | 8.9265e-07 | 2.85648e-07 | -0.25454 | 7.4546e-07 | 2.385472e-07 | -0.32947 | 6.7053e-07 | 2.145696e-07 | -0.4784 | 5.216e-07 | 1.66912e-07 | -0.62907 | 3.7093e-07 | 1.186976e-07 | -0.6479 | 3.521e-07 | 1.12672e-07 | -1 |  |  | -1 |  |  | -1 |  |  | -1 |  |  | -1 |  |  | -1
CGAEA1X7R1H473M030BC Equiv. C0510X7R1H473M for Auto | TDK | 4.7e-08 | 20 | 50 | X7R | 0204 | 0510 | 0.0003 | 0.001 | 0.00052 | 4.7e-08 | 3.012821e-07 | 0.005531915 | 4.726e-08 | 3.029487e-07 | 0.007021277 | 4.733e-08 | 3.033974e-07 | 0.001489362 | 4.707e-08 | 3.017308e-07 | -0.009361702 | 4.656e-08 | 2.984615e-07 | -0.02234043 | 4.595e-08 | 2.945513e-07 | -0.04489362 | 4.489e-08 | 2.877564e-07 | -0.0793617 | 4.327e-08 | 2.773718e-07 | -0.1953191 | 3.782e-08 | 2.424359e-07 | -0.2610638 | 3.473e-08 | 2.226282e-07 | -0.3865957 | 2.883e-08 | 1.848077e-07 | -0.572766 | 2.008e-08 | 1.287179e-07 | -0.5959574 | 1.899e-08 | 1.217308e-07 | -0.7265957 | 1.285e-08 | 8.237179e-08 | -0.7329787 | 1.255e-08 | 8.044872e-08 | -0.8097872 | 8.94e-09 | 5.730769e-08 | -0.8225532 | 8.34e-09 | 5.346154e-08 | -1 |  |  | -1
C0510X7R1H473M030BC | TDK | 4.7e-08 | 20 | 50 | X7R | 0204 | 0510 | 0.0003 | 0.001 | 0.00052 | 4.7e-08 | 3.012821e-07 | 0.005531915 | 4.726e-08 | 3.029487e-07 | 0.007021277 | 4.733e-08 | 3.033974e-07 | 0.001489362 | 4.707e-08 | 3.017308e-07 | -0.009361702 | 4.656e-08 | 2.984615e-07 | -0.02234043 | 4.595e-08 | 2.945513e-07 | -0.04489362 | 4.489e-08 | 2.877564e-07 | -0.0793617 | 4.327e-08 | 2.773718e-07 | -0.1953191 | 3.782e-08 | 2.424359e-07 | -0.2610638 | 3.473e-08 | 2.226282e-07 | -0.3865957 | 2.883e-08 | 1.848077e-07 | -0.572766 | 2.008e-08 | 1.287179e-07 | -0.5959574 | 1.899e-08 | 1.217308e-07 | -0.7265957 | 1.285e-08 | 8.237179e-08 | -0.7329787 | 1.255e-08 | 8.044872e-08 | -0.8097872 | 8.94e-09 | 5.730769e-08 | -0.8225532 | 8.34e-09 | 5.346154e-08 | -1 |  |  | -1
CGAEA2X7R1E473M030BA Equiv. C0510X7R1E473M for Auto | TDK | 4.7e-08 | 20 | 25 | X7R | 0204 | 0510 | 0.0003 | 0.001 | 0.00052 | 4.7e-08 | 3.012821e-07 | 0.005531915 | 4.726e-08 | 3.029487e-07 | 0.007021277 | 4.733e-08 | 3.033974e-07 | 0.001489362 | 4.707e-08 | 3.017308e-07 | -0.009361702 | 4.656e-08 | 2.984615e-07 | -0.02234043 | 4.595e-08 | 2.945513e-07 | -0.04489362 | 4.489e-08 | 2.877564e-07 | -0.0793617 | 4.327e-08 | 2.773718e-07 | -0.1953191 | 3.782e-08 | 2.424359e-07 | -0.2610638 | 3.473e-08 | 2.226282e-07 | -0.3865957 | 2.883e-08 | 1.848077e-07 | -0.572766 | 2.008e-08 | 1.287179e-07 | -0.5959574 | 1.899e-08 | 1.217308e-07 | -1 |  |  | -1 |  |  | -1 |  |  | -1 |  |  | -1 |  |  | -1
C0510X7R1E473M030BA | TDK | 4.7e-08 | 20 | 25 | X7R | 0204 | 0510 | 0.0003 | 0.001 | 0.00052 | 4.7e-08 | 3.012821e-07 | 0.005531915 | 4.726e-08 | 3.029487e-07 | 0.007021277 | 4.733e-08 | 3.033974e-07 | 0.001489362 | 4.707e-08 | 3.017308e-07 | -0.009361702 | 4.656e-08 | 2.984615e-07 | -0.02234043 | 4.595e-08 | 2.945513e-07 | -0.04489362 | 4.489e-08 | 2.877564e-07 | -0.0793617 | 4.327e-08 | 2.773718e-07 | -0.1953191 | 3.782e-08 | 2.424359e-07 | -0.2610638 | 3.473e-08 | 2.226282e-07 | -0.3865957 | 2.883e-08 | 1.848077e-07 | -0.572766 | 2.008e-08 | 1.287179e-07 | -0.5959574 | 1.899e-08 | 1.217308e-07 | -1 |  |  | -1 |  |  | -1 |  |  | -1 |  |  | -1 |  |  | -1
GCM31CR71H225KA40 | Murata | 2.2e-06 | 10 | 50 | X7R | 1206 | 3216 | 0.0016 | 0.0016 | 0.0032 | 2.2e-06 | 2.685546875e-07 | 0 | 2.2e-06 | 2.685546875e-07 | 0 | 2.2e-06 | 2.685546875e-07 | 0.004716981 | 2.210377e-06 | 2.698215e-07 | 0.004716981 | 2.210377e-06 | 2.698215e-07 | 0.004716981 | 2.210377e-06 | 2.698215e-07 | 0 | 2.2e-06 | 2.685546875e-07 | -0.004716981 | 2.189623e-06 | 2.672879e-07 | -0.04716981 | 2.096226e-06 | 2.55887e-07 | -0.0754717 | 2.033962e-06 | 2.482864e-07 | -0.1556604 | 1.857547e-06 | 2.267514e-07 | -0.3301887 | 1.473585e-06 | 1.79881e-07 | -0.3490566 | 1.432075e-06 | 1.748139e-07 | -0.5235849 | 1.048113e-06 | 1.279435e-07 | -0.5353774 | 1.02217e-06 | 1.247766e-07 | -0.659434 | 7.492453e-07 | 9.146061e-08 | -0.6745283 | 7.160377e-07 | 8.740695e-08 | -1 | 0 | 0 | -1 | 0 | 0
GCM31CR71H225KA55 | Murata | 2.2e-06 | 10 | 50 | X7R | 1206 | 3216 | 0.0016 | 0.0016 | 0.0032 | 2.2e-06 | 2.685546875e-07 | 0 | 2.2e-06 | 2.685546875e-07 | 0 | 2.2e-06 | 2.685546875e-07 | 0.004716981 | 2.210377e-06 | 2.698215e-07 | 0.004716981 | 2.210377e-06 | 2.698215e-07 | 0.004716981 | 2.210377e-06 | 2.698215e-07 | 0 | 2.2e-06 | 2.685546875e-07 | -0.004716981 | 2.189623e-06 | 2.672879e-07 | -0.04716981 | 2.096226e-06 | 2.55887e-07 | -0.0754717 | 2.033962e-06 | 2.482864e-07 | -0.1556604 | 1.857547e-06 | 2.267514e-07 | -0.3301887 | 1.473585e-06 | 1.79881e-07 | -0.3490566 | 1.432075e-06 | 1.748139e-07 | -0.5235849 | 1.048113e-06 | 1.279435e-07 | -0.5353774 | 1.02217e-06 | 1.247766e-07 | -0.659434 | 7.492453e-07 | 9.146061e-08 | -0.6745283 | 7.160377e-07 | 8.740695e-08 | -1 | 0 | 0 | -1 | 0 | 0
C3216X7R1H225K160AB | TDK | 2.2e-06 | 10 | 50 | X7R | 1206 | 3216 | 0.0016 | 0.0016 | 0.0032 | 2.2e-06 | 2.685546875e-07 | 0.01363636 | 2.23e-06 | 2.722168e-07 | 0.01818182 | 2.24e-06 | 2.734375e-07 | 0.02272727 | 2.25e-06 | 2.746582e-07 | 0.01818182 | 2.24e-06 | 2.734375e-07 | 0.01363636 | 2.23e-06 | 2.722168e-07 | 0.004545455 | 2.21e-06 | 2.697754e-07 | -0.01363636 | 2.17e-06 | 2.648926e-07 | -0.07727273 | 2.03e-06 | 2.478027e-07 | -0.1227273 | 1.93e-06 | 2.355957e-07 | -0.2227273 | 1.71e-06 | 2.087402e-07 | -0.4090909 | 1.3e-06 | 1.586914e-07 | -0.4318182 | 1.25e-06 | 1.525879e-07 | -0.5981818 | 8.84e-07 | 1.079102e-07 | -0.6072136 | 8.6413e-07 | 1.054846e-07 | -0.7156409 | 6.2559e-07 | 7.636597e-08 | -0.7337091 | 5.8584e-07 | 7.151367e-08 | -1 |  |  | -1
GRT31CR71H225KE13 | Murata | 2.2e-06 | 10 | 50 | X7R | 1206 | 3216 | 0.0016 | 0.0016 | 0.0032 | 2.2e-06 | 2.685546875e-07 | 0.009756098 | 2.221463e-06 | 2.711747e-07 | 0.009756098 | 2.221463e-06 | 2.711747e-07 | 0.009756098 | 2.221463e-06 | 2.711747e-07 | 0.004878049 | 2.210732e-06 | 2.698647e-07 | 0 | 2.2e-06 | 2.685546875e-07 | -0.004878049 | 2.189268e-06 | 2.672447e-07 | -0.01463415 | 2.167805e-06 | 2.646246e-07 | -0.05365854 | 2.081951e-06 | 2.541444e-07 | -0.08292683 | 2.017561e-06 | 2.462843e-07 | -0.1414634 | 1.88878e-06 | 2.30564e-07 | -0.2878049 | 1.566829e-06 | 1.912633e-07 | -0.3073171 | 1.523902e-06 | 1.860232e-07 | -0.4731707 | 1.159024e-06 | 1.414825e-07 | -0.4878049 | 1.126829e-06 | 1.375524e-07 | -0.6302439 | 8.134634e-07 | 9.929973e-08 | -0.6482927 | 7.737561e-07 | 9.445265e-08 | -1 | 0 | 0 | -1 | 0 | 0
885012209048 | Würth | 4.7e-06 | 10 | 50 | X7R | 1210 | 3225 | 0.0025 | 0.0025 | 0.0032 | 4.7e-06 | 2.35e-07 | 0.006736 | 4.732e-06 | 2.366e-07 | 0.00842 | 4.74e-06 | 2.37e-07 | 0.0196 | 4.795e-06 | 2.3975e-07 | 0.0194 | 4.794e-06 | 2.397e-07 | 0.0173 | 4.78e-06 | 2.39e-07 | 0.0114 | 4.75e-06 | 2.375e-07 | -0.00212 | 4.6876e-06 | 2.3438e-07 | -0.0406 | 4.51e-06 | 2.255e-07 | -0.07156 | 4.362e-06 | 2.181e-07 | -0.136 | 4.056e-06 | 2.028e-07 | -0.2816 | 3.376e-06 | 1.688e-07 | -0.3 | 3.29e-06 | 1.645e-07 | -0.469 | 2.5e-06 | 1.25e-07 | -0.4826 | 2.436e-06 | 1.218e-07 | -0.6222 | 1.778e-06 | 8.89e-08 | -0.641 | 1.69e-06 | 8.45e-08 |  |  | 0 |  |  | 0
GCH31CR71H225KE01 | Murata | 2.2e-06 | 10 | 50 | X7R | 1206 | 3216 | 0.0016 | 0.0016 | 0.0032 | 2.2e-06 | 2.685546875e-07 | 0.004524887 | 2.209955e-06 | 2.697699e-07 | 0.004524887 | 2.209955e-06 | 2.697699e-07 | 0 | 2.2e-06 | 2.685546875e-07 | -0.004524887 | 2.190045e-06 | 2.673395e-07 | -0.009049774 | 2.18009e-06 | 2.661243e-07 | -0.01357466 | 2.170136e-06 | 2.649091e-07 | -0.02262443 | 2.150226e-06 | 2.624788e-07 | -0.05882353 | 2.070588e-06 | 2.527574e-07 | -0.08597285 | 2.01086e-06 | 2.454663e-07 | -0.1538462 | 1.861538e-06 | 2.272386e-07 | -0.3122172 | 1.513122e-06 | 1.847073e-07 | -0.3303167 | 1.473303e-06 | 1.798466e-07 | -0.5113122 | 1.075113e-06 | 1.312394e-07 | -0.5248869 | 1.045249e-06 | 1.275939e-07 | -0.6760181 | 7.127602e-07 | 8.700686e-08 | -0.6959276 | 6.689593e-07 | 8.166007e-08 | -1 | 0 | 0 | -1 | 0 | 0
GGM31CR71H225KA55 | Murata | 2.2e-06 | 10 | 50 | X7R | 1206 | 3216 | 0.0016 | 0.0016 | 0.0032 | 2.2e-06 | 2.685546875e-07 | 0.004524887 | 2.209955e-06 | 2.697699e-07 | 0.004524887 | 2.209955e-06 | 2.697699e-07 | 0 | 2.2e-06 | 2.685546875e-07 | -0.004524887 | 2.190045e-06 | 2.673395e-07 | -0.009049774 | 2.18009e-06 | 2.661243e-07 | -0.01357466 | 2.170136e-06 | 2.649091e-07 | -0.02262443 | 2.150226e-06 | 2.624788e-07 | -0.05882353 | 2.070588e-06 | 2.527574e-07 | -0.08597285 | 2.01086e-06 | 2.454663e-07 | -0.1538462 | 1.861538e-06 | 2.272386e-07 | -0.3122172 | 1.513122e-06 | 1.847073e-07 | -0.3303167 | 1.473303e-06 | 1.798466e-07 | -0.5113122 | 1.075113e-06 | 1.312394e-07 | -0.5248869 | 1.045249e-06 | 1.275939e-07 | -0.6760181 | 7.127602e-07 | 8.700686e-08 | -0.6959276 | 6.689593e-07 | 8.166007e-08 | -1 | 0 | 0 | -1 | 0 | 0
GCM31CC72A225KE02 | Murata | 2.2e-06 | 10 | 100 | X7S | 1206 | 3216 | 0.0016 | 0.0016 | 0.0032 | 2.2e-06 | 2.685546875e-07 | 0.004608295 | 2.210138e-06 | 2.697923e-07 | 0 | 2.2e-06 | 2.685546875e-07 | 0 | 2.2e-06 | 2.685546875e-07 | -0.004608295 | 2.189862e-06 | 2.673171e-07 | -0.00921659 | 2.179724e-06 | 2.660795e-07 | -0.01382488 | 2.169585e-06 | 2.648419e-07 | -0.02304147 | 2.149309e-06 | 2.623668e-07 | -0.06912442 | 2.047926e-06 | 2.49991e-07 | -0.09677419 | 1.987097e-06 | 2.425655e-07 | -0.1612903 | 1.845161e-06 | 2.252394e-07 | -0.3087558 | 1.520737e-06 | 1.856369e-07 | -0.3271889 | 1.480184e-06 | 1.806866e-07 | -0.483871 | 1.135484e-06 | 1.386089e-07 | -0.4976959 | 1.105069e-06 | 1.348961e-07 | -0.6290323 | 8.16129e-07 | 9.962513e-08 | -0.6465438 | 7.776037e-07 | 9.492233e-08 | -0.7857143 | 4.714286e-07 | 5.754743e-08 | -0.8493088 | 3.315207e-07 | 4.046884e-08
GCM31CC72A225ME02 | Murata | 2.2e-06 | 20 | 100 | X7S | 1206 | 3216 | 0.0016 | 0.0016 | 0.0032 | 2.2e-06 | 2.685546875e-07 | 0.004608295 | 2.210138e-06 | 2.697923e-07 | 0 | 2.2e-06 | 2.685546875e-07 | 0 | 2.2e-06 | 2.685546875e-07 | -0.004608295 | 2.189862e-06 | 2.673171e-07 | -0.00921659 | 2.179724e-06 | 2.660795e-07 | -0.01382488 | 2.169585e-06 | 2.648419e-07 | -0.02304147 | 2.149309e-06 | 2.623668e-07 | -0.06912442 | 2.047926e-06 | 2.49991e-07 | -0.09677419 | 1.987097e-06 | 2.425655e-07 | -0.1612903 | 1.845161e-06 | 2.252394e-07 | -0.3087558 | 1.520737e-06 | 1.856369e-07 | -0.3271889 | 1.480184e-06 | 1.806866e-07 | -0.483871 | 1.135484e-06 | 1.386089e-07 | -0.4976959 | 1.105069e-06 | 1.348961e-07 | -0.6290323 | 8.16129e-07 | 9.962513e-08 | -0.6465438 | 7.776037e-07 | 9.492233e-08 | -0.7857143 | 4.714286e-07 | 5.754743e-08 | -0.8493088 | 3.315207e-07 | 4.046884e-08
GCM31CL8EL225KE07 | Murata | 2.2e-06 | 10 | 100 | X8L | 1206 | 3216 | 0.0016 | 0.0016 | 0.0032 | 2.2e-06 | 2.685546875e-07 | 0.004608295 | 2.210138e-06 | 2.697923e-07 | 0 | 2.2e-06 | 2.685546875e-07 | 0 | 2.2e-06 | 2.685546875e-07 | -0.004608295 | 2.189862e-06 | 2.673171e-07 | -0.00921659 | 2.179724e-06 | 2.660795e-07 | -0.01382488 | 2.169585e-06 | 2.648419e-07 | -0.02304147 | 2.149309e-06 | 2.623668e-07 | -0.06912442 | 2.047926e-06 | 2.49991e-07 | -0.09677419 | 1.987097e-06 | 2.425655e-07 | -0.1612903 | 1.845161e-06 | 2.252394e-07 | -0.3087558 | 1.520737e-06 | 1.856369e-07 | -0.3271889 | 1.480184e-06 | 1.806866e-07 | -0.483871 | 1.135484e-06 | 1.386089e-07 | -0.4976959 | 1.105069e-06 | 1.348961e-07 | -0.6290323 | 8.16129e-07 | 9.962513e-08 | -0.6465438 | 7.776037e-07 | 9.492233e-08 | -0.7857143 | 4.714286e-07 | 5.754743e-08 | -0.8493088 | 3.315207e-07 | 4.046884e-08
GGM31CC72A225KE02 | Murata | 2.2e-06 | 10 | 100 | X7S | 1206 | 3216 | 0.0016 | 0.0016 | 0.0032 | 2.2e-06 | 2.685546875e-07 | 0.004608295 | 2.210138e-06 | 2.697923e-07 | 0 | 2.2e-06 | 2.685546875e-07 | 0 | 2.2e-06 | 2.685546875e-07 | -0.004608295 | 2.189862e-06 | 2.673171e-07 | -0.00921659 | 2.179724e-06 | 2.660795e-07 | -0.01382488 | 2.169585e-06 | 2.648419e-07 | -0.02304147 | 2.149309e-06 | 2.623668e-07 | -0.06912442 | 2.047926e-06 | 2.49991e-07 | -0.09677419 | 1.987097e-06 | 2.425655e-07 | -0.1612903 | 1.845161e-06 | 2.252394e-07 | -0.3087558 | 1.520737e-06 | 1.856369e-07 | -0.3271889 | 1.480184e-06 | 1.806866e-07 | -0.483871 | 1.135484e-06 | 1.386089e-07 | -0.4976959 | 1.105069e-06 | 1.348961e-07 | -0.6290323 | 8.16129e-07 | 9.962513e-08 | -0.6465438 | 7.776037e-07 | 9.492233e-08 | -0.7857143 | 4.714286e-07 | 5.754743e-08 | -0.8493088 | 3.315207e-07 | 4.046884e-08
GRM31CL8EL225KE07 | Murata | 2.2e-06 | 10 | 100 | X8L | 1206 | 3216 | 0.0016 | 0.0016 | 0.0032 | 2.2e-06 | 2.685546875e-07 | 0.004608295 | 2.210138e-06 | 2.697923e-07 | 0 | 2.2e-06 | 2.685546875e-07 | 0 | 2.2e-06 | 2.685546875e-07 | -0.004608295 | 2.189862e-06 | 2.673171e-07 | -0.00921659 | 2.179724e-06 | 2.660795e-07 | -0.01382488 | 2.169585e-06 | 2.648419e-07 | -0.02304147 | 2.149309e-06 | 2.623668e-07 | -0.06912442 | 2.047926e-06 | 2.49991e-07 | -0.09677419 | 1.987097e-06 | 2.425655e-07 | -0.1612903 | 1.845161e-06 | 2.252394e-07 | -0.3087558 | 1.520737e-06 | 1.856369e-07 | -0.3271889 | 1.480184e-06 | 1.806866e-07 | -0.483871 | 1.135484e-06 | 1.386089e-07 | -0.4976959 | 1.105069e-06 | 1.348961e-07 | -0.6290323 | 8.16129e-07 | 9.962513e-08 | -0.6465438 | 7.776037e-07 | 9.492233e-08 | -0.7857143 | 4.714286e-07 | 5.754743e-08 | -0.8493088 | 3.315207e-07 | 4.046884e-08
GCM31CC72A225KE01 | Murata | 2.2e-06 | 10 | 100 | X7S | 1206 | 3216 | 0.0016 | 0.0016 | 0.0032 | 2.2e-06 | 2.685546875e-07 | 0.004694836 | 2.210329e-06 | 2.698155e-07 | 0 | 2.2e-06 | 2.685546875e-07 | 0 | 2.2e-06 | 2.685546875e-07 | -0.004694836 | 2.189671e-06 | 2.672939e-07 | -0.004694836 | 2.189671e-06 | 2.672939e-07 | -0.01408451 | 2.169014e-06 | 2.647722e-07 | -0.02347418 | 2.148357e-06 | 2.622506e-07 | -0.0657277 | 2.055399e-06 | 2.509032e-07 | -0.09389671 | 1.993427e-06 | 2.433383e-07 | -0.1596244 | 1.848826e-06 | 2.256868e-07 | -0.3004695 | 1.538967e-06 | 1.878622e-07 | -0.3192488 | 1.497653e-06 | 1.828189e-07 | -0.4741784 | 1.156808e-06 | 1.412119e-07 | -0.4882629 | 1.125822e-06 | 1.374294e-07 | -0.6234742 | 8.283568e-07 | 1.011178e-07 | -0.6408451 | 7.901408e-07 | 9.645274e-08 | -0.7821596 | 4.792488e-07 | 5.850205e-08 | -0.8469484 | 3.367136e-07 | 4.110274e-08
GCM31CC72A225ME01 | Murata | 2.2e-06 | 20 | 100 | X7S | 1206 | 3216 | 0.0016 | 0.0016 | 0.0032 | 2.2e-06 | 2.685546875e-07 | 0.004694836 | 2.210329e-06 | 2.698155e-07 | 0 | 2.2e-06 | 2.685546875e-07 | 0 | 2.2e-06 | 2.685546875e-07 | -0.004694836 | 2.189671e-06 | 2.672939e-07 | -0.004694836 | 2.189671e-06 | 2.672939e-07 | -0.01408451 | 2.169014e-06 | 2.647722e-07 | -0.02347418 | 2.148357e-06 | 2.622506e-07 | -0.0657277 | 2.055399e-06 | 2.509032e-07 | -0.09389671 | 1.993427e-06 | 2.433383e-07 | -0.1596244 | 1.848826e-06 | 2.256868e-07 | -0.3004695 | 1.538967e-06 | 1.878622e-07 | -0.3192488 | 1.497653e-06 | 1.828189e-07 | -0.4741784 | 1.156808e-06 | 1.412119e-07 | -0.4882629 | 1.125822e-06 | 1.374294e-07 | -0.6234742 | 8.283568e-07 | 1.011178e-07 | -0.6408451 | 7.901408e-07 | 9.645274e-08 | -0.7821596 | 4.792488e-07 | 5.850205e-08 | -0.8469484 | 3.367136e-07 | 4.110274e-08
GRT31CC81H225KE01 | Murata | 2.2e-06 | 10 | 50 | X6S | 1206 | 3216 | 0.0016 | 0.0016 | 0.0032 | 2.2e-06 | 2.685546875e-07 | 0 | 2.2e-06 | 2.685546875e-07 | 0.004694836 | 2.210329e-06 | 2.698155e-07 | 0 | 2.2e-06 | 2.685546875e-07 | -0.004694836 | 2.189671e-06 | 2.672939e-07 | -0.009389671 | 2.179343e-06 | 2.66033e-07 | -0.01408451 | 2.169014e-06 | 2.647722e-07 | -0.02347418 | 2.148357e-06 | 2.622506e-07 | -0.05633803 | 2.076056e-06 | 2.534248e-07 | -0.08450704 | 2.014085e-06 | 2.458599e-07 | -0.1455399 | 1.879812e-06 | 2.294693e-07 | -0.3004695 | 1.538967e-06 | 1.878622e-07 | -0.3192488 | 1.497653e-06 | 1.828189e-07 | -0.4976526 | 1.105164e-06 | 1.349078e-07 | -0.5117371 | 1.074178e-06 | 1.311253e-07 | -0.6605634 | 7.467606e-07 | 9.11573e-08 | -0.6793427 | 7.05446e-07 | 8.611401e-08 | -1 | 0 | 0 | -1 | 0 | 0
CGA5L3X7R1V225K160AE Equiv. C3216X7R1V225K for Auto | TDK | 2.2e-06 | 10 | 35 | X7R | 1206 | 3216 | 0.0016 | 0.0016 | 0.0032 | 2.28e-06 | 2.783203125e-07 | 0.04090909 | 2.29e-06 | 2.79541e-07 | 0.04090909 | 2.29e-06 | 2.79541e-07 | 0.01315789 | 2.31e-06 | 2.819824e-07 | 0.05 | 2.31e-06 | 2.819824e-07 | 0.01754386 | 2.32e-06 | 2.83203125e-07 | 0.04090909 | 2.29e-06 | 2.79541e-07 | -0.01315789 | 2.25e-06 | 2.746582e-07 | -0.07894737 | 2.1e-06 | 2.563477e-07 | -0.09545455 | 1.99e-06 | 2.429199e-07 | -0.2236842 | 1.77e-06 | 2.160645e-07 | -0.3954545 | 1.33e-06 | 1.623535e-07 | -0.4385965 | 1.28e-06 | 1.5625e-07 | -0.6017544 | 9.08e-07 | 1.108398e-07 | -1 |  |  | -1 |  |  | -1 |  |  | -1 |  |  | -1
CAA572X7R1H476M670LJ | TDK | 4.7e-05 | 20 | 50 | X7R | 2220 | 5750 | 0.0067 | 0.005 | 0.0057 | 4.7e-05 | 2.461377e-07 | 0.02255319 | 4.806e-05 | 2.516889e-07 | 0.02829787 | 4.833e-05 | 2.531029e-07 | 0.03297872 | 4.855e-05 | 2.54255e-07 | 0.02957447 | 4.839e-05 | 2.534171e-07 | 0.02659574 | 4.825e-05 | 2.526839e-07 | 0.01851064 | 4.787e-05 | 2.506939e-07 | 0.00787234 | 4.737e-05 | 2.480754e-07 | -0.03914894 | 4.516e-05 | 2.365017e-07 | -0.07404255 | 4.352e-05 | 2.279131e-07 | -0.1482979 | 4.003e-05 | 2.09636e-07 | -0.3129787 | 3.229e-05 | 1.691019e-07 | -0.3331915 | 3.134e-05 | 1.641267e-07 | -0.5108511 | 2.299e-05 | 1.20398e-07 | -0.5244681 | 2.235e-05 | 1.170463e-07 | -0.6574468 | 1.61e-05 | 8.431527e-08 | -0.6744681 | 1.53e-05 | 8.012569e-08 | -1 |  |  | -1
CAA572X7R1H476M670LH | TDK | 4.7e-05 | 20 | 50 | X7R | 2220 | 5750 | 0.0067 | 0.005 | 0.0057 | 4.7e-05 | 2.461377e-07 | 0.02255319 | 4.806e-05 | 2.516889e-07 | 0.02829787 | 4.833e-05 | 2.531029e-07 | 0.03297872 | 4.855e-05 | 2.54255e-07 | 0.02957447 | 4.839e-05 | 2.534171e-07 | 0.02659574 | 4.825e-05 | 2.526839e-07 | 0.01851064 | 4.787e-05 | 2.506939e-07 | 0.00787234 | 4.737e-05 | 2.480754e-07 | -0.03914894 | 4.516e-05 | 2.365017e-07 | -0.07404255 | 4.352e-05 | 2.279131e-07 | -0.1482979 | 4.003e-05 | 2.09636e-07 | -0.3129787 | 3.229e-05 | 1.691019e-07 | -0.3331915 | 3.134e-05 | 1.641267e-07 | -0.5108511 | 2.299e-05 | 1.20398e-07 | -0.5244681 | 2.235e-05 | 1.170463e-07 | -0.6574468 | 1.61e-05 | 8.431527e-08 | -0.6744681 | 1.53e-05 | 8.012569e-08 | -1 |  |  | -1
CAA572X7R1V476M670LJ | TDK | 4.7e-05 | 20 | 35 | X7R | 2220 | 5750 | 0.0067 | 0.005 | 0.0057 | 4.7e-05 | 2.461377e-07 | 0.02255319 | 4.806e-05 | 2.516889e-07 | 0.02829787 | 4.833e-05 | 2.531029e-07 | 0.03297872 | 4.855e-05 | 2.54255e-07 | 0.02957447 | 4.839e-05 | 2.534171e-07 | 0.02659574 | 4.825e-05 | 2.526839e-07 | 0.01851064 | 4.787e-05 | 2.506939e-07 | 0.00787234 | 4.737e-05 | 2.480754e-07 | -0.03914894 | 4.516e-05 | 2.365017e-07 | -0.07404255 | 4.352e-05 | 2.279131e-07 | -0.1482979 | 4.003e-05 | 2.09636e-07 | -0.3129787 | 3.229e-05 | 1.691019e-07 | -0.3331915 | 3.134e-05 | 1.641267e-07 | -0.5108511 | 2.299e-05 | 1.20398e-07 | -1 |  |  | -1 |  |  | -1 |  |  | -1 |  |  | -1
CAA572X7R1V476M670LH | TDK | 4.7e-05 | 20 | 35 | X7R | 2220 | 5750 | 0.0067 | 0.005 | 0.0057 | 4.7e-05 | 2.461377e-07 | 0.02255319 | 4.806e-05 | 2.516889e-07 | 0.02829787 | 4.833e-05 | 2.531029e-07 | 0.03297872 | 4.855e-05 | 2.54255e-07 | 0.02957447 | 4.839e-05 | 2.534171e-07 | 0.02659574 | 4.825e-05 | 2.526839e-07 | 0.01851064 | 4.787e-05 | 2.506939e-07 | 0.00787234 | 4.737e-05 | 2.480754e-07 | -0.03914894 | 4.516e-05 | 2.365017e-07 | -0.07404255 | 4.352e-05 | 2.279131e-07 | -0.1482979 | 4.003e-05 | 2.09636e-07 | -0.3129787 | 3.229e-05 | 1.691019e-07 | -0.3331915 | 3.134e-05 | 1.641267e-07 | -0.5108511 | 2.299e-05 | 1.20398e-07 | -1 |  |  | -1 |  |  | -1 |  |  | -1 |  |  | -1
GCM155R71H683KE01 | Murata | 6.8e-08 | 10 | 50 | X7R | 0402 | 1005 | 0.0005 | 0.0005 | 0.001 | 6.8e-08 | 2.72e-07 | -0.004470939 | 6.769598e-08 | 2.707839e-07 | -0.004470939 | 6.769598e-08 | 2.707839e-07 | -0.008941878 | 6.739195e-08 | 2.695678e-07 | -0.01490313 | 6.698659e-08 | 2.679463e-07 | -0.02384501 | 6.637854e-08 | 2.655142e-07 | -0.04023845 | 6.526379e-08 | 2.610551e-07 | -0.07153502 | 6.313562e-08 | 2.525425e-07 | -0.1922504 | 5.492697e-08 | 2.197079e-07 | -0.2652757 | 4.996125e-08 | 1.99845e-07 | -0.4053651 | 4.043517e-08 | 1.617407e-07 | -0.6080477 | 2.665276e-08 | 1.06611e-07 | -0.6259314 | 2.543666e-08 | 1.017466e-07 | -0.752608 | 1.682265e-08 | 6.729061e-08 | -0.7600596 | 1.631595e-08 | 6.526379e-08 | -0.8271237 | 1.175559e-08 | 4.702235e-08 | -0.8345753 | 1.124888e-08 | 4.499553e-08 | -1 | 0 | 0 | -1 | 0 | 0
GCM155R71H683KE02 | Murata | 6.8e-08 | 10 | 50 | X7R | 0402 | 1005 | 0.0005 | 0.0005 | 0.001 | 6.8e-08 | 2.72e-07 | -0.004470939 | 6.769598e-08 | 2.707839e-07 | -0.004470939 | 6.769598e-08 | 2.707839e-07 | -0.008941878 | 6.739195e-08 | 2.695678e-07 | -0.01490313 | 6.698659e-08 | 2.679463e-07 | -0.02384501 | 6.637854e-08 | 2.655142e-07 | -0.04023845 | 6.526379e-08 | 2.610551e-07 | -0.07153502 | 6.313562e-08 | 2.525425e-07 | -0.1922504 | 5.492697e-08 | 2.197079e-07 | -0.2652757 | 4.996125e-08 | 1.99845e-07 | -0.4053651 | 4.043517e-08 | 1.617407e-07 | -0.6080477 | 2.665276e-08 | 1.06611e-07 | -0.6259314 | 2.543666e-08 | 1.017466e-07 | -0.752608 | 1.682265e-08 | 6.729061e-08 | -0.7600596 | 1.631595e-08 | 6.526379e-08 | -0.8271237 | 1.175559e-08 | 4.702235e-08 | -0.8345753 | 1.124888e-08 | 4.499553e-08 | -1 | 0 | 0 | -1 | 0 | 0
GCM155R71H683ME01 | Murata | 6.8e-08 | 20 | 50 | X7R | 0402 | 1005 | 0.0005 | 0.0005 | 0.001 | 6.8e-08 | 2.72e-07 | -0.004470939 | 6.769598e-08 | 2.707839e-07 | -0.004470939 | 6.769598e-08 | 2.707839e-07 | -0.008941878 | 6.739195e-08 | 2.695678e-07 | -0.01490313 | 6.698659e-08 | 2.679463e-07 | -0.02384501 | 6.637854e-08 | 2.655142e-07 | -0.04023845 | 6.526379e-08 | 2.610551e-07 | -0.07153502 | 6.313562e-08 | 2.525425e-07 | -0.1922504 | 5.492697e-08 | 2.197079e-07 | -0.2652757 | 4.996125e-08 | 1.99845e-07 | -0.4053651 | 4.043517e-08 | 1.617407e-07 | -0.6080477 | 2.665276e-08 | 1.06611e-07 | -0.6259314 | 2.543666e-08 | 1.017466e-07 | -0.752608 | 1.682265e-08 | 6.729061e-08 | -0.7600596 | 1.631595e-08 | 6.526379e-08 | -0.8271237 | 1.175559e-08 | 4.702235e-08 | -0.8345753 | 1.124888e-08 | 4.499553e-08 | -1 | 0 | 0 | -1 | 0 | 0
GCM155R71H683ME02 | Murata | 6.8e-08 | 20 | 50 | X7R | 0402 | 1005 | 0.0005 | 0.0005 | 0.001 | 6.8e-08 | 2.72e-07 | -0.004470939 | 6.769598e-08 | 2.707839e-07 | -0.004470939 | 6.769598e-08 | 2.707839e-07 | -0.008941878 | 6.739195e-08 | 2.695678e-07 | -0.01490313 | 6.698659e-08 | 2.679463e-07 | -0.02384501 | 6.637854e-08 | 2.655142e-07 | -0.04023845 | 6.526379e-08 | 2.610551e-07 | -0.07153502 | 6.313562e-08 | 2.525425e-07 | -0.1922504 | 5.492697e-08 | 2.197079e-07 | -0.2652757 | 4.996125e-08 | 1.99845e-07 | -0.4053651 | 4.043517e-08 | 1.617407e-07 | -0.6080477 | 2.665276e-08 | 1.06611e-07 | -0.6259314 | 2.543666e-08 | 1.017466e-07 | -0.752608 | 1.682265e-08 | 6.729061e-08 | -0.7600596 | 1.631595e-08 | 6.526379e-08 | -0.8271237 | 1.175559e-08 | 4.702235e-08 | -0.8345753 | 1.124888e-08 | 4.499553e-08 | -1 | 0 | 0 | -1 | 0 | 0
CGA5L3X7S2A225K160AE Equiv. C3216X7S2A225K for Auto | TDK | 2.2e-06 | 10 | 100 | X7S | 1206 | 3216 | 0.0016 | 0.0016 | 0.0032 | 2.2e-06 | 2.685546875e-07 | 0.02727273 | 2.26e-06 | 2.758789e-07 | 0.03636364 | 2.28e-06 | 2.783203125e-07 | 0.04090909 | 2.29e-06 | 2.79541e-07 | 0.04090909 | 2.29e-06 | 2.79541e-07 | 0.03636364 | 2.28e-06 | 2.783203125e-07 | 0.02727273 | 2.26e-06 | 2.758789e-07 | 0.01363636 | 2.23e-06 | 2.722168e-07 | -0.04090909 | 2.11e-06 | 2.575684e-07 | -0.07727273 | 2.03e-06 | 2.478027e-07 | -0.15 | 1.87e-06 | 2.282715e-07 | -0.3090909 | 1.52e-06 | 1.85546875e-07 | -0.3272727 | 1.48e-06 | 1.806640625e-07 | -0.4863636 | 1.13e-06 | 1.379395e-07 | -0.5 | 1.1e-06 | 1.342773e-07 | -0.6347864 | 8.0347e-07 | 9.807983e-08 | -0.6551045 | 7.5877e-07 | 9.262329e-08 | -0.7923636 | 4.568e-07 | 5.576171875e-08 | -0.8582727 | 3.118e-07 | 3.806152e-08
CGA5L3X7S2A225M160AE Equiv. C3216X7S2A225M for Auto | TDK | 2.2e-06 | 20 | 100 | X7S | 1206 | 3216 | 0.0016 | 0.0016 | 0.0032 | 2.2e-06 | 2.685546875e-07 | 0.02727273 | 2.26e-06 | 2.758789e-07 | 0.03636364 | 2.28e-06 | 2.783203125e-07 | 0.04090909 | 2.29e-06 | 2.79541e-07 | 0.04090909 | 2.29e-06 | 2.79541e-07 | 0.03636364 | 2.28e-06 | 2.783203125e-07 | 0.02727273 | 2.26e-06 | 2.758789e-07 | 0.01363636 | 2.23e-06 | 2.722168e-07 | -0.04090909 | 2.11e-06 | 2.575684e-07 | -0.07727273 | 2.03e-06 | 2.478027e-07 | -0.15 | 1.87e-06 | 2.282715e-07 | -0.3090909 | 1.52e-06 | 1.85546875e-07 | -0.3272727 | 1.48e-06 | 1.806640625e-07 | -0.4863636 | 1.13e-06 | 1.379395e-07 | -0.5 | 1.1e-06 | 1.342773e-07 | -0.6347864 | 8.0347e-07 | 9.807983e-08 | -0.6551045 | 7.5877e-07 | 9.262329e-08 | -0.7923636 | 4.568e-07 | 5.576171875e-08 | -0.8582727 | 3.118e-07 | 3.806152e-08
C3216X7S2A225K160AE | TDK | 2.2e-06 | 10 | 100 | X7S | 1206 | 3216 | 0.0016 | 0.0016 | 0.0032 | 2.2e-06 | 2.685546875e-07 | 0.02727273 | 2.26e-06 | 2.758789e-07 | 0.03636364 | 2.28e-06 | 2.783203125e-07 | 0.04090909 | 2.29e-06 | 2.79541e-07 | 0.04090909 | 2.29e-06 | 2.79541e-07 | 0.03636364 | 2.28e-06 | 2.783203125e-07 | 0.02727273 | 2.26e-06 | 2.758789e-07 | 0.01363636 | 2.23e-06 | 2.722168e-07 | -0.04090909 | 2.11e-06 | 2.575684e-07 | -0.07727273 | 2.03e-06 | 2.478027e-07 | -0.15 | 1.87e-06 | 2.282715e-07 | -0.3090909 | 1.52e-06 | 1.85546875e-07 | -0.3272727 | 1.48e-06 | 1.806640625e-07 | -0.4863636 | 1.13e-06 | 1.379395e-07 | -0.5 | 1.1e-06 | 1.342773e-07 | -0.6347864 | 8.0347e-07 | 9.807983e-08 | -0.6551045 | 7.5877e-07 | 9.262329e-08 | -0.7923636 | 4.568e-07 | 5.576171875e-08 | -0.8582727 | 3.118e-07 | 3.806152e-08
GRM155R61H683KE14 | Murata | 6.8e-08 | 10 | 50 | X5R | 0402 | 1005 | 0.0005 | 0.0005 | 0.001 | 6.8e-08 | 2.72e-07 | 0 | 6.8e-08 | 2.72e-07 | 0 | 6.8e-08 | 2.72e-07 | -0.008823529 | 6.74e-08 | 2.696e-07 | -0.01764706 | 6.68e-08 | 2.672e-07 | -0.02794118 | 6.61e-08 | 2.644e-07 | -0.04558824 | 6.49e-08 | 2.596e-07 | -0.07352941 | 6.3e-08 | 2.52e-07 | -0.1852941 | 5.54e-08 | 2.216e-07 | -0.2558824 | 5.06e-08 | 2.024e-07 | -0.3941176 | 4.12e-08 | 1.648e-07 | -0.6044118 | 2.69e-08 | 1.076e-07 | -0.6235294 | 2.56e-08 | 1.024e-07 | -0.7485294 | 1.71e-08 | 6.84e-08 | -0.7558824 | 1.66e-08 | 6.64e-08 | -0.8220588 | 1.21e-08 | 4.84e-08 | -0.8308824 | 1.15e-08 | 4.6e-08 | -1 | 0 | 0 | -1 | 0 | 0
GRM155R71H683KE14 | Murata | 6.8e-08 | 10 | 50 | X7R | 0402 | 1005 | 0.0005 | 0.0005 | 0.001 | 6.8e-08 | 2.72e-07 | 0 | 6.8e-08 | 2.72e-07 | 0 | 6.8e-08 | 2.72e-07 | -0.008823529 | 6.74e-08 | 2.696e-07 | -0.01764706 | 6.68e-08 | 2.672e-07 | -0.02794118 | 6.61e-08 | 2.644e-07 | -0.04558824 | 6.49e-08 | 2.596e-07 | -0.07352941 | 6.3e-08 | 2.52e-07 | -0.1852941 | 5.54e-08 | 2.216e-07 | -0.2558824 | 5.06e-08 | 2.024e-07 | -0.3941176 | 4.12e-08 | 1.648e-07 | -0.6044118 | 2.69e-08 | 1.076e-07 | -0.6235294 | 2.56e-08 | 1.024e-07 | -0.7485294 | 1.71e-08 | 6.84e-08 | -0.7558824 | 1.66e-08 | 6.64e-08 | -0.8220588 | 1.21e-08 | 4.84e-08 | -0.8308824 | 1.15e-08 | 4.6e-08 | -1 | 0 | 0 | -1 | 0 | 0
GRT155R71H683KE01 | Murata | 6.8e-08 | 10 | 50 | X7R | 0402 | 1005 | 0.0005 | 0.0005 | 0.001 | 6.8e-08 | 2.72e-07 | 0 | 6.8e-08 | 2.72e-07 | 0 | 6.8e-08 | 2.72e-07 | -0.008823529 | 6.74e-08 | 2.696e-07 | -0.01764706 | 6.68e-08 | 2.672e-07 | -0.02794118 | 6.61e-08 | 2.644e-07 | -0.04558824 | 6.49e-08 | 2.596e-07 | -0.07352941 | 6.3e-08 | 2.52e-07 | -0.1852941 | 5.54e-08 | 2.216e-07 | -0.2558824 | 5.06e-08 | 2.024e-07 | -0.3941176 | 4.12e-08 | 1.648e-07 | -0.6044118 | 2.69e-08 | 1.076e-07 | -0.6235294 | 2.56e-08 | 1.024e-07 | -0.7485294 | 1.71e-08 | 6.84e-08 | -0.7558824 | 1.66e-08 | 6.64e-08 | -0.8220588 | 1.21e-08 | 4.84e-08 | -0.8308824 | 1.15e-08 | 4.6e-08 | -1 | 0 | 0 | -1 | 0 | 0
GRM155R71E683KE14 | Murata | 6.8e-08 | 10 | 25 | X7R | 0402 | 1005 | 0.0005 | 0.0005 | 0.001 | 6.8e-08 | 2.72e-07 | 0 | 6.8e-08 | 2.72e-07 | 0 | 6.8e-08 | 2.72e-07 | -0.008823529 | 6.74e-08 | 2.696e-07 | -0.01764706 | 6.68e-08 | 2.672e-07 | -0.02794118 | 6.61e-08 | 2.644e-07 | -0.04558824 | 6.49e-08 | 2.596e-07 | -0.07352941 | 6.3e-08 | 2.52e-07 | -0.1852941 | 5.54e-08 | 2.216e-07 | -0.2558824 | 5.06e-08 | 2.024e-07 | -0.3941176 | 4.12e-08 | 1.648e-07 | -0.6044118 | 2.69e-08 | 1.076e-07 | -0.6235294 | 2.56e-08 | 1.024e-07 | -1 | 0 | 0 | -1 | 0 | 0 | -1 | 0 | 0 | -1 | 0 | 0 | -1 | 0 | 0 | -1 | 0 | 0
GCJ21BL81C824KA01 | Murata | 8.2e-07 | 10 | 16 | X8L | 0805 | 2012 | 0.00125 | 0.00125 | 0.002 | 8.2e-07 | 2.624e-07 | 0.007702182 | 8.263158e-07 | 2.644211e-07 | 0.007702182 | 8.263158e-07 | 2.644211e-07 | 0.005134788 | 8.242105e-07 | 2.637474e-07 | 0 | 8.2e-07 | 2.624e-07 | -0.006418485 | 8.147368e-07 | 2.607158e-07 | -0.01540436 | 8.073684e-07 | 2.583579e-07 | -0.03209243 | 7.936842e-07 | 2.539789e-07 | -0.1001284 | 7.378947e-07 | 2.361263e-07 | -0.1489089 | 6.978947e-07 | 2.233263e-07 | -0.2593068 | 6.073684e-07 | 1.943579e-07 | -1 | 0 | 0 | -1 | 0 | 0 | -1 | 0 | 0 | -1 | 0 | 0 | -1 | 0 | 0 | -1 | 0 | 0 | -1 | 0 | 0 | -1 | 0 | 0
GCJ21BL81E824KA01 | Murata | 8.2e-07 | 10 | 25 | X8L | 0805 | 2012 | 0.00125 | 0.00125 | 0.002 | 8.2e-07 | 2.624e-07 | 0.007702182 | 8.263158e-07 | 2.644211e-07 | 0.007702182 | 8.263158e-07 | 2.644211e-07 | 0.005134788 | 8.242105e-07 | 2.637474e-07 | 0 | 8.2e-07 | 2.624e-07 | -0.006418485 | 8.147368e-07 | 2.607158e-07 | -0.01540436 | 8.073684e-07 | 2.583579e-07 | -0.03209243 | 7.936842e-07 | 2.539789e-07 | -0.1001284 | 7.378947e-07 | 2.361263e-07 | -0.1489089 | 6.978947e-07 | 2.233263e-07 | -0.2593068 | 6.073684e-07 | 1.943579e-07 | -0.4646983 | 4.389474e-07 | 1.404632e-07 | -0.4865212 | 4.210526e-07 | 1.347368e-07 | -1 | 0 | 0 | -1 | 0 | 0 | -1 | 0 | 0 | -1 | 0 | 0 | -1 | 0 | 0 | -1 | 0 | 0
GCJ21BR71E824KA12 | Murata | 8.2e-07 | 10 | 25 | X7R | 0805 | 2012 | 0.00125 | 0.00125 | 0.002 | 8.2e-07 | 2.624e-07 | 0.007702182 | 8.263158e-07 | 2.644211e-07 | 0.007702182 | 8.263158e-07 | 2.644211e-07 | 0.005134788 | 8.242105e-07 | 2.637474e-07 | 0 | 8.2e-07 | 2.624e-07 | -0.006418485 | 8.147368e-07 | 2.607158e-07 | -0.01540436 | 8.073684e-07 | 2.583579e-07 | -0.03209243 | 7.936842e-07 | 2.539789e-07 | -0.1001284 | 7.378947e-07 | 2.361263e-07 | -0.1489089 | 6.978947e-07 | 2.233263e-07 | -0.2593068 | 6.073684e-07 | 1.943579e-07 | -0.4646983 | 4.389474e-07 | 1.404632e-07 | -0.4865212 | 4.210526e-07 | 1.347368e-07 | -1 | 0 | 0 | -1 | 0 | 0 | -1 | 0 | 0 | -1 | 0 | 0 | -1 | 0 | 0 | -1 | 0 | 0
CGA5L3X8R1E225K160AD Equiv. C3216X8R1E225K for Auto | TDK | 2.2e-06 | 10 | 25 | X8R | 1206 | 3216 | 0.0016 | 0.0016 | 0.0032 | 2.2e-06 | 2.685546875e-07 | 0.009090909 | 2.22e-06 | 2.709961e-07 | 0.01363636 | 2.23e-06 | 2.722168e-07 | 0.01818182 | 2.24e-06 | 2.734375e-07 | 0.01818182 | 2.24e-06 | 2.734375e-07 | 0.01363636 | 2.23e-06 | 2.722168e-07 | 0.009090909 | 2.22e-06 | 2.709961e-07 | 0 | 2.2e-06 | 2.685546875e-07 | -0.03636364 | 2.12e-06 | 2.587890625e-07 | -0.06363636 | 2.06e-06 | 2.514648e-07 | -0.1272727 | 1.92e-06 | 2.34375e-07 | -0.2545455 | 1.64e-06 | 2.001953125e-07 | -0.2727273 | 1.6e-06 | 1.953125e-07 | -1 |  |  | -1 |  |  | -1 |  |  | -1 |  |  | -1 |  |  | -1
CGA5L3X8R1E225M160AD Equiv. C3216X8R1E225M for Auto | TDK | 2.2e-06 | 20 | 25 | X8R | 1206 | 3216 | 0.0016 | 0.0016 | 0.0032 | 2.2e-06 | 2.685546875e-07 | 0.009090909 | 2.22e-06 | 2.709961e-07 | 0.01363636 | 2.23e-06 | 2.722168e-07 | 0.01818182 | 2.24e-06 | 2.734375e-07 | 0.01818182 | 2.24e-06 | 2.734375e-07 | 0.01363636 | 2.23e-06 | 2.722168e-07 | 0.009090909 | 2.22e-06 | 2.709961e-07 | 0 | 2.2e-06 | 2.685546875e-07 | -0.03636364 | 2.12e-06 | 2.587890625e-07 | -0.06363636 | 2.06e-06 | 2.514648e-07 | -0.1272727 | 1.92e-06 | 2.34375e-07 | -0.2545455 | 1.64e-06 | 2.001953125e-07 | -0.2727273 | 1.6e-06 | 1.953125e-07 | -1 |  |  | -1 |  |  | -1 |  |  | -1 |  |  | -1 |  |  | -1
CGA5L3X8R1E225K160AE Equiv. C3216X8R1E225K for Auto | TDK | 2.2e-06 | 10 | 25 | X8R | 1206 | 3216 | 0.0016 | 0.0016 | 0.0032 | 2.2e-06 | 2.685546875e-07 | 0.009090909 | 2.22e-06 | 2.709961e-07 | 0.01363636 | 2.23e-06 | 2.722168e-07 | 0.01818182 | 2.24e-06 | 2.734375e-07 | 0.01818182 | 2.24e-06 | 2.734375e-07 | 0.01363636 | 2.23e-06 | 2.722168e-07 | 0.009090909 | 2.22e-06 | 2.709961e-07 | 0 | 2.2e-06 | 2.685546875e-07 | -0.03636364 | 2.12e-06 | 2.587890625e-07 | -0.06363636 | 2.06e-06 | 2.514648e-07 | -0.1272727 | 1.92e-06 | 2.34375e-07 | -0.2545455 | 1.64e-06 | 2.001953125e-07 | -0.2727273 | 1.6e-06 | 1.953125e-07 | -1 |  |  | -1 |  |  | -1 |  |  | -1 |  |  | -1 |  |  | -1
CGA5L3X8R1E225M160AE Equiv. C3216X8R1E225M for Auto | TDK | 2.2e-06 | 20 | 25 | X8R | 1206 | 3216 | 0.0016 | 0.0016 | 0.0032 | 2.2e-06 | 2.685546875e-07 | 0.009090909 | 2.22e-06 | 2.709961e-07 | 0.01363636 | 2.23e-06 | 2.722168e-07 | 0.01818182 | 2.24e-06 | 2.734375e-07 | 0.01818182 | 2.24e-06 | 2.734375e-07 | 0.01363636 | 2.23e-06 | 2.722168e-07 | 0.009090909 | 2.22e-06 | 2.709961e-07 | 0 | 2.2e-06 | 2.685546875e-07 | -0.03636364 | 2.12e-06 | 2.587890625e-07 | -0.06363636 | 2.06e-06 | 2.514648e-07 | -0.1272727 | 1.92e-06 | 2.34375e-07 | -0.2545455 | 1.64e-06 | 2.001953125e-07 | -0.2727273 | 1.6e-06 | 1.953125e-07 | -1 |  |  | -1 |  |  | -1 |  |  | -1 |  |  | -1 |  |  | -1
C3216X8R1E225K160AE | TDK | 2.2e-06 | 10 | 25 | X8R | 1206 | 3216 | 0.0016 | 0.0016 | 0.0032 | 2.2e-06 | 2.685546875e-07 | 0.009090909 | 2.22e-06 | 2.709961e-07 | 0.01363636 | 2.23e-06 | 2.722168e-07 | 0.01818182 | 2.24e-06 | 2.734375e-07 | 0.01818182 | 2.24e-06 | 2.734375e-07 | 0.01363636 | 2.23e-06 | 2.722168e-07 | 0.009090909 | 2.22e-06 | 2.709961e-07 | 0 | 2.2e-06 | 2.685546875e-07 | -0.03636364 | 2.12e-06 | 2.587890625e-07 | -0.06363636 | 2.06e-06 | 2.514648e-07 | -0.1272727 | 1.92e-06 | 2.34375e-07 | -0.2545455 | 1.64e-06 | 2.001953125e-07 | -0.2727273 | 1.6e-06 | 1.953125e-07 | -1 |  |  | -1 |  |  | -1 |  |  | -1 |  |  | -1 |  |  | -1
GRM155C81E683KA12 | Murata | 6.8e-08 | 10 | 25 | X6S | 0402 | 1005 | 0.0005 | 0.0005 | 0.001 | 6.8e-08 | 2.72e-07 | 0.001545595 | 6.81051e-08 | 2.724204e-07 | 0.001545595 | 6.81051e-08 | 2.724204e-07 | -0.01081917 | 6.72643e-08 | 2.690572e-07 | -0.02163833 | 6.652859e-08 | 2.661144e-07 | -0.03400309 | 6.568779e-08 | 2.627512e-07 | -0.05409583 | 6.432148e-08 | 2.572859e-07 | -0.08809892 | 6.200927e-08 | 2.480371e-07 | -0.2117465 | 5.360124e-08 | 2.144049e-07 | -0.2890263 | 4.834621e-08 | 1.933849e-07 | -0.4374034 | 3.825657e-08 | 1.530263e-07 | -0.6460587 | 2.406801e-08 | 9.627202e-08 | -0.6630603 | 2.29119e-08 | 9.16476e-08 | -1 | 0 | 0 | -1 | 0 | 0 | -1 | 0 | 0 | -1 | 0 | 0 | -1 | 0 | 0 | -1 | 0 | 0
GRM155R61C683KA88 | Murata | 6.8e-08 | 10 | 16 | X5R | 0402 | 1005 | 0.0005 | 0.0005 | 0.001 | 6.8e-08 | 2.72e-07 | 0.001545595 | 6.81051e-08 | 2.724204e-07 | 0.001545595 | 6.81051e-08 | 2.724204e-07 | -0.01081917 | 6.72643e-08 | 2.690572e-07 | -0.02163833 | 6.652859e-08 | 2.661144e-07 | -0.03400309 | 6.568779e-08 | 2.627512e-07 | -0.05409583 | 6.432148e-08 | 2.572859e-07 | -0.08809892 | 6.200927e-08 | 2.480371e-07 | -0.2117465 | 5.360124e-08 | 2.144049e-07 | -0.2890263 | 4.834621e-08 | 1.933849e-07 | -0.4374034 | 3.825657e-08 | 1.530263e-07 | -1 | 0 | 0 | -1 | 0 | 0 | -1 | 0 | 0 | -1 | 0 | 0 | -1 | 0 | 0 | -1 | 0 | 0 | -1 | 0 | 0 | -1 | 0 | 0
GRM155R61E683KA87 | Murata | 6.8e-08 | 10 | 25 | X5R | 0402 | 1005 | 0.0005 | 0.0005 | 0.001 | 6.8e-08 | 2.72e-07 | 0.001545595 | 6.81051e-08 | 2.724204e-07 | 0.001545595 | 6.81051e-08 | 2.724204e-07 | -0.01081917 | 6.72643e-08 | 2.690572e-07 | -0.02163833 | 6.652859e-08 | 2.661144e-07 | -0.03400309 | 6.568779e-08 | 2.627512e-07 | -0.05409583 | 6.432148e-08 | 2.572859e-07 | -0.08809892 | 6.200927e-08 | 2.480371e-07 | -0.2117465 | 5.360124e-08 | 2.144049e-07 | -0.2890263 | 4.834621e-08 | 1.933849e-07 | -0.4374034 | 3.825657e-08 | 1.530263e-07 | -0.6460587 | 2.406801e-08 | 9.627202e-08 | -0.6630603 | 2.29119e-08 | 9.16476e-08 | -1 | 0 | 0 | -1 | 0 | 0 | -1 | 0 | 0 | -1 | 0 | 0 | -1 | 0 | 0 | -1 | 0 | 0
GRM155R71C683KA88 | Murata | 6.8e-08 | 10 | 16 | X7R | 0402 | 1005 | 0.0005 | 0.0005 | 0.001 | 6.8e-08 | 2.72e-07 | 0.001545595 | 6.81051e-08 | 2.724204e-07 | 0.001545595 | 6.81051e-08 | 2.724204e-07 | -0.01081917 | 6.72643e-08 | 2.690572e-07 | -0.02163833 | 6.652859e-08 | 2.661144e-07 | -0.03400309 | 6.568779e-08 | 2.627512e-07 | -0.05409583 | 6.432148e-08 | 2.572859e-07 | -0.08809892 | 6.200927e-08 | 2.480371e-07 | -0.2117465 | 5.360124e-08 | 2.144049e-07 | -0.2890263 | 4.834621e-08 | 1.933849e-07 | -0.4374034 | 3.825657e-08 | 1.530263e-07 | -1 | 0 | 0 | -1 | 0 | 0 | -1 | 0 | 0 | -1 | 0 | 0 | -1 | 0 | 0 | -1 | 0 | 0 | -1 | 0 | 0 | -1 | 0 | 0
GRT155R71C683KE01 | Murata | 6.8e-08 | 10 | 16 | X7R | 0402 | 1005 | 0.0005 | 0.0005 | 0.001 | 6.8e-08 | 2.72e-07 | 0.001545595 | 6.81051e-08 | 2.724204e-07 | 0.001545595 | 6.81051e-08 | 2.724204e-07 | -0.01081917 | 6.72643e-08 | 2.690572e-07 | -0.02163833 | 6.652859e-08 | 2.661144e-07 | -0.03400309 | 6.568779e-08 | 2.627512e-07 | -0.05409583 | 6.432148e-08 | 2.572859e-07 | -0.08809892 | 6.200927e-08 | 2.480371e-07 | -0.2117465 | 5.360124e-08 | 2.144049e-07 | -0.2890263 | 4.834621e-08 | 1.933849e-07 | -0.4374034 | 3.825657e-08 | 1.530263e-07 | -1 | 0 | 0 | -1 | 0 | 0 | -1 | 0 | 0 | -1 | 0 | 0 | -1 | 0 | 0 | -1 | 0 | 0 | -1 | 0 | 0 | -1 | 0 | 0
GRT31MC81C155KE01 | Murata | 1.5e-06 | 10 | 16 | X6S | 1206 | 3216 | 0.00115 | 0.0016 | 0.0032 | 1.5e-06 | 2.547554e-07 | -0.006756757 | 1.489865e-06 | 2.530341e-07 | -0.006756757 | 1.489865e-06 | 2.530341e-07 | -0.006756757 | 1.489865e-06 | 2.530341e-07 | -0.01351351 | 1.47973e-06 | 2.513128e-07 | -0.02027027 | 1.469595e-06 | 2.495915e-07 | -0.02702703 | 1.459459e-06 | 2.478702e-07 | -0.04054054 | 1.439189e-06 | 2.444275e-07 | -0.1013514 | 1.347973e-06 | 2.289356e-07 | -0.1486486 | 1.277027e-06 | 2.168864e-07 | -0.25 | 1.125e-06 | 1.910666e-07 | -1 | 0 | 0 | -1 | 0 | 0 | -1 | 0 | 0 | -1 | 0 | 0 | -1 | 0 | 0 | -1 | 0 | 0 | -1 | 0 | 0 | -1 | 0 | 0
GRT31MC81E155KE01 | Murata | 1.5e-06 | 10 | 25 | X6S | 1206 | 3216 | 0.00115 | 0.0016 | 0.0032 | 1.5e-06 | 2.547554e-07 | -0.006756757 | 1.489865e-06 | 2.530341e-07 | -0.006756757 | 1.489865e-06 | 2.530341e-07 | -0.006756757 | 1.489865e-06 | 2.530341e-07 | -0.01351351 | 1.47973e-06 | 2.513128e-07 | -0.02027027 | 1.469595e-06 | 2.495915e-07 | -0.02702703 | 1.459459e-06 | 2.478702e-07 | -0.04054054 | 1.439189e-06 | 2.444275e-07 | -0.1013514 | 1.347973e-06 | 2.289356e-07 | -0.1486486 | 1.277027e-06 | 2.168864e-07 | -0.25 | 1.125e-06 | 1.910666e-07 | -0.4533784 | 8.199324e-07 | 1.392548e-07 | -0.475 | 7.875e-07 | 1.337466e-07 | -1 | 0 | 0 | -1 | 0 | 0 | -1 | 0 | 0 | -1 | 0 | 0 | -1 | 0 | 0 | -1 | 0 | 0
GRT31MR61C155KE01 | Murata | 1.5e-06 | 10 | 16 | X5R | 1206 | 3216 | 0.00115 | 0.0016 | 0.0032 | 1.5e-06 | 2.547554e-07 | -0.006756757 | 1.489865e-06 | 2.530341e-07 | -0.006756757 | 1.489865e-06 | 2.530341e-07 | -0.006756757 | 1.489865e-06 | 2.530341e-07 | -0.01351351 | 1.47973e-06 | 2.513128e-07 | -0.02027027 | 1.469595e-06 | 2.495915e-07 | -0.02702703 | 1.459459e-06 | 2.478702e-07 | -0.04054054 | 1.439189e-06 | 2.444275e-07 | -0.1013514 | 1.347973e-06 | 2.289356e-07 | -0.1486486 | 1.277027e-06 | 2.168864e-07 | -0.25 | 1.125e-06 | 1.910666e-07 | -1 | 0 | 0 | -1 | 0 | 0 | -1 | 0 | 0 | -1 | 0 | 0 | -1 | 0 | 0 | -1 | 0 | 0 | -1 | 0 | 0 | -1 | 0 | 0
GRT31MR61E155KE01 | Murata | 1.5e-06 | 10 | 25 | X5R | 1206 | 3216 | 0.00115 | 0.0016 | 0.0032 | 1.5e-06 | 2.547554e-07 | -0.006756757 | 1.489865e-06 | 2.530341e-07 | -0.006756757 | 1.489865e-06 | 2.530341e-07 | -0.006756757 | 1.489865e-06 | 2.530341e-07 | -0.01351351 | 1.47973e-06 | 2.513128e-07 | -0.02027027 | 1.469595e-06 | 2.495915e-07 | -0.02702703 | 1.459459e-06 | 2.478702e-07 | -0.04054054 | 1.439189e-06 | 2.444275e-07 | -0.1013514 | 1.347973e-06 | 2.289356e-07 | -0.1486486 | 1.277027e-06 | 2.168864e-07 | -0.25 | 1.125e-06 | 1.910666e-07 | -0.4533784 | 8.199324e-07 | 1.392548e-07 | -0.475 | 7.875e-07 | 1.337466e-07 | -1 | 0 | 0 | -1 | 0 | 0 | -1 | 0 | 0 | -1 | 0 | 0 | -1 | 0 | 0 | -1 | 0 | 0
GCJ188R71C274KA01 | Murata | 2.7e-07 | 10 | 16 | X7R | 0603 | 1608 | 0.0008 | 0.0008 | 0.0016 | 2.7e-07 | 2.63671875e-07 | 0.003773585 | 2.710189e-07 | 2.646669e-07 | 0.00754717 | 2.720377e-07 | 2.656619e-07 | 0.00754717 | 2.720377e-07 | 2.656619e-07 | 0.00754717 | 2.720377e-07 | 2.656619e-07 | 0 | 2.7e-07 | 2.63671875e-07 | -0.01509434 | 2.659245e-07 | 2.596919e-07 | -0.04150943 | 2.587925e-07 | 2.52727e-07 | -0.1509434 | 2.292453e-07 | 2.238723e-07 | -0.2188679 | 2.109057e-07 | 2.059626e-07 | -0.3471698 | 1.762642e-07 | 1.72133e-07 | -1 | 0 | 0 | -1 | 0 | 0 | -1 | 0 | 0 | -1 | 0 | 0 | -1 | 0 | 0 | -1 | 0 | 0 | -1 | 0 | 0 | -1 | 0 | 0
CGA5L3X7R1H225K160AB Equiv. C3216X7R1H225K for Auto | TDK | 2.2e-06 | 10 | 50 | X7R | 1206 | 3216 | 0.0016 | 0.0016 | 0.0032 | 2.2e-06 | 2.685546875e-07 | 0.004545455 | 2.21e-06 | 2.697754e-07 | 0.004545455 | 2.21e-06 | 2.697754e-07 | 0.009090909 | 2.22e-06 | 2.709961e-07 | 0.01363636 | 2.23e-06 | 2.722168e-07 | 0.01363636 | 2.23e-06 | 2.722168e-07 | 0 | 2.2e-06 | 2.685546875e-07 | -0.01363636 | 2.17e-06 | 2.648926e-07 | -0.08181818 | 2.02e-06 | 2.46582e-07 | -0.1318182 | 1.91e-06 | 2.331543e-07 | -0.2272727 | 1.7e-06 | 2.075195e-07 | -0.4136364 | 1.29e-06 | 1.574707e-07 | -0.4363636 | 1.24e-06 | 1.513671875e-07 | -0.6024182 | 8.7468e-07 | 1.067725e-07 | -0.6113773 | 8.5497e-07 | 1.043665e-07 | -0.7189091 | 6.184e-07 | 7.548828125e-08 | -0.7368318 | 5.7897e-07 | 7.067505e-08 | -1 |  |  | -1
CGA5L3X7R1H225M160AB Equiv. C3216X7R1H225M for Auto | TDK | 2.2e-06 | 20 | 50 | X7R | 1206 | 3216 | 0.0016 | 0.0016 | 0.0032 | 2.2e-06 | 2.685546875e-07 | 0.004545455 | 2.21e-06 | 2.697754e-07 | 0.004545455 | 2.21e-06 | 2.697754e-07 | 0.009090909 | 2.22e-06 | 2.709961e-07 | 0.01363636 | 2.23e-06 | 2.722168e-07 | 0.01363636 | 2.23e-06 | 2.722168e-07 | 0 | 2.2e-06 | 2.685546875e-07 | -0.01363636 | 2.17e-06 | 2.648926e-07 | -0.08181818 | 2.02e-06 | 2.46582e-07 | -0.1318182 | 1.91e-06 | 2.331543e-07 | -0.2272727 | 1.7e-06 | 2.075195e-07 | -0.4136364 | 1.29e-06 | 1.574707e-07 | -0.4363636 | 1.24e-06 | 1.513671875e-07 | -0.6024182 | 8.7468e-07 | 1.067725e-07 | -0.6113773 | 8.5497e-07 | 1.043665e-07 | -0.7189091 | 6.184e-07 | 7.548828125e-08 | -0.7368318 | 5.7897e-07 | 7.067505e-08 | -1 |  |  | -1
CNA5L1X7R1H225K160AE | TDK | 2.2e-06 | 10 | 50 | X7R | 1206 | 3216 | 0.0016 | 0.0016 | 0.0032 | 2.2e-06 | 2.685546875e-07 | 0.004545455 | 2.21e-06 | 2.697754e-07 | 0.004545455 | 2.21e-06 | 2.697754e-07 | 0.009090909 | 2.22e-06 | 2.709961e-07 | 0.01363636 | 2.23e-06 | 2.722168e-07 | 0.01363636 | 2.23e-06 | 2.722168e-07 | 0 | 2.2e-06 | 2.685546875e-07 | -0.01363636 | 2.17e-06 | 2.648926e-07 | -0.08181818 | 2.02e-06 | 2.46582e-07 | -0.1318182 | 1.91e-06 | 2.331543e-07 | -0.2272727 | 1.7e-06 | 2.075195e-07 | -0.4136364 | 1.29e-06 | 1.574707e-07 | -0.4363636 | 1.24e-06 | 1.513671875e-07 | -0.6024182 | 8.7468e-07 | 1.067725e-07 | -0.6113773 | 8.5497e-07 | 1.043665e-07 | -0.7189091 | 6.184e-07 | 7.548828125e-08 | -0.7368318 | 5.7897e-07 | 7.067505e-08 | -1 |  |  | -1
CNA5L1X7R1N225K160AE | TDK | 2.2e-06 | 10 | 75 | X7R | 1206 | 3216 | 0.0016 | 0.0016 | 0.0032 | 2.2e-06 | 2.685546875e-07 | 0.004545455 | 2.21e-06 | 2.697754e-07 | 0.004545455 | 2.21e-06 | 2.697754e-07 | 0.009090909 | 2.22e-06 | 2.709961e-07 | 0.01363636 | 2.23e-06 | 2.722168e-07 | 0.01363636 | 2.23e-06 | 2.722168e-07 | 0 | 2.2e-06 | 2.685546875e-07 | -0.01363636 | 2.17e-06 | 2.648926e-07 | -0.08181818 | 2.02e-06 | 2.46582e-07 | -0.1318182 | 1.91e-06 | 2.331543e-07 | -0.2272727 | 1.7e-06 | 2.075195e-07 | -0.4136364 | 1.29e-06 | 1.574707e-07 | -0.4363636 | 1.24e-06 | 1.513671875e-07 | -0.6024182 | 8.7468e-07 | 1.067725e-07 | -0.6113773 | 8.5497e-07 | 1.043665e-07 | -0.7189091 | 6.184e-07 | 7.548828125e-08 | -0.7368318 | 5.7897e-07 | 7.067505e-08 | -0.8362864 | 3.6017e-07 | 4.396606e-08 | -1
CGA5L3X7R1H225K160AE Equiv. C3216X7R1H225K for Auto | TDK | 2.2e-06 | 10 | 50 | X7R | 1206 | 3216 | 0.0016 | 0.0016 | 0.0032 | 2.2e-06 | 2.685546875e-07 | 0.004545455 | 2.21e-06 | 2.697754e-07 | 0.004545455 | 2.21e-06 | 2.697754e-07 | 0.009090909 | 2.22e-06 | 2.709961e-07 | 0.01363636 | 2.23e-06 | 2.722168e-07 | 0.01363636 | 2.23e-06 | 2.722168e-07 | 0 | 2.2e-06 | 2.685546875e-07 | -0.01363636 | 2.17e-06 | 2.648926e-07 | -0.08181818 | 2.02e-06 | 2.46582e-07 | -0.1318182 | 1.91e-06 | 2.331543e-07 | -0.2272727 | 1.7e-06 | 2.075195e-07 | -0.4136364 | 1.29e-06 | 1.574707e-07 | -0.4363636 | 1.24e-06 | 1.513671875e-07 | -0.6024182 | 8.7468e-07 | 1.067725e-07 | -0.6113773 | 8.5497e-07 | 1.043665e-07 | -0.7189091 | 6.184e-07 | 7.548828125e-08 | -0.7368318 | 5.7897e-07 | 7.067505e-08 | -1 |  |  | -1
CGA5L3X7R1H225M160AE Equiv. C3216X7R1H225M for Auto | TDK | 2.2e-06 | 20 | 50 | X7R | 1206 | 3216 | 0.0016 | 0.0016 | 0.0032 | 2.2e-06 | 2.685546875e-07 | 0.004545455 | 2.21e-06 | 2.697754e-07 | 0.004545455 | 2.21e-06 | 2.697754e-07 | 0.009090909 | 2.22e-06 | 2.709961e-07 | 0.01363636 | 2.23e-06 | 2.722168e-07 | 0.01363636 | 2.23e-06 | 2.722168e-07 | 0 | 2.2e-06 | 2.685546875e-07 | -0.01363636 | 2.17e-06 | 2.648926e-07 | -0.08181818 | 2.02e-06 | 2.46582e-07 | -0.1318182 | 1.91e-06 | 2.331543e-07 | -0.2272727 | 1.7e-06 | 2.075195e-07 | -0.4136364 | 1.29e-06 | 1.574707e-07 | -0.4363636 | 1.24e-06 | 1.513671875e-07 | -0.6024182 | 8.7468e-07 | 1.067725e-07 | -0.6113773 | 8.5497e-07 | 1.043665e-07 | -0.7189091 | 6.184e-07 | 7.548828125e-08 | -0.7368318 | 5.7897e-07 | 7.067505e-08 | -1 |  |  | -1
CNC5L1X7R1H225K160AE | TDK | 2.2e-06 | 10 | 50 | X7R | 1206 | 3216 | 0.0016 | 0.0016 | 0.0032 | 2.2e-06 | 2.685546875e-07 | 0.004545455 | 2.21e-06 | 2.697754e-07 | 0.004545455 | 2.21e-06 | 2.697754e-07 | 0.009090909 | 2.22e-06 | 2.709961e-07 | 0.01363636 | 2.23e-06 | 2.722168e-07 | 0.01363636 | 2.23e-06 | 2.722168e-07 | 0 | 2.2e-06 | 2.685546875e-07 | -0.01363636 | 2.17e-06 | 2.648926e-07 | -0.08181818 | 2.02e-06 | 2.46582e-07 | -0.1318182 | 1.91e-06 | 2.331543e-07 | -0.2272727 | 1.7e-06 | 2.075195e-07 | -0.4136364 | 1.29e-06 | 1.574707e-07 | -0.4363636 | 1.24e-06 | 1.513671875e-07 | -0.6024182 | 8.7468e-07 | 1.067725e-07 | -0.6113773 | 8.5497e-07 | 1.043665e-07 | -0.7189091 | 6.184e-07 | 7.548828125e-08 | -0.7368318 | 5.7897e-07 | 7.067505e-08 | -1 |  |  | -1
CNC5L1X7R1N225K160AE | TDK | 2.2e-06 | 10 | 75 | X7R | 1206 | 3216 | 0.0016 | 0.0016 | 0.0032 | 2.2e-06 | 2.685546875e-07 | 0.004545455 | 2.21e-06 | 2.697754e-07 | 0.004545455 | 2.21e-06 | 2.697754e-07 | 0.009090909 | 2.22e-06 | 2.709961e-07 | 0.01363636 | 2.23e-06 | 2.722168e-07 | 0.01363636 | 2.23e-06 | 2.722168e-07 | 0 | 2.2e-06 | 2.685546875e-07 | -0.01363636 | 2.17e-06 | 2.648926e-07 | -0.08181818 | 2.02e-06 | 2.46582e-07 | -0.1318182 | 1.91e-06 | 2.331543e-07 | -0.2272727 | 1.7e-06 | 2.075195e-07 | -0.4136364 | 1.29e-06 | 1.574707e-07 | -0.4363636 | 1.24e-06 | 1.513671875e-07 | -0.6024182 | 8.7468e-07 | 1.067725e-07 | -0.6113773 | 8.5497e-07 | 1.043665e-07 | -0.7189091 | 6.184e-07 | 7.548828125e-08 | -0.7368318 | 5.7897e-07 | 7.067505e-08 | -0.8362864 | 3.6017e-07 | 4.396606e-08 | -1
C3216X7R1H225K160AE | TDK | 2.2e-06 | 10 | 50 | X7R | 1206 | 3216 | 0.0016 | 0.0016 | 0.0032 | 2.2e-06 | 2.685546875e-07 | 0.004545455 | 2.21e-06 | 2.697754e-07 | 0.004545455 | 2.21e-06 | 2.697754e-07 | 0.009090909 | 2.22e-06 | 2.709961e-07 | 0.01363636 | 2.23e-06 | 2.722168e-07 | 0.01363636 | 2.23e-06 | 2.722168e-07 | 0 | 2.2e-06 | 2.685546875e-07 | -0.01363636 | 2.17e-06 | 2.648926e-07 | -0.08181818 | 2.02e-06 | 2.46582e-07 | -0.1318182 | 1.91e-06 | 2.331543e-07 | -0.2272727 | 1.7e-06 | 2.075195e-07 | -0.4136364 | 1.29e-06 | 1.574707e-07 | -0.4363636 | 1.24e-06 | 1.513671875e-07 | -0.6024182 | 8.7468e-07 | 1.067725e-07 | -0.6113773 | 8.5497e-07 | 1.043665e-07 | -0.7189091 | 6.184e-07 | 7.548828125e-08 | -0.7368318 | 5.7897e-07 | 7.067505e-08 | -1 |  |  | -1
CGA5L3X7R1V225K160AB Equiv. C3216X7R1V225K for Auto | TDK | 2.2e-06 | 10 | 35 | X7R | 1206 | 3216 | 0.0016 | 0.0016 | 0.0032 | 2.2e-06 | 2.685546875e-07 | 0.004545455 | 2.21e-06 | 2.697754e-07 | 0.004545455 | 2.21e-06 | 2.697754e-07 | 0.009090909 | 2.22e-06 | 2.709961e-07 | 0.01363636 | 2.23e-06 | 2.722168e-07 | 0.01363636 | 2.23e-06 | 2.722168e-07 | 0 | 2.2e-06 | 2.685546875e-07 | -0.01363636 | 2.17e-06 | 2.648926e-07 | -0.08181818 | 2.02e-06 | 2.46582e-07 | -0.1318182 | 1.91e-06 | 2.331543e-07 | -0.2272727 | 1.7e-06 | 2.075195e-07 | -0.4136364 | 1.29e-06 | 1.574707e-07 | -0.4363636 | 1.24e-06 | 1.513671875e-07 | -0.6024182 | 8.7468e-07 | 1.067725e-07 | -1 |  |  | -1 |  |  | -1 |  |  | -1 |  |  | -1
CGA5L3X7R1V225M160AB Equiv. C3216X7R1V225M for Auto | TDK | 2.2e-06 | 20 | 35 | X7R | 1206 | 3216 | 0.0016 | 0.0016 | 0.0032 | 2.2e-06 | 2.685546875e-07 | 0.004545455 | 2.21e-06 | 2.697754e-07 | 0.004545455 | 2.21e-06 | 2.697754e-07 | 0.009090909 | 2.22e-06 | 2.709961e-07 | 0.01363636 | 2.23e-06 | 2.722168e-07 | 0.01363636 | 2.23e-06 | 2.722168e-07 | 0 | 2.2e-06 | 2.685546875e-07 | -0.01363636 | 2.17e-06 | 2.648926e-07 | -0.08181818 | 2.02e-06 | 2.46582e-07 | -0.1318182 | 1.91e-06 | 2.331543e-07 | -0.2272727 | 1.7e-06 | 2.075195e-07 | -0.4136364 | 1.29e-06 | 1.574707e-07 | -0.4363636 | 1.24e-06 | 1.513671875e-07 | -0.6024182 | 8.7468e-07 | 1.067725e-07 | -1 |  |  | -1 |  |  | -1 |  |  | -1 |  |  | -1
C3216X7R1V225K160AE | TDK | 2.2e-06 | 10 | 35 | X7R | 1206 | 3216 | 0.0016 | 0.0016 | 0.0032 | 2.2e-06 | 2.685546875e-07 | 0.004545455 | 2.21e-06 | 2.697754e-07 | 0.004545455 | 2.21e-06 | 2.697754e-07 | 0.009090909 | 2.22e-06 | 2.709961e-07 | 0.01363636 | 2.23e-06 | 2.722168e-07 | 0.01363636 | 2.23e-06 | 2.722168e-07 | 0 | 2.2e-06 | 2.685546875e-07 | -0.01363636 | 2.17e-06 | 2.648926e-07 | -0.08181818 | 2.02e-06 | 2.46582e-07 | -0.1318182 | 1.91e-06 | 2.331543e-07 | -0.2272727 | 1.7e-06 | 2.075195e-07 | -0.4136364 | 1.29e-06 | 1.574707e-07 | -0.4363636 | 1.24e-06 | 1.513671875e-07 | -0.6024182 | 8.7468e-07 | 1.067725e-07 | -1 |  |  | -1 |  |  | -1 |  |  | -1 |  |  | -1
GCM155L8EH683KE07 | Murata | 6.8e-08 | 10 | 50 | X8L | 0402 | 1005 | 0.0005 | 0.0005 | 0.001 | 6.8e-08 | 2.72e-07 | 0.001490313 | 6.810134e-08 | 2.724054e-07 | 0.001490313 | 6.810134e-08 | 2.724054e-07 | -0.0119225 | 6.718927e-08 | 2.687571e-07 | -0.02384501 | 6.637854e-08 | 2.655142e-07 | -0.03874814 | 6.536513e-08 | 2.614605e-07 | -0.06259314 | 6.374367e-08 | 2.549747e-07 | -0.09836066 | 6.131148e-08 | 2.452459e-07 | -0.2175857 | 5.320417e-08 | 2.128167e-07 | -0.2831595 | 4.874516e-08 | 1.949806e-07 | -0.4053651 | 4.043517e-08 | 1.617407e-07 | -0.5901639 | 2.786885e-08 | 1.114754e-07 | -0.6065574 | 2.67541e-08 | 1.070164e-07 | -0.733234 | 1.814009e-08 | 7.256036e-08 | -0.7421759 | 1.753204e-08 | 7.012817e-08 | -0.8256334 | 1.185693e-08 | 4.742772e-08 | -0.8360656 | 1.114754e-08 | 4.459016e-08 | -1 | 0 | 0 | -1 | 0 | 0
GCJ31CR71H225KA12 | Murata | 2.2e-06 | 10 | 50 | X7R | 1206 | 3216 | 0.0016 | 0.0016 | 0.0032 | 2.2e-06 | 2.685546875e-07 | 0.009433962 | 2.220755e-06 | 2.710882e-07 | 0.009433962 | 2.220755e-06 | 2.710882e-07 | 0.009433962 | 2.220755e-06 | 2.710882e-07 | 0.004716981 | 2.210377e-06 | 2.698215e-07 | 0 | 2.2e-06 | 2.685546875e-07 | -0.009433962 | 2.179245e-06 | 2.660212e-07 | -0.01886792 | 2.158491e-06 | 2.634876e-07 | -0.06603774 | 2.054717e-06 | 2.508199e-07 | -0.0990566 | 1.982075e-06 | 2.419526e-07 | -0.1698113 | 1.826415e-06 | 2.229511e-07 | -0.3349057 | 1.463208e-06 | 1.786142e-07 | -0.3537736 | 1.421698e-06 | 1.735471e-07 | -0.5292453 | 1.03566e-06 | 1.264234e-07 | -0.5433962 | 1.004528e-06 | 1.226231e-07 | -0.6693396 | 7.274528e-07 | 8.880039e-08 | -0.6834906 | 6.963208e-07 | 8.500009e-08 | -1 | 0 | 0 | -1 | 0 | 0
GCJ31CR71H225MA12 | Murata | 2.2e-06 | 20 | 50 | X7R | 1206 | 3216 | 0.0016 | 0.0016 | 0.0032 | 2.2e-06 | 2.685546875e-07 | 0.009433962 | 2.220755e-06 | 2.710882e-07 | 0.009433962 | 2.220755e-06 | 2.710882e-07 | 0.009433962 | 2.220755e-06 | 2.710882e-07 | 0.004716981 | 2.210377e-06 | 2.698215e-07 | 0 | 2.2e-06 | 2.685546875e-07 | -0.009433962 | 2.179245e-06 | 2.660212e-07 | -0.01886792 | 2.158491e-06 | 2.634876e-07 | -0.06603774 | 2.054717e-06 | 2.508199e-07 | -0.0990566 | 1.982075e-06 | 2.419526e-07 | -0.1698113 | 1.826415e-06 | 2.229511e-07 | -0.3349057 | 1.463208e-06 | 1.786142e-07 | -0.3537736 | 1.421698e-06 | 1.735471e-07 | -0.5292453 | 1.03566e-06 | 1.264234e-07 | -0.5433962 | 1.004528e-06 | 1.226231e-07 | -0.6693396 | 7.274528e-07 | 8.880039e-08 | -0.6834906 | 6.963208e-07 | 8.500009e-08 | -1 | 0 | 0 | -1 | 0 | 0
GCM155R71C683KA40 | Murata | 6.8e-08 | 10 | 16 | X7R | 0402 | 1005 | 0.0005 | 0.0005 | 0.001 | 6.8e-08 | 2.72e-07 | 0.001515152 | 6.810303e-08 | 2.724121e-07 | 0 | 6.8e-08 | 2.72e-07 | -0.01515152 | 6.69697e-08 | 2.678788e-07 | -0.02727273 | 6.614545e-08 | 2.645818e-07 | -0.04090909 | 6.521818e-08 | 2.608727e-07 | -0.06515152 | 6.35697e-08 | 2.542788e-07 | -0.1060606 | 6.078788e-08 | 2.431515e-07 | -0.2454545 | 5.130909e-08 | 2.052364e-07 | -0.3272727 | 4.574545e-08 | 1.829818e-07 | -0.4833333 | 3.513333e-08 | 1.405333e-07 | -1 | 0 | 0 | -1 | 0 | 0 | -1 | 0 | 0 | -1 | 0 | 0 | -1 | 0 | 0 | -1 | 0 | 0 | -1 | 0 | 0 | -1 | 0 | 0
GCM155R71C683KA55 | Murata | 6.8e-08 | 10 | 16 | X7R | 0402 | 1005 | 0.0005 | 0.0005 | 0.001 | 6.8e-08 | 2.72e-07 | 0.001515152 | 6.810303e-08 | 2.724121e-07 | 0 | 6.8e-08 | 2.72e-07 | -0.01515152 | 6.69697e-08 | 2.678788e-07 | -0.02727273 | 6.614545e-08 | 2.645818e-07 | -0.04090909 | 6.521818e-08 | 2.608727e-07 | -0.06515152 | 6.35697e-08 | 2.542788e-07 | -0.1060606 | 6.078788e-08 | 2.431515e-07 | -0.2454545 | 5.130909e-08 | 2.052364e-07 | -0.3272727 | 4.574545e-08 | 1.829818e-07 | -0.4833333 | 3.513333e-08 | 1.405333e-07 | -1 | 0 | 0 | -1 | 0 | 0 | -1 | 0 | 0 | -1 | 0 | 0 | -1 | 0 | 0 | -1 | 0 | 0 | -1 | 0 | 0 | -1 | 0 | 0
GCM155R71C683MA40 | Murata | 6.8e-08 | 20 | 16 | X7R | 0402 | 1005 | 0.0005 | 0.0005 | 0.001 | 6.8e-08 | 2.72e-07 | 0.001515152 | 6.810303e-08 | 2.724121e-07 | 0 | 6.8e-08 | 2.72e-07 | -0.01515152 | 6.69697e-08 | 2.678788e-07 | -0.02727273 | 6.614545e-08 | 2.645818e-07 | -0.04090909 | 6.521818e-08 | 2.608727e-07 | -0.06515152 | 6.35697e-08 | 2.542788e-07 | -0.1060606 | 6.078788e-08 | 2.431515e-07 | -0.2454545 | 5.130909e-08 | 2.052364e-07 | -0.3272727 | 4.574545e-08 | 1.829818e-07 | -0.4833333 | 3.513333e-08 | 1.405333e-07 | -1 | 0 | 0 | -1 | 0 | 0 | -1 | 0 | 0 | -1 | 0 | 0 | -1 | 0 | 0 | -1 | 0 | 0 | -1 | 0 | 0 | -1 | 0 | 0
GCM155R71C683MA55 | Murata | 6.8e-08 | 20 | 16 | X7R | 0402 | 1005 | 0.0005 | 0.0005 | 0.001 | 6.8e-08 | 2.72e-07 | 0.001515152 | 6.810303e-08 | 2.724121e-07 | 0 | 6.8e-08 | 2.72e-07 | -0.01515152 | 6.69697e-08 | 2.678788e-07 | -0.02727273 | 6.614545e-08 | 2.645818e-07 | -0.04090909 | 6.521818e-08 | 2.608727e-07 | -0.06515152 | 6.35697e-08 | 2.542788e-07 | -0.1060606 | 6.078788e-08 | 2.431515e-07 | -0.2454545 | 5.130909e-08 | 2.052364e-07 | -0.3272727 | 4.574545e-08 | 1.829818e-07 | -0.4833333 | 3.513333e-08 | 1.405333e-07 | -1 | 0 | 0 | -1 | 0 | 0 | -1 | 0 | 0 | -1 | 0 | 0 | -1 | 0 | 0 | -1 | 0 | 0 | -1 | 0 | 0 | -1 | 0 | 0
CGA5L3X7R1V225M160AE Equiv. C3216X7R1V225M for Auto | TDK | 2.2e-06 | 20 | 35 | X7R | 1206 | 3216 | 0.0016 | 0.0016 | 0.0032 | 2.2e-06 | 2.685546875e-07 | 0.01818182 | 2.24e-06 | 2.734375e-07 | 0.02272727 | 2.25e-06 | 2.746582e-07 | 0.01363636 | 2.23e-06 | 2.722168e-07 | 0.009090909 | 2.22e-06 | 2.709961e-07 | 0 | 2.2e-06 | 2.685546875e-07 | -0.009090909 | 2.18e-06 | 2.661133e-07 | -0.02272727 | 2.15e-06 | 2.624512e-07 | -0.08181818 | 2.02e-06 | 2.46582e-07 | -0.1181818 | 1.94e-06 | 2.368164e-07 | -0.2045455 | 1.75e-06 | 2.13623e-07 | -0.3681818 | 1.39e-06 | 1.696777e-07 | -0.3863636 | 1.35e-06 | 1.647949e-07 | -1 |  |  | -1 |  |  | -1 |  |  | -1 |  |  | -1 |  |  | -1
GCJ31CC72A225KE01 | Murata | 2.2e-06 | 10 | 100 | X7S | 1206 | 3216 | 0.0016 | 0.0016 | 0.0032 | 2.2e-06 | 2.685546875e-07 | 0 | 2.2e-06 | 2.685546875e-07 | 0 | 2.2e-06 | 2.685546875e-07 | -0.004854369 | 2.18932e-06 | 2.67251e-07 | -0.004854369 | 2.18932e-06 | 2.67251e-07 | -0.009708738 | 2.178641e-06 | 2.659474e-07 | -0.01456311 | 2.167961e-06 | 2.646437e-07 | -0.02427184 | 2.146602e-06 | 2.620364e-07 | -0.0631068 | 2.061165e-06 | 2.516071e-07 | -0.09223301 | 1.997087e-06 | 2.437851e-07 | -0.1553398 | 1.858252e-06 | 2.268375e-07 | -0.2912621 | 1.559223e-06 | 1.903349e-07 | -0.3106796 | 1.516505e-06 | 1.851202e-07 | -0.4660194 | 1.174757e-06 | 1.43403e-07 | -0.4805825 | 1.142718e-06 | 1.39492e-07 | -0.6145631 | 8.479612e-07 | 1.035109e-07 | -0.6320388 | 8.095146e-07 | 9.88177e-08 | -0.7752427 | 4.94466e-07 | 6.035962e-08 | -0.8427184 | 3.460194e-07 | 4.22387e-08
CKG57KX7R1E226M335JJ | TDK | 2.2e-05 | 20 | 25 | X7R | 2220 | 5750 | 0.00335 | 0.005 | 0.0057 | 2.2e-05 | 2.304268e-07 | 0.01318182 | 2.229e-05 | 2.334643e-07 | 0.01636364 | 2.236e-05 | 2.341974e-07 | 0.02318182 | 2.251e-05 | 2.357685e-07 | 0.02045455 | 2.245e-05 | 2.351401e-07 | 0.01681818 | 2.237e-05 | 2.343022e-07 | 0.008181818 | 2.218e-05 | 2.323121e-07 | -0.004545455 | 2.19e-05 | 2.293794e-07 | -0.05772727 | 2.073e-05 | 2.171249e-07 | -0.09590909 | 1.989e-05 | 2.083268e-07 | -0.1790909 | 1.806e-05 | 1.891595e-07 | -0.335 | 1.463e-05 | 1.532338e-07 | -0.3545455 | 1.42e-05 | 1.4873e-07 | -1 |  |  | -1 |  |  | -1 |  |  | -1 |  |  | -1 |  |  | -1
CKG57KX7R1E226M335JH | TDK | 2.2e-05 | 20 | 25 | X7R | 2220 | 5750 | 0.00335 | 0.005 | 0.0057 | 2.2e-05 | 2.304268e-07 | 0.01318182 | 2.229e-05 | 2.334643e-07 | 0.01636364 | 2.236e-05 | 2.341974e-07 | 0.02318182 | 2.251e-05 | 2.357685e-07 | 0.02045455 | 2.245e-05 | 2.351401e-07 | 0.01681818 | 2.237e-05 | 2.343022e-07 | 0.008181818 | 2.218e-05 | 2.323121e-07 | -0.004545455 | 2.19e-05 | 2.293794e-07 | -0.05772727 | 2.073e-05 | 2.171249e-07 | -0.09590909 | 1.989e-05 | 2.083268e-07 | -0.1790909 | 1.806e-05 | 1.891595e-07 | -0.335 | 1.463e-05 | 1.532338e-07 | -0.3545455 | 1.42e-05 | 1.4873e-07 | -1 |  |  | -1 |  |  | -1 |  |  | -1 |  |  | -1 |  |  | -1
CGA2B3X5R1H683K050BB Equiv. C1005X5R1H683K for Auto | TDK | 6.8e-08 | 10 | 50 | X5R | 0402 | 1005 | 0.0005 | 0.0005 | 0.001 | 6.8e-08 | 2.72e-07 | 0.002058824 | 6.814e-08 | 2.7256e-07 | 0.0025 | 6.817e-08 | 2.7268e-07 | -0.01691176 | 6.685e-08 | 2.674e-07 | -0.03264706 | 6.578e-08 | 2.6312e-07 | -0.05294118 | 6.44e-08 | 2.576e-07 | -0.07926471 | 6.261e-08 | 2.5044e-07 | -0.1167647 | 6.006e-08 | 2.4024e-07 | -0.2458824 | 5.128e-08 | 2.0512e-07 | -0.3185294 | 4.634e-08 | 1.8536e-07 | -0.4564706 | 3.696e-08 | 1.4784e-07 | -0.6364706 | 2.472e-08 | 9.888e-08 | -0.6589706 | 2.319e-08 | 9.276e-08 | -0.7766176 | 1.519e-08 | 6.076e-08 | -0.7845588 | 1.465e-08 | 5.86e-08 | -0.8517647 | 1.008e-08 | 4.032e-08 | -0.8605882 | 9.48e-09 | 3.792e-08 | -1 |  |  | -1
CGA2B3X5R1H683M050BB Equiv. C1005X5R1H683M for Auto | TDK | 6.8e-08 | 20 | 50 | X5R | 0402 | 1005 | 0.0005 | 0.0005 | 0.001 | 6.8e-08 | 2.72e-07 | 0.002058824 | 6.814e-08 | 2.7256e-07 | 0.0025 | 6.817e-08 | 2.7268e-07 | -0.01691176 | 6.685e-08 | 2.674e-07 | -0.03264706 | 6.578e-08 | 2.6312e-07 | -0.05294118 | 6.44e-08 | 2.576e-07 | -0.07926471 | 6.261e-08 | 2.5044e-07 | -0.1167647 | 6.006e-08 | 2.4024e-07 | -0.2458824 | 5.128e-08 | 2.0512e-07 | -0.3185294 | 4.634e-08 | 1.8536e-07 | -0.4564706 | 3.696e-08 | 1.4784e-07 | -0.6364706 | 2.472e-08 | 9.888e-08 | -0.6589706 | 2.319e-08 | 9.276e-08 | -0.7766176 | 1.519e-08 | 6.076e-08 | -0.7845588 | 1.465e-08 | 5.86e-08 | -0.8517647 | 1.008e-08 | 4.032e-08 | -0.8605882 | 9.48e-09 | 3.792e-08 | -1 |  |  | -1
CGA2B3X7R1H683K050BB Equiv. C1005X7R1H683K for Auto | TDK | 6.8e-08 | 10 | 50 | X7R | 0402 | 1005 | 0.0005 | 0.0005 | 0.001 | 6.8e-08 | 2.72e-07 | 0.002058824 | 6.814e-08 | 2.7256e-07 | 0.0025 | 6.817e-08 | 2.7268e-07 | -0.01691176 | 6.685e-08 | 2.674e-07 | -0.03264706 | 6.578e-08 | 2.6312e-07 | -0.05294118 | 6.44e-08 | 2.576e-07 | -0.07926471 | 6.261e-08 | 2.5044e-07 | -0.1167647 | 6.006e-08 | 2.4024e-07 | -0.2458824 | 5.128e-08 | 2.0512e-07 | -0.3185294 | 4.634e-08 | 1.8536e-07 | -0.4564706 | 3.696e-08 | 1.4784e-07 | -0.6364706 | 2.472e-08 | 9.888e-08 | -0.6589706 | 2.319e-08 | 9.276e-08 | -0.7766176 | 1.519e-08 | 6.076e-08 | -0.7845588 | 1.465e-08 | 5.86e-08 | -0.8517647 | 1.008e-08 | 4.032e-08 | -0.8605882 | 9.48e-09 | 3.792e-08 | -1 |  |  | -1
CGA2B3X7R1H683M050BB Equiv. C1005X7R1H683M for Auto | TDK | 6.8e-08 | 20 | 50 | X7R | 0402 | 1005 | 0.0005 | 0.0005 | 0.001 | 6.8e-08 | 2.72e-07 | 0.002058824 | 6.814e-08 | 2.7256e-07 | 0.0025 | 6.817e-08 | 2.7268e-07 | -0.01691176 | 6.685e-08 | 2.674e-07 | -0.03264706 | 6.578e-08 | 2.6312e-07 | -0.05294118 | 6.44e-08 | 2.576e-07 | -0.07926471 | 6.261e-08 | 2.5044e-07 | -0.1167647 | 6.006e-08 | 2.4024e-07 | -0.2458824 | 5.128e-08 | 2.0512e-07 | -0.3185294 | 4.634e-08 | 1.8536e-07 | -0.4564706 | 3.696e-08 | 1.4784e-07 | -0.6364706 | 2.472e-08 | 9.888e-08 | -0.6589706 | 2.319e-08 | 9.276e-08 | -0.7766176 | 1.519e-08 | 6.076e-08 | -0.7845588 | 1.465e-08 | 5.86e-08 | -0.8517647 | 1.008e-08 | 4.032e-08 | -0.8605882 | 9.48e-09 | 3.792e-08 | -1 |  |  | -1
CGA2B3X5R1E683K050BB Equiv. C1005X5R1E683K for Auto | TDK | 6.8e-08 | 10 | 25 | X5R | 0402 | 1005 | 0.0005 | 0.0005 | 0.001 | 6.8e-08 | 2.72e-07 | 0.002058824 | 6.814e-08 | 2.7256e-07 | 0.0025 | 6.817e-08 | 2.7268e-07 | -0.01691176 | 6.685e-08 | 2.674e-07 | -0.03264706 | 6.578e-08 | 2.6312e-07 | -0.05294118 | 6.44e-08 | 2.576e-07 | -0.07926471 | 6.261e-08 | 2.5044e-07 | -0.1167647 | 6.006e-08 | 2.4024e-07 | -0.2458824 | 5.128e-08 | 2.0512e-07 | -0.3185294 | 4.634e-08 | 1.8536e-07 | -0.4564706 | 3.696e-08 | 1.4784e-07 | -0.6364706 | 2.472e-08 | 9.888e-08 | -0.6589706 | 2.319e-08 | 9.276e-08 | -1 |  |  | -1 |  |  | -1 |  |  | -1 |  |  | -1 |  |  | -1
CGA2B3X5R1E683M050BB Equiv. C1005X5R1E683M for Auto | TDK | 6.8e-08 | 20 | 25 | X5R | 0402 | 1005 | 0.0005 | 0.0005 | 0.001 | 6.8e-08 | 2.72e-07 | 0.002058824 | 6.814e-08 | 2.7256e-07 | 0.0025 | 6.817e-08 | 2.7268e-07 | -0.01691176 | 6.685e-08 | 2.674e-07 | -0.03264706 | 6.578e-08 | 2.6312e-07 | -0.05294118 | 6.44e-08 | 2.576e-07 | -0.07926471 | 6.261e-08 | 2.5044e-07 | -0.1167647 | 6.006e-08 | 2.4024e-07 | -0.2458824 | 5.128e-08 | 2.0512e-07 | -0.3185294 | 4.634e-08 | 1.8536e-07 | -0.4564706 | 3.696e-08 | 1.4784e-07 | -0.6364706 | 2.472e-08 | 9.888e-08 | -0.6589706 | 2.319e-08 | 9.276e-08 | -1 |  |  | -1 |  |  | -1 |  |  | -1 |  |  | -1 |  |  | -1
CGA2B3X5R1V683K050BB Equiv. C1005X5R1V683K for Auto | TDK | 6.8e-08 | 10 | 35 | X5R | 0402 | 1005 | 0.0005 | 0.0005 | 0.001 | 6.8e-08 | 2.72e-07 | 0.002058824 | 6.814e-08 | 2.7256e-07 | 0.0025 | 6.817e-08 | 2.7268e-07 | -0.01691176 | 6.685e-08 | 2.674e-07 | -0.03264706 | 6.578e-08 | 2.6312e-07 | -0.05294118 | 6.44e-08 | 2.576e-07 | -0.07926471 | 6.261e-08 | 2.5044e-07 | -0.1167647 | 6.006e-08 | 2.4024e-07 | -0.2458824 | 5.128e-08 | 2.0512e-07 | -0.3185294 | 4.634e-08 | 1.8536e-07 | -0.4564706 | 3.696e-08 | 1.4784e-07 | -0.6364706 | 2.472e-08 | 9.888e-08 | -0.6589706 | 2.319e-08 | 9.276e-08 | -1 |  |  | -1 |  |  | -1 |  |  | -1 |  |  | -1 |  |  | -1
CGA2B3X5R1V683M050BB Equiv. C1005X5R1V683M for Auto | TDK | 6.8e-08 | 20 | 35 | X5R | 0402 | 1005 | 0.0005 | 0.0005 | 0.001 | 6.8e-08 | 2.72e-07 | 0.002058824 | 6.814e-08 | 2.7256e-07 | 0.0025 | 6.817e-08 | 2.7268e-07 | -0.01691176 | 6.685e-08 | 2.674e-07 | -0.03264706 | 6.578e-08 | 2.6312e-07 | -0.05294118 | 6.44e-08 | 2.576e-07 | -0.07926471 | 6.261e-08 | 2.5044e-07 | -0.1167647 | 6.006e-08 | 2.4024e-07 | -0.2458824 | 5.128e-08 | 2.0512e-07 | -0.3185294 | 4.634e-08 | 1.8536e-07 | -0.4564706 | 3.696e-08 | 1.4784e-07 | -0.6364706 | 2.472e-08 | 9.888e-08 | -0.6589706 | 2.319e-08 | 9.276e-08 | -1 |  |  | -1 |  |  | -1 |  |  | -1 |  |  | -1 |  |  | -1
CGA2B3X7R1E683K050BB Equiv. C1005X7R1E683K for Auto | TDK | 6.8e-08 | 10 | 25 | X7R | 0402 | 1005 | 0.0005 | 0.0005 | 0.001 | 6.8e-08 | 2.72e-07 | 0.002058824 | 6.814e-08 | 2.7256e-07 | 0.0025 | 6.817e-08 | 2.7268e-07 | -0.01691176 | 6.685e-08 | 2.674e-07 | -0.03264706 | 6.578e-08 | 2.6312e-07 | -0.05294118 | 6.44e-08 | 2.576e-07 | -0.07926471 | 6.261e-08 | 2.5044e-07 | -0.1167647 | 6.006e-08 | 2.4024e-07 | -0.2458824 | 5.128e-08 | 2.0512e-07 | -0.3185294 | 4.634e-08 | 1.8536e-07 | -0.4564706 | 3.696e-08 | 1.4784e-07 | -0.6364706 | 2.472e-08 | 9.888e-08 | -0.6589706 | 2.319e-08 | 9.276e-08 | -1 |  |  | -1 |  |  | -1 |  |  | -1 |  |  | -1 |  |  | -1
CGA2B3X7R1E683M050BB Equiv. C1005X7R1E683M for Auto | TDK | 6.8e-08 | 20 | 25 | X7R | 0402 | 1005 | 0.0005 | 0.0005 | 0.001 | 6.8e-08 | 2.72e-07 | 0.002058824 | 6.814e-08 | 2.7256e-07 | 0.0025 | 6.817e-08 | 2.7268e-07 | -0.01691176 | 6.685e-08 | 2.674e-07 | -0.03264706 | 6.578e-08 | 2.6312e-07 | -0.05294118 | 6.44e-08 | 2.576e-07 | -0.07926471 | 6.261e-08 | 2.5044e-07 | -0.1167647 | 6.006e-08 | 2.4024e-07 | -0.2458824 | 5.128e-08 | 2.0512e-07 | -0.3185294 | 4.634e-08 | 1.8536e-07 | -0.4564706 | 3.696e-08 | 1.4784e-07 | -0.6364706 | 2.472e-08 | 9.888e-08 | -0.6589706 | 2.319e-08 | 9.276e-08 | -1 |  |  | -1 |  |  | -1 |  |  | -1 |  |  | -1 |  |  | -1
CGA2B3X7R1V683K050BB Equiv. C1005X7R1V683K for Auto | TDK | 6.8e-08 | 10 | 35 | X7R | 0402 | 1005 | 0.0005 | 0.0005 | 0.001 | 6.8e-08 | 2.72e-07 | 0.002058824 | 6.814e-08 | 2.7256e-07 | 0.0025 | 6.817e-08 | 2.7268e-07 | -0.01691176 | 6.685e-08 | 2.674e-07 | -0.03264706 | 6.578e-08 | 2.6312e-07 | -0.05294118 | 6.44e-08 | 2.576e-07 | -0.07926471 | 6.261e-08 | 2.5044e-07 | -0.1167647 | 6.006e-08 | 2.4024e-07 | -0.2458824 | 5.128e-08 | 2.0512e-07 | -0.3185294 | 4.634e-08 | 1.8536e-07 | -0.4564706 | 3.696e-08 | 1.4784e-07 | -0.6364706 | 2.472e-08 | 9.888e-08 | -0.6589706 | 2.319e-08 | 9.276e-08 | -1 |  |  | -1 |  |  | -1 |  |  | -1 |  |  | -1 |  |  | -1
CGA2B3X7R1V683M050BB Equiv. C1005X7R1V683M for Auto | TDK | 6.8e-08 | 20 | 35 | X7R | 0402 | 1005 | 0.0005 | 0.0005 | 0.001 | 6.8e-08 | 2.72e-07 | 0.002058824 | 6.814e-08 | 2.7256e-07 | 0.0025 | 6.817e-08 | 2.7268e-07 | -0.01691176 | 6.685e-08 | 2.674e-07 | -0.03264706 | 6.578e-08 | 2.6312e-07 | -0.05294118 | 6.44e-08 | 2.576e-07 | -0.07926471 | 6.261e-08 | 2.5044e-07 | -0.1167647 | 6.006e-08 | 2.4024e-07 | -0.2458824 | 5.128e-08 | 2.0512e-07 | -0.3185294 | 4.634e-08 | 1.8536e-07 | -0.4564706 | 3.696e-08 | 1.4784e-07 | -0.6364706 | 2.472e-08 | 9.888e-08 | -0.6589706 | 2.319e-08 | 9.276e-08 | -1 |  |  | -1 |  |  | -1 |  |  | -1 |  |  | -1 |  |  | -1
CGA5L1X7S1N225K160AE | TDK | 2.2e-06 | 10 | 75 | X7S | 1206 | 3216 | 0.0016 | 0.0016 | 0.0032 | 2.2e-06 | 2.685546875e-07 | 0.009090909 | 2.22e-06 | 2.709961e-07 | 0.009090909 | 2.22e-06 | 2.709961e-07 | 0.009090909 | 2.22e-06 | 2.709961e-07 | 0 | 2.2e-06 | 2.685546875e-07 | -0.004545455 | 2.19e-06 | 2.67334e-07 | -0.01818182 | 2.16e-06 | 2.63671875e-07 | -0.03636364 | 2.12e-06 | 2.587890625e-07 | -0.1045455 | 1.97e-06 | 2.404785e-07 | -0.15 | 1.87e-06 | 2.282715e-07 | -0.2454545 | 1.66e-06 | 2.026367e-07 | -0.4318182 | 1.25e-06 | 1.525879e-07 | -0.4545455 | 1.2e-06 | 1.46484375e-07 | -0.5688545 | 9.4852e-07 | 1.157861e-07 | -0.5803045 | 9.2333e-07 | 1.127112e-07 | -0.71775 | 6.2095e-07 | 7.579956e-08 | -0.7406591 | 5.7055e-07 | 6.964722e-08 | -0.8362455 | 3.6026e-07 | 4.397705e-08 | -1
GCM32ER71H475KA40 | Murata | 4.7e-06 | 10 | 50 | X7R | 1210 | 3225 | 0.0025 | 0.0025 | 0.0032 | 4.7e-06 | 2.35e-07 | 0 | 4.7e-06 | 2.35e-07 | 0 | 4.7e-06 | 2.35e-07 | 0.002132196 | 4.710021e-06 | 2.355011e-07 | 0.002132196 | 4.710021e-06 | 2.355011e-07 | 0.002132196 | 4.710021e-06 | 2.355011e-07 | 0 | 4.7e-06 | 2.35e-07 | -0.004264392 | 4.679957e-06 | 2.339979e-07 | -0.04477612 | 4.489552e-06 | 2.244776e-07 | -0.07889126 | 4.329211e-06 | 2.164606e-07 | -0.1620469 | 3.93838e-06 | 1.96919e-07 | -0.3411514 | 3.096588e-06 | 1.548294e-07 | -0.3603412 | 3.006397e-06 | 1.503198e-07 | -0.5309168 | 2.204691e-06 | 1.102345e-07 | -0.54371 | 2.144563e-06 | 1.072281e-07 | -0.663113 | 1.583369e-06 | 7.916844e-08 | -0.6780384 | 1.51322e-06 | 7.566098e-08 | -1 | 0 | 0 | -1 | 0 | 0
CKG57KX7R1H226M335JJ | TDK | 2.2e-05 | 20 | 50 | X7R | 2220 | 5750 | 0.00335 | 0.005 | 0.0057 | 2.2e-05 | 2.304268e-07 | 0.001363636 | 2.203e-05 | 2.30741e-07 | 0.001363636 | 2.203e-05 | 2.30741e-07 | -0.0009090909 | 2.198e-05 | 2.302173e-07 | -0.002272727 | 2.195e-05 | 2.299031e-07 | -0.003181818 | 2.193e-05 | 2.296936e-07 | -0.005 | 2.189e-05 | 2.292747e-07 | -0.02 | 2.156e-05 | 2.258183e-07 | -0.06681818 | 2.053e-05 | 2.150301e-07 | -0.1013636 | 1.977e-05 | 2.070699e-07 | -0.17 | 1.826e-05 | 1.912543e-07 | -0.3213636 | 1.493e-05 | 1.56376e-07 | -0.3395455 | 1.453e-05 | 1.521864e-07 | -0.5159091 | 1.065e-05 | 1.115475e-07 | -0.5277273 | 1.039e-05 | 1.088243e-07 | -0.655 | 7.59e-06 | 7.949725e-08 | -0.675 | 7.15e-06 | 7.488871e-08 | -1 |  |  | -1
CKG57KX7R1H226M335JH | TDK | 2.2e-05 | 20 | 50 | X7R | 2220 | 5750 | 0.00335 | 0.005 | 0.0057 | 2.2e-05 | 2.304268e-07 | 0.001363636 | 2.203e-05 | 2.30741e-07 | 0.001363636 | 2.203e-05 | 2.30741e-07 | -0.0009090909 | 2.198e-05 | 2.302173e-07 | -0.002272727 | 2.195e-05 | 2.299031e-07 | -0.003181818 | 2.193e-05 | 2.296936e-07 | -0.005 | 2.189e-05 | 2.292747e-07 | -0.02 | 2.156e-05 | 2.258183e-07 | -0.06681818 | 2.053e-05 | 2.150301e-07 | -0.1013636 | 1.977e-05 | 2.070699e-07 | -0.17 | 1.826e-05 | 1.912543e-07 | -0.3213636 | 1.493e-05 | 1.56376e-07 | -0.3395455 | 1.453e-05 | 1.521864e-07 | -0.5159091 | 1.065e-05 | 1.115475e-07 | -0.5277273 | 1.039e-05 | 1.088243e-07 | -0.655 | 7.59e-06 | 7.949725e-08 | -0.675 | 7.15e-06 | 7.488871e-08 | -1 |  |  | -1
CGA5L2X7R1E225K160AD Equiv. C3216X7R1E225K for Auto | TDK | 2.2e-06 | 10 | 25 | X7R | 1206 | 3216 | 0.0016 | 0.0016 | 0.0032 | 2.2e-06 | 2.685546875e-07 | 0.01363636 | 2.23e-06 | 2.722168e-07 | 0.01363636 | 2.23e-06 | 2.722168e-07 | 0.004545455 | 2.21e-06 | 2.697754e-07 | -0.004545455 | 2.19e-06 | 2.67334e-07 | -0.01363636 | 2.17e-06 | 2.648926e-07 | -0.02727273 | 2.14e-06 | 2.612305e-07 | -0.04545455 | 2.1e-06 | 2.563477e-07 | -0.1227273 | 1.93e-06 | 2.355957e-07 | -0.1727273 | 1.82e-06 | 2.22168e-07 | -0.2772727 | 1.59e-06 | 1.940918e-07 | -0.4545455 | 1.2e-06 | 1.46484375e-07 | -0.4772727 | 1.15e-06 | 1.403809e-07 | -1 |  |  | -1 |  |  | -1 |  |  | -1 |  |  | -1 |  |  | -1
CGA5L2X7R1E225M160AD Equiv. C3216X7R1E225M for Auto | TDK | 2.2e-06 | 20 | 25 | X7R | 1206 | 3216 | 0.0016 | 0.0016 | 0.0032 | 2.2e-06 | 2.685546875e-07 | 0.01363636 | 2.23e-06 | 2.722168e-07 | 0.01363636 | 2.23e-06 | 2.722168e-07 | 0.004545455 | 2.21e-06 | 2.697754e-07 | -0.004545455 | 2.19e-06 | 2.67334e-07 | -0.01363636 | 2.17e-06 | 2.648926e-07 | -0.02727273 | 2.14e-06 | 2.612305e-07 | -0.04545455 | 2.1e-06 | 2.563477e-07 | -0.1227273 | 1.93e-06 | 2.355957e-07 | -0.1727273 | 1.82e-06 | 2.22168e-07 | -0.2772727 | 1.59e-06 | 1.940918e-07 | -0.4545455 | 1.2e-06 | 1.46484375e-07 | -0.4772727 | 1.15e-06 | 1.403809e-07 | -1 |  |  | -1 |  |  | -1 |  |  | -1 |  |  | -1 |  |  | -1
CGA5L2X7R1E225K160AA Equiv. C3216X7R1E225K for Auto | TDK | 2.2e-06 | 10 | 25 | X7R | 1206 | 3216 | 0.0016 | 0.0016 | 0.0032 | 2.2e-06 | 2.685546875e-07 | 0.01363636 | 2.23e-06 | 2.722168e-07 | 0.01363636 | 2.23e-06 | 2.722168e-07 | 0.004545455 | 2.21e-06 | 2.697754e-07 | -0.004545455 | 2.19e-06 | 2.67334e-07 | -0.01363636 | 2.17e-06 | 2.648926e-07 | -0.02727273 | 2.14e-06 | 2.612305e-07 | -0.04545455 | 2.1e-06 | 2.563477e-07 | -0.1227273 | 1.93e-06 | 2.355957e-07 | -0.1727273 | 1.82e-06 | 2.22168e-07 | -0.2772727 | 1.59e-06 | 1.940918e-07 | -0.4545455 | 1.2e-06 | 1.46484375e-07 | -0.4772727 | 1.15e-06 | 1.403809e-07 | -1 |  |  | -1 |  |  | -1 |  |  | -1 |  |  | -1 |  |  | -1
CGA5L2X7R1E225M160AA Equiv. C3216X7R1E225M for Auto | TDK | 2.2e-06 | 20 | 25 | X7R | 1206 | 3216 | 0.0016 | 0.0016 | 0.0032 | 2.2e-06 | 2.685546875e-07 | 0.01363636 | 2.23e-06 | 2.722168e-07 | 0.01363636 | 2.23e-06 | 2.722168e-07 | 0.004545455 | 2.21e-06 | 2.697754e-07 | -0.004545455 | 2.19e-06 | 2.67334e-07 | -0.01363636 | 2.17e-06 | 2.648926e-07 | -0.02727273 | 2.14e-06 | 2.612305e-07 | -0.04545455 | 2.1e-06 | 2.563477e-07 | -0.1227273 | 1.93e-06 | 2.355957e-07 | -0.1727273 | 1.82e-06 | 2.22168e-07 | -0.2772727 | 1.59e-06 | 1.940918e-07 | -0.4545455 | 1.2e-06 | 1.46484375e-07 | -0.4772727 | 1.15e-06 | 1.403809e-07 | -1 |  |  | -1 |  |  | -1 |  |  | -1 |  |  | -1 |  |  | -1
CGA5L2X7R1E225K160AE Equiv. C3216X7R1E225K for Auto | TDK | 2.2e-06 | 10 | 25 | X7R | 1206 | 3216 | 0.0016 | 0.0016 | 0.0032 | 2.2e-06 | 2.685546875e-07 | 0.01363636 | 2.23e-06 | 2.722168e-07 | 0.01363636 | 2.23e-06 | 2.722168e-07 | 0.004545455 | 2.21e-06 | 2.697754e-07 | -0.004545455 | 2.19e-06 | 2.67334e-07 | -0.01363636 | 2.17e-06 | 2.648926e-07 | -0.02727273 | 2.14e-06 | 2.612305e-07 | -0.04545455 | 2.1e-06 | 2.563477e-07 | -0.1227273 | 1.93e-06 | 2.355957e-07 | -0.1727273 | 1.82e-06 | 2.22168e-07 | -0.2772727 | 1.59e-06 | 1.940918e-07 | -0.4545455 | 1.2e-06 | 1.46484375e-07 | -0.4772727 | 1.15e-06 | 1.403809e-07 | -1 |  |  | -1 |  |  | -1 |  |  | -1 |  |  | -1 |  |  | -1
CGA5L2X7R1E225M160AE Equiv. C3216X7R1E225M for Auto | TDK | 2.2e-06 | 20 | 25 | X7R | 1206 | 3216 | 0.0016 | 0.0016 | 0.0032 | 2.2e-06 | 2.685546875e-07 | 0.01363636 | 2.23e-06 | 2.722168e-07 | 0.01363636 | 2.23e-06 | 2.722168e-07 | 0.004545455 | 2.21e-06 | 2.697754e-07 | -0.004545455 | 2.19e-06 | 2.67334e-07 | -0.01363636 | 2.17e-06 | 2.648926e-07 | -0.02727273 | 2.14e-06 | 2.612305e-07 | -0.04545455 | 2.1e-06 | 2.563477e-07 | -0.1227273 | 1.93e-06 | 2.355957e-07 | -0.1727273 | 1.82e-06 | 2.22168e-07 | -0.2772727 | 1.59e-06 | 1.940918e-07 | -0.4545455 | 1.2e-06 | 1.46484375e-07 | -0.4772727 | 1.15e-06 | 1.403809e-07 | -1 |  |  | -1 |  |  | -1 |  |  | -1 |  |  | -1 |  |  | -1
C3216X7R1E225K160AE | TDK | 2.2e-06 | 10 | 25 | X7R | 1206 | 3216 | 0.0016 | 0.0016 | 0.0032 | 2.2e-06 | 2.685546875e-07 | 0.01363636 | 2.23e-06 | 2.722168e-07 | 0.01363636 | 2.23e-06 | 2.722168e-07 | 0.004545455 | 2.21e-06 | 2.697754e-07 | -0.004545455 | 2.19e-06 | 2.67334e-07 | -0.01363636 | 2.17e-06 | 2.648926e-07 | -0.02727273 | 2.14e-06 | 2.612305e-07 | -0.04545455 | 2.1e-06 | 2.563477e-07 | -0.1227273 | 1.93e-06 | 2.355957e-07 | -0.1727273 | 1.82e-06 | 2.22168e-07 | -0.2772727 | 1.59e-06 | 1.940918e-07 | -0.4545455 | 1.2e-06 | 1.46484375e-07 | -0.4772727 | 1.15e-06 | 1.403809e-07 | -1 |  |  | -1 |  |  | -1 |  |  | -1 |  |  | -1 |  |  | -1
885012206073 | Würth | 2.2e-07 | 10 | 25 | X7R | 0603 | 1608 | 0.0008 | 0.0008 | 0.0016 | 2.2e-07 | 2.1484375e-07 | 0.008928 | 2.2192e-07 | 2.1671875e-07 | 0.01116 | 2.224e-07 | 2.171875e-07 | 0.0279 | 2.26e-07 | 2.20703125e-07 | 0.025308 | 2.2536e-07 | 2.20078125e-07 | 0.02304 | 2.248e-07 | 2.1953125e-07 | 0.0198 | 2.24e-07 | 2.1875e-07 | 0.003732 | 2.2088e-07 | 2.15703125e-07 | -0.0573 | 2.07e-07 | 2.021484375e-07 | -0.10266 | 1.974e-07 | 1.927734375e-07 | -0.2038 | 1.75e-07 | 1.708984375e-07 | -0.411 | 1.292e-07 | 1.26171875e-07 | -0.435 | 1.24e-07 | 1.2109375e-07 |  |  | 0 |  |  | 0 |  |  | 0 |  |  | 0 |  |  | 0 |  |  | 0
885012106019 | Würth | 2.2e-07 | 20 | 25 | X5R | 0603 | 1608 | 0.0008 | 0.0008 | 0.0016 | 2.2e-07 | 2.1484375e-07 | 0.0088 | 2.2192e-07 | 2.1671875e-07 | 0.011 | 2.224e-07 | 2.171875e-07 | 0.0275 | 2.26e-07 | 2.20703125e-07 | 0.02494 | 2.2536e-07 | 2.20078125e-07 | 0.0227 | 2.248e-07 | 2.1953125e-07 | 0.0195 | 2.24e-07 | 2.1875e-07 | 0.003224 | 2.2036e-07 | 2.151953125e-07 | -0.0584 | 2.07e-07 | 2.021484375e-07 | -0.10368 | 1.974e-07 | 1.927734375e-07 | -0.2058 | 1.75e-07 | 1.708984375e-07 | -0.4124 | 1.292e-07 | 1.26171875e-07 | -0.436 | 1.24e-07 | 1.2109375e-07 |  |  | 0 |  |  | 0 |  |  | 0 |  |  | 0 |  |  | 0 |  |  | 0
885012106013 | Würth | 2.2e-07 | 20 | 16 | X5R | 0603 | 1608 | 0.0008 | 0.0008 | 0.0016 | 2.2e-07 | 2.1484375e-07 | 0.00865 | 2.22e-07 | 2.16796875e-07 | 0.0108125 | 2.225e-07 | 2.172852e-07 | 0.02129375 | 2.245625e-07 | 2.192993e-07 | 0.023925 | 2.249375e-07 | 2.196655e-07 | 0.0206 | 2.245e-07 | 2.192383e-07 | 0.014655625 | 2.235e-07 | 2.182617e-07 | 0.0007171875 | 2.2025e-07 | 2.150879e-07 | -0.0634 | 2.06e-07 | 2.01171875e-07 | -0.1081 | 1.96e-07 | 1.9140625e-07 | -0.211 | 1.74e-07 | 1.69921875e-07 |  |  | 0 |  |  | 0 |  |  | 0 |  |  | 0 |  |  | 0 |  |  | 0 |  |  | 0 |  |  | 0
GRT32EC81H475KE01 | Murata | 4.7e-06 | 10 | 50 | X6S | 1210 | 3225 | 0.0025 | 0.0025 | 0.0032 | 4.7e-06 | 2.35e-07 | 0.004576659 | 4.72151e-06 | 2.360755e-07 | 0.004576659 | 4.72151e-06 | 2.360755e-07 | 0 | 4.7e-06 | 2.35e-07 | -0.00228833 | 4.689245e-06 | 2.344622e-07 | -0.006864989 | 4.667735e-06 | 2.333867e-07 | -0.01144165 | 4.646224e-06 | 2.323112e-07 | -0.01830664 | 4.613959e-06 | 2.306979e-07 | -0.04576659 | 4.484897e-06 | 2.242449e-07 | -0.06636156 | 4.388101e-06 | 2.19405e-07 | -0.1212815 | 4.129977e-06 | 2.064989e-07 | -0.2562929 | 3.495423e-06 | 1.747712e-07 | -0.2745995 | 3.409382e-06 | 1.704691e-07 | -0.4462243 | 2.602746e-06 | 1.301373e-07 | -0.4599542 | 2.538215e-06 | 1.269108e-07 | -0.6270023 | 1.753089e-06 | 8.765446e-08 | -0.6498856 | 1.645538e-06 | 8.227689e-08 | -1 | 0 | 0 | -1 | 0 | 0
GRT32ER71H475KE01 | Murata | 4.7e-06 | 10 | 50 | X7R | 1210 | 3225 | 0.0025 | 0.0025 | 0.0032 | 4.7e-06 | 2.35e-07 | 0.002192982 | 4.710307e-06 | 2.355154e-07 | 0.002192982 | 4.710307e-06 | 2.355154e-07 | 0 | 4.7e-06 | 2.35e-07 | -0.002192982 | 4.689693e-06 | 2.344846e-07 | -0.006578947 | 4.669079e-06 | 2.334539e-07 | -0.01096491 | 4.648465e-06 | 2.324232e-07 | -0.01973684 | 4.607237e-06 | 2.303618e-07 | -0.05701754 | 4.432018e-06 | 2.216009e-07 | -0.08333333 | 4.308333e-06 | 2.154167e-07 | -0.1491228 | 3.999123e-06 | 1.999561e-07 | -0.3026316 | 3.277632e-06 | 1.638816e-07 | -0.3223684 | 3.184868e-06 | 1.592434e-07 | -0.497807 | 2.360307e-06 | 1.180154e-07 | -0.5131579 | 2.288158e-06 | 1.144079e-07 | -0.6491228 | 1.649123e-06 | 8.245614e-08 | -0.6644737 | 1.576974e-06 | 7.884868e-08 | -1 | 0 | 0 | -1 | 0 | 0
GCH32ER71H475KE01 | Murata | 4.7e-06 | 10 | 50 | X7R | 1210 | 3225 | 0.0025 | 0.0025 | 0.0032 | 4.7e-06 | 2.35e-07 | 0.006507592 | 4.730586e-06 | 2.365293e-07 | 0.006507592 | 4.730586e-06 | 2.365293e-07 | 0.006507592 | 4.730586e-06 | 2.365293e-07 | 0.002169197 | 4.710195e-06 | 2.355098e-07 | -0.002169197 | 4.689805e-06 | 2.344902e-07 | -0.00867679 | 4.659219e-06 | 2.32961e-07 | -0.02169197 | 4.598048e-06 | 2.299024e-07 | -0.06724512 | 4.383948e-06 | 2.191974e-07 | -0.09978308 | 4.23102e-06 | 2.11551e-07 | -0.1735358 | 3.884382e-06 | 1.942191e-07 | -0.340564 | 3.099349e-06 | 1.549675e-07 | -0.3600868 | 3.007592e-06 | 1.503796e-07 | -0.5336226 | 2.191974e-06 | 1.095987e-07 | -0.5466377 | 2.130803e-06 | 1.065401e-07 | -0.670282 | 1.549675e-06 | 7.748373e-08 | -0.6832972 | 1.488503e-06 | 7.442516e-08 | -1 | 0 | 0 | -1 | 0 | 0
GCM32ER71H475KA55 | Murata | 4.7e-06 | 10 | 50 | X7R | 1210 | 3225 | 0.0025 | 0.0025 | 0.0032 | 4.7e-06 | 2.35e-07 | 0.006507592 | 4.730586e-06 | 2.365293e-07 | 0.006507592 | 4.730586e-06 | 2.365293e-07 | 0.006507592 | 4.730586e-06 | 2.365293e-07 | 0.002169197 | 4.710195e-06 | 2.355098e-07 | -0.002169197 | 4.689805e-06 | 2.344902e-07 | -0.00867679 | 4.659219e-06 | 2.32961e-07 | -0.02169197 | 4.598048e-06 | 2.299024e-07 | -0.06724512 | 4.383948e-06 | 2.191974e-07 | -0.09978308 | 4.23102e-06 | 2.11551e-07 | -0.1735358 | 3.884382e-06 | 1.942191e-07 | -0.340564 | 3.099349e-06 | 1.549675e-07 | -0.3600868 | 3.007592e-06 | 1.503796e-07 | -0.5336226 | 2.191974e-06 | 1.095987e-07 | -0.5466377 | 2.130803e-06 | 1.065401e-07 | -0.670282 | 1.549675e-06 | 7.748373e-08 | -0.6832972 | 1.488503e-06 | 7.442516e-08 | -1 | 0 | 0 | -1 | 0 | 0
GGM32ER71H475KA55 | Murata | 4.7e-06 | 10 | 50 | X7R | 1210 | 3225 | 0.0025 | 0.0025 | 0.0032 | 4.7e-06 | 2.35e-07 | 0.006507592 | 4.730586e-06 | 2.365293e-07 | 0.006507592 | 4.730586e-06 | 2.365293e-07 | 0.006507592 | 4.730586e-06 | 2.365293e-07 | 0.002169197 | 4.710195e-06 | 2.355098e-07 | -0.002169197 | 4.689805e-06 | 2.344902e-07 | -0.00867679 | 4.659219e-06 | 2.32961e-07 | -0.02169197 | 4.598048e-06 | 2.299024e-07 | -0.06724512 | 4.383948e-06 | 2.191974e-07 | -0.09978308 | 4.23102e-06 | 2.11551e-07 | -0.1735358 | 3.884382e-06 | 1.942191e-07 | -0.340564 | 3.099349e-06 | 1.549675e-07 | -0.3600868 | 3.007592e-06 | 1.503796e-07 | -0.5336226 | 2.191974e-06 | 1.095987e-07 | -0.5466377 | 2.130803e-06 | 1.065401e-07 | -0.670282 | 1.549675e-06 | 7.748373e-08 | -0.6832972 | 1.488503e-06 | 7.442516e-08 | -1 | 0 | 0 | -1 | 0 | 0
CGA6P3X7R1H475K250AB Equiv. C3225X7R1H475K for Auto | TDK | 4.7e-06 | 10 | 50 | X7R | 1210 | 3225 | 0.0025 | 0.0025 | 0.0032 | 4.7e-06 | 2.35e-07 | 0.00212766 | 4.71e-06 | 2.355e-07 | 0.00212766 | 4.71e-06 | 2.355e-07 | 0.006382979 | 4.73e-06 | 2.365e-07 | 0.008510638 | 4.74e-06 | 2.37e-07 | 0.008510638 | 4.74e-06 | 2.37e-07 | 0.004255319 | 4.72e-06 | 2.36e-07 | 0 | 4.7e-06 | 2.35e-07 | -0.05744681 | 4.43e-06 | 2.215e-07 | -0.1 | 4.23e-06 | 2.115e-07 | -0.1829787 | 3.84e-06 | 1.92e-07 | -0.3617021 | 3e-06 | 1.5e-07 | -0.3829787 | 2.9e-06 | 1.45e-07 | -0.5489362 | 2.12e-06 | 1.06e-07 | -0.5595745 | 2.07e-06 | 1.035e-07 | -0.6723404 | 1.54e-06 | 7.7e-08 | -0.6914894 | 1.45e-06 | 7.25e-08 | -1 |  |  | -1
CGA6P3X7R1H475M250AB Equiv. C3225X7R1H475M for Auto | TDK | 4.7e-06 | 20 | 50 | X7R | 1210 | 3225 | 0.0025 | 0.0025 | 0.0032 | 4.7e-06 | 2.35e-07 | 0.00212766 | 4.71e-06 | 2.355e-07 | 0.00212766 | 4.71e-06 | 2.355e-07 | 0.006382979 | 4.73e-06 | 2.365e-07 | 0.008510638 | 4.74e-06 | 2.37e-07 | 0.008510638 | 4.74e-06 | 2.37e-07 | 0.004255319 | 4.72e-06 | 2.36e-07 | 0 | 4.7e-06 | 2.35e-07 | -0.05744681 | 4.43e-06 | 2.215e-07 | -0.1 | 4.23e-06 | 2.115e-07 | -0.1829787 | 3.84e-06 | 1.92e-07 | -0.3617021 | 3e-06 | 1.5e-07 | -0.3829787 | 2.9e-06 | 1.45e-07 | -0.5489362 | 2.12e-06 | 1.06e-07 | -0.5595745 | 2.07e-06 | 1.035e-07 | -0.6723404 | 1.54e-06 | 7.7e-08 | -0.6914894 | 1.45e-06 | 7.25e-08 | -1 |  |  | -1
CNA6P1X7R1H475K250AE | TDK | 4.7e-06 | 10 | 50 | X7R | 1210 | 3225 | 0.0025 | 0.0025 | 0.0032 | 4.7e-06 | 2.35e-07 | 0.00212766 | 4.71e-06 | 2.355e-07 | 0.00212766 | 4.71e-06 | 2.355e-07 | 0.006382979 | 4.73e-06 | 2.365e-07 | 0.008510638 | 4.74e-06 | 2.37e-07 | 0.008510638 | 4.74e-06 | 2.37e-07 | 0.004255319 | 4.72e-06 | 2.36e-07 | 0 | 4.7e-06 | 2.35e-07 | -0.05744681 | 4.43e-06 | 2.215e-07 | -0.1 | 4.23e-06 | 2.115e-07 | -0.1829787 | 3.84e-06 | 1.92e-07 | -0.3617021 | 3e-06 | 1.5e-07 | -0.3829787 | 2.9e-06 | 1.45e-07 | -0.5489362 | 2.12e-06 | 1.06e-07 | -0.5595745 | 2.07e-06 | 1.035e-07 | -0.6723404 | 1.54e-06 | 7.7e-08 | -0.6914894 | 1.45e-06 | 7.25e-08 | -1 |  |  | -1
CNA6P1X7R2A475K250AE | TDK | 4.7e-06 | 10 | 100 | X7R | 1210 | 3225 | 0.0025 | 0.0025 | 0.0032 | 4.7e-06 | 2.35e-07 | 0.00212766 | 4.71e-06 | 2.355e-07 | 0.00212766 | 4.71e-06 | 2.355e-07 | 0.006382979 | 4.73e-06 | 2.365e-07 | 0.008510638 | 4.74e-06 | 2.37e-07 | 0.008510638 | 4.74e-06 | 2.37e-07 | 0.004255319 | 4.72e-06 | 2.36e-07 | 0 | 4.7e-06 | 2.35e-07 | -0.05744681 | 4.43e-06 | 2.215e-07 | -0.1 | 4.23e-06 | 2.115e-07 | -0.1829787 | 3.84e-06 | 1.92e-07 | -0.3617021 | 3e-06 | 1.5e-07 | -0.3829787 | 2.9e-06 | 1.45e-07 | -0.5489362 | 2.12e-06 | 1.06e-07 | -0.5595745 | 2.07e-06 | 1.035e-07 | -0.6723404 | 1.54e-06 | 7.7e-08 | -0.6914894 | 1.45e-06 | 7.25e-08 | -0.8058447 | 9.1253e-07 | 4.56265e-08 | -0.8598426 | 6.5874e-07 | 3.2937e-08
CGA6P3X7R1H475K250AE Equiv. C3225X7R1H475K for Auto | TDK | 4.7e-06 | 10 | 50 | X7R | 1210 | 3225 | 0.0025 | 0.0025 | 0.0032 | 4.7e-06 | 2.35e-07 | 0.00212766 | 4.71e-06 | 2.355e-07 | 0.00212766 | 4.71e-06 | 2.355e-07 | 0.006382979 | 4.73e-06 | 2.365e-07 | 0.008510638 | 4.74e-06 | 2.37e-07 | 0.008510638 | 4.74e-06 | 2.37e-07 | 0.004255319 | 4.72e-06 | 2.36e-07 | 0 | 4.7e-06 | 2.35e-07 | -0.05744681 | 4.43e-06 | 2.215e-07 | -0.1 | 4.23e-06 | 2.115e-07 | -0.1829787 | 3.84e-06 | 1.92e-07 | -0.3617021 | 3e-06 | 1.5e-07 | -0.3829787 | 2.9e-06 | 1.45e-07 | -0.5489362 | 2.12e-06 | 1.06e-07 | -0.5595745 | 2.07e-06 | 1.035e-07 | -0.6723404 | 1.54e-06 | 7.7e-08 | -0.6914894 | 1.45e-06 | 7.25e-08 | -1 |  |  | -1
CNC6P1X7R1H475K250AE | TDK | 4.7e-06 | 10 | 50 | X7R | 1210 | 3225 | 0.0025 | 0.0025 | 0.0032 | 4.7e-06 | 2.35e-07 | 0.00212766 | 4.71e-06 | 2.355e-07 | 0.00212766 | 4.71e-06 | 2.355e-07 | 0.006382979 | 4.73e-06 | 2.365e-07 | 0.008510638 | 4.74e-06 | 2.37e-07 | 0.008510638 | 4.74e-06 | 2.37e-07 | 0.004255319 | 4.72e-06 | 2.36e-07 | 0 | 4.7e-06 | 2.35e-07 | -0.05744681 | 4.43e-06 | 2.215e-07 | -0.1 | 4.23e-06 | 2.115e-07 | -0.1829787 | 3.84e-06 | 1.92e-07 | -0.3617021 | 3e-06 | 1.5e-07 | -0.3829787 | 2.9e-06 | 1.45e-07 | -0.5489362 | 2.12e-06 | 1.06e-07 | -0.5595745 | 2.07e-06 | 1.035e-07 | -0.6723404 | 1.54e-06 | 7.7e-08 | -0.6914894 | 1.45e-06 | 7.25e-08 | -1 |  |  | -1
CNC6P1X7R2A475K250AE | TDK | 4.7e-06 | 10 | 100 | X7R | 1210 | 3225 | 0.0025 | 0.0025 | 0.0032 | 4.7e-06 | 2.35e-07 | 0.00212766 | 4.71e-06 | 2.355e-07 | 0.00212766 | 4.71e-06 | 2.355e-07 | 0.006382979 | 4.73e-06 | 2.365e-07 | 0.008510638 | 4.74e-06 | 2.37e-07 | 0.008510638 | 4.74e-06 | 2.37e-07 | 0.004255319 | 4.72e-06 | 2.36e-07 | 0 | 4.7e-06 | 2.35e-07 | -0.05744681 | 4.43e-06 | 2.215e-07 | -0.1 | 4.23e-06 | 2.115e-07 | -0.1829787 | 3.84e-06 | 1.92e-07 | -0.3617021 | 3e-06 | 1.5e-07 | -0.3829787 | 2.9e-06 | 1.45e-07 | -0.5489362 | 2.12e-06 | 1.06e-07 | -0.5595745 | 2.07e-06 | 1.035e-07 | -0.6723404 | 1.54e-06 | 7.7e-08 | -0.6914894 | 1.45e-06 | 7.25e-08 | -0.8058447 | 9.1253e-07 | 4.56265e-08 | -0.8598426 | 6.5874e-07 | 3.2937e-08
C3225X7R1H475K250AE | TDK | 4.7e-06 | 10 | 50 | X7R | 1210 | 3225 | 0.0025 | 0.0025 | 0.0032 | 4.7e-06 | 2.35e-07 | 0.00212766 | 4.71e-06 | 2.355e-07 | 0.00212766 | 4.71e-06 | 2.355e-07 | 0.006382979 | 4.73e-06 | 2.365e-07 | 0.008510638 | 4.74e-06 | 2.37e-07 | 0.008510638 | 4.74e-06 | 2.37e-07 | 0.004255319 | 4.72e-06 | 2.36e-07 | 0 | 4.7e-06 | 2.35e-07 | -0.05744681 | 4.43e-06 | 2.215e-07 | -0.1 | 4.23e-06 | 2.115e-07 | -0.1829787 | 3.84e-06 | 1.92e-07 | -0.3617021 | 3e-06 | 1.5e-07 | -0.3829787 | 2.9e-06 | 1.45e-07 | -0.5489362 | 2.12e-06 | 1.06e-07 | -0.5595745 | 2.07e-06 | 1.035e-07 | -0.6723404 | 1.54e-06 | 7.7e-08 | -0.6914894 | 1.45e-06 | 7.25e-08 | -1 |  |  | -1
CGA6P3X8R1E475K250AD Equiv. C3225X8R1E475K for Auto | TDK | 4.7e-06 | 10 | 25 | X8R | 1210 | 3225 | 0.0025 | 0.0025 | 0.0032 | 4.7e-06 | 2.35e-07 | 0.0106383 | 4.75e-06 | 2.375e-07 | 0.01276596 | 4.76e-06 | 2.38e-07 | 0.01702128 | 4.78e-06 | 2.39e-07 | 0.01702128 | 4.78e-06 | 2.39e-07 | 0.01276596 | 4.76e-06 | 2.38e-07 | 0.008510638 | 4.74e-06 | 2.37e-07 | -0.00212766 | 4.69e-06 | 2.345e-07 | -0.04042553 | 4.51e-06 | 2.255e-07 | -0.06808511 | 4.38e-06 | 2.19e-07 | -0.1276596 | 4.1e-06 | 2.05e-07 | -0.2680851 | 3.44e-06 | 1.72e-07 | -0.2851064 | 3.36e-06 | 1.68e-07 | -1 |  |  | -1 |  |  | -1 |  |  | -1 |  |  | -1 |  |  | -1
CGA6P3X8R1E475M250AD Equiv. C3225X8R1E475M for Auto | TDK | 4.7e-06 | 20 | 25 | X8R | 1210 | 3225 | 0.0025 | 0.0025 | 0.0032 | 4.7e-06 | 2.35e-07 | 0.0106383 | 4.75e-06 | 2.375e-07 | 0.01276596 | 4.76e-06 | 2.38e-07 | 0.01702128 | 4.78e-06 | 2.39e-07 | 0.01702128 | 4.78e-06 | 2.39e-07 | 0.01276596 | 4.76e-06 | 2.38e-07 | 0.008510638 | 4.74e-06 | 2.37e-07 | -0.00212766 | 4.69e-06 | 2.345e-07 | -0.04042553 | 4.51e-06 | 2.255e-07 | -0.06808511 | 4.38e-06 | 2.19e-07 | -0.1276596 | 4.1e-06 | 2.05e-07 | -0.2680851 | 3.44e-06 | 1.72e-07 | -0.2851064 | 3.36e-06 | 1.68e-07 | -1 |  |  | -1 |  |  | -1 |  |  | -1 |  |  | -1 |  |  | -1
CGA6P3X8R1E475K250AB Equiv. C3225X8R1E475K for Auto | TDK | 4.7e-06 | 10 | 25 | X8R | 1210 | 3225 | 0.0025 | 0.0025 | 0.0032 | 4.7e-06 | 2.35e-07 | 0.0106383 | 4.75e-06 | 2.375e-07 | 0.01276596 | 4.76e-06 | 2.38e-07 | 0.01702128 | 4.78e-06 | 2.39e-07 | 0.01702128 | 4.78e-06 | 2.39e-07 | 0.01276596 | 4.76e-06 | 2.38e-07 | 0.008510638 | 4.74e-06 | 2.37e-07 | -0.00212766 | 4.69e-06 | 2.345e-07 | -0.04042553 | 4.51e-06 | 2.255e-07 | -0.06808511 | 4.38e-06 | 2.19e-07 | -0.1276596 | 4.1e-06 | 2.05e-07 | -0.2680851 | 3.44e-06 | 1.72e-07 | -0.2851064 | 3.36e-06 | 1.68e-07 | -1 |  |  | -1 |  |  | -1 |  |  | -1 |  |  | -1 |  |  | -1
CGA6P3X8R1E475M250AB Equiv. C3225X8R1E475M for Auto | TDK | 4.7e-06 | 20 | 25 | X8R | 1210 | 3225 | 0.0025 | 0.0025 | 0.0032 | 4.7e-06 | 2.35e-07 | 0.0106383 | 4.75e-06 | 2.375e-07 | 0.01276596 | 4.76e-06 | 2.38e-07 | 0.01702128 | 4.78e-06 | 2.39e-07 | 0.01702128 | 4.78e-06 | 2.39e-07 | 0.01276596 | 4.76e-06 | 2.38e-07 | 0.008510638 | 4.74e-06 | 2.37e-07 | -0.00212766 | 4.69e-06 | 2.345e-07 | -0.04042553 | 4.51e-06 | 2.255e-07 | -0.06808511 | 4.38e-06 | 2.19e-07 | -0.1276596 | 4.1e-06 | 2.05e-07 | -0.2680851 | 3.44e-06 | 1.72e-07 | -0.2851064 | 3.36e-06 | 1.68e-07 | -1 |  |  | -1 |  |  | -1 |  |  | -1 |  |  | -1 |  |  | -1
CGA6P3X8R1E475K250AE Equiv. C3225X8R1E475K for Auto | TDK | 4.7e-06 | 10 | 25 | X8R | 1210 | 3225 | 0.0025 | 0.0025 | 0.0032 | 4.7e-06 | 2.35e-07 | 0.0106383 | 4.75e-06 | 2.375e-07 | 0.01276596 | 4.76e-06 | 2.38e-07 | 0.01702128 | 4.78e-06 | 2.39e-07 | 0.01702128 | 4.78e-06 | 2.39e-07 | 0.01276596 | 4.76e-06 | 2.38e-07 | 0.008510638 | 4.74e-06 | 2.37e-07 | -0.00212766 | 4.69e-06 | 2.345e-07 | -0.04042553 | 4.51e-06 | 2.255e-07 | -0.06808511 | 4.38e-06 | 2.19e-07 | -0.1276596 | 4.1e-06 | 2.05e-07 | -0.2680851 | 3.44e-06 | 1.72e-07 | -0.2851064 | 3.36e-06 | 1.68e-07 | -1 |  |  | -1 |  |  | -1 |  |  | -1 |  |  | -1 |  |  | -1
CGA6P3X8R1E475M250AE Equiv. C3225X8R1E475M for Auto | TDK | 4.7e-06 | 20 | 25 | X8R | 1210 | 3225 | 0.0025 | 0.0025 | 0.0032 | 4.7e-06 | 2.35e-07 | 0.0106383 | 4.75e-06 | 2.375e-07 | 0.01276596 | 4.76e-06 | 2.38e-07 | 0.01702128 | 4.78e-06 | 2.39e-07 | 0.01702128 | 4.78e-06 | 2.39e-07 | 0.01276596 | 4.76e-06 | 2.38e-07 | 0.008510638 | 4.74e-06 | 2.37e-07 | -0.00212766 | 4.69e-06 | 2.345e-07 | -0.04042553 | 4.51e-06 | 2.255e-07 | -0.06808511 | 4.38e-06 | 2.19e-07 | -0.1276596 | 4.1e-06 | 2.05e-07 | -0.2680851 | 3.44e-06 | 1.72e-07 | -0.2851064 | 3.36e-06 | 1.68e-07 | -1 |  |  | -1 |  |  | -1 |  |  | -1 |  |  | -1 |  |  | -1
C3225X8R1E475K250AB | TDK | 4.7e-06 | 10 | 25 | X8R | 1210 | 3225 | 0.0025 | 0.0025 | 0.0032 | 4.7e-06 | 2.35e-07 | 0.0106383 | 4.75e-06 | 2.375e-07 | 0.01276596 | 4.76e-06 | 2.38e-07 | 0.01702128 | 4.78e-06 | 2.39e-07 | 0.01702128 | 4.78e-06 | 2.39e-07 | 0.01276596 | 4.76e-06 | 2.38e-07 | 0.008510638 | 4.74e-06 | 2.37e-07 | -0.00212766 | 4.69e-06 | 2.345e-07 | -0.04042553 | 4.51e-06 | 2.255e-07 | -0.06808511 | 4.38e-06 | 2.19e-07 | -0.1276596 | 4.1e-06 | 2.05e-07 | -0.2680851 | 3.44e-06 | 1.72e-07 | -0.2851064 | 3.36e-06 | 1.68e-07 | -1 |  |  | -1 |  |  | -1 |  |  | -1 |  |  | -1 |  |  | -1
C3225X8R1E475K250AE | TDK | 4.7e-06 | 10 | 25 | X8R | 1210 | 3225 | 0.0025 | 0.0025 | 0.0032 | 4.7e-06 | 2.35e-07 | 0.0106383 | 4.75e-06 | 2.375e-07 | 0.01276596 | 4.76e-06 | 2.38e-07 | 0.01702128 | 4.78e-06 | 2.39e-07 | 0.01702128 | 4.78e-06 | 2.39e-07 | 0.01276596 | 4.76e-06 | 2.38e-07 | 0.008510638 | 4.74e-06 | 2.37e-07 | -0.00212766 | 4.69e-06 | 2.345e-07 | -0.04042553 | 4.51e-06 | 2.255e-07 | -0.06808511 | 4.38e-06 | 2.19e-07 | -0.1276596 | 4.1e-06 | 2.05e-07 | -0.2680851 | 3.44e-06 | 1.72e-07 | -0.2851064 | 3.36e-06 | 1.68e-07 | -1 |  |  | -1 |  |  | -1 |  |  | -1 |  |  | -1 |  |  | -1
C3225X7R1H475K250AB | TDK | 4.7e-06 | 10 | 50 | X7R | 1210 | 3225 | 0.0025 | 0.0025 | 0.0032 | 4.7e-06 | 2.35e-07 | 0.008510638 | 4.74e-06 | 2.37e-07 | 0.0106383 | 4.75e-06 | 2.375e-07 | 0.0212766 | 4.8e-06 | 2.4e-07 | 0.01914894 | 4.79e-06 | 2.395e-07 | 0.01489362 | 4.77e-06 | 2.385e-07 | 0.006382979 | 4.73e-06 | 2.365e-07 | -0.006382979 | 4.67e-06 | 2.335e-07 | -0.06382979 | 4.4e-06 | 2.2e-07 | -0.1021277 | 4.22e-06 | 2.11e-07 | -0.1893617 | 3.81e-06 | 1.905e-07 | -0.3659574 | 2.98e-06 | 1.49e-07 | -0.3893617 | 2.87e-06 | 1.435e-07 | -0.5574468 | 2.08e-06 | 1.04e-07 | -0.5659574 | 2.04e-06 | 1.02e-07 | -0.6829787 | 1.49e-06 | 7.45e-08 | -0.7021277 | 1.4e-06 | 7e-08 | -1 |  |  | -1
CGA6P1X7S1N475K250AE | TDK | 4.7e-06 | 10 | 75 | X7S | 1210 | 3225 | 0.0025 | 0.0025 | 0.0032 | 4.7e-06 | 2.35e-07 | 0.006382979 | 4.73e-06 | 2.365e-07 | 0.008510638 | 4.74e-06 | 2.37e-07 | 0.01914894 | 4.79e-06 | 2.395e-07 | 0.01489362 | 4.77e-06 | 2.385e-07 | 0.01276596 | 4.76e-06 | 2.38e-07 | 0.004255319 | 4.72e-06 | 2.36e-07 | -0.008510638 | 4.66e-06 | 2.33e-07 | -0.05957447 | 4.42e-06 | 2.21e-07 | -0.09787234 | 4.24e-06 | 2.12e-07 | -0.1765957 | 3.87e-06 | 1.935e-07 | -0.3489362 | 3.06e-06 | 1.53e-07 | -0.3702128 | 2.96e-06 | 1.48e-07 | -0.5425532 | 2.15e-06 | 1.075e-07 | -0.5510638 | 2.11e-06 | 1.055e-07 | -0.6723404 | 1.54e-06 | 7.7e-08 | -0.6914894 | 1.45e-06 | 7.25e-08 | -0.8102979 | 8.916e-07 | 4.458e-08 | -1
CKG57NX7R1C336M500JJ | TDK | 3.3e-05 | 20 | 16 | X7R | 2220 | 5750 | 0.005 | 0.005 | 0.0057 | 3.3e-05 | 2.315789e-07 | 0.01454545 | 3.348e-05 | 2.349474e-07 | 0.01848485 | 3.361e-05 | 2.358596e-07 | 0.02242424 | 3.374e-05 | 2.367719e-07 | 0.01878788 | 3.362e-05 | 2.359298e-07 | 0.01212121 | 3.34e-05 | 2.34386e-07 | 0.001212121 | 3.304e-05 | 2.318596e-07 | -0.01727273 | 3.243e-05 | 2.275789e-07 | -0.09333333 | 2.992e-05 | 2.099649e-07 | -0.1439394 | 2.825e-05 | 1.982456e-07 | -0.2524242 | 2.467e-05 | 1.731228e-07 | -1 |  |  | -1 |  |  | -1 |  |  | -1 |  |  | -1 |  |  | -1 |  |  | -1 |  |  | -1
CKG57NX7R1C336M500JH | TDK | 3.3e-05 | 20 | 16 | X7R | 2220 | 5750 | 0.005 | 0.005 | 0.0057 | 3.3e-05 | 2.315789e-07 | 0.01454545 | 3.348e-05 | 2.349474e-07 | 0.01848485 | 3.361e-05 | 2.358596e-07 | 0.02242424 | 3.374e-05 | 2.367719e-07 | 0.01878788 | 3.362e-05 | 2.359298e-07 | 0.01212121 | 3.34e-05 | 2.34386e-07 | 0.001212121 | 3.304e-05 | 2.318596e-07 | -0.01727273 | 3.243e-05 | 2.275789e-07 | -0.09333333 | 2.992e-05 | 2.099649e-07 | -0.1439394 | 2.825e-05 | 1.982456e-07 | -0.2524242 | 2.467e-05 | 1.731228e-07 | -1 |  |  | -1 |  |  | -1 |  |  | -1 |  |  | -1 |  |  | -1 |  |  | -1 |  |  | -1
885012207077 | Würth | 6.8e-07 | 10 | 25 | X7R | 0805 | 2012 | 0.00125 | 0.00125 | 0.002 | 6.8e-07 | 2.176e-07 | 0.0015712 | 6.8096e-07 | 2.179072e-07 | 0.001964 | 6.812e-07 | 2.17984e-07 | 0.00491 | 6.83e-07 | 2.1856e-07 | -0.0038292 | 6.7724e-07 | 2.167168e-07 | -0.011476 | 6.722e-07 | 2.15104e-07 | -0.0224 | 6.65e-07 | 2.128e-07 | -0.050116 | 6.4628e-07 | 2.068096e-07 | -0.145 | 5.81e-07 | 1.8592e-07 | -0.2082 | 5.386e-07 | 1.72352e-07 | -0.339 | 4.494e-07 | 1.43808e-07 | -0.5554 | 3.028e-07 | 9.6896e-08 | -0.577 | 2.88e-07 | 9.216e-08 |  |  | 0 |  |  | 0 |  |  | 0 |  |  | 0 |  |  | 0 |  |  | 0
CGA2B1X7R1C683K050BC Equiv. C1005X7R1C683K for Auto | TDK | 6.8e-08 | 10 | 16 | X7R | 0402 | 1005 | 0.0005 | 0.0005 | 0.001 | 6.8e-08 | 2.72e-07 | -0.006323529 | 6.757e-08 | 2.7028e-07 | -0.007794118 | 6.747e-08 | 2.6988e-07 | -0.03220588 | 6.581e-08 | 2.6324e-07 | -0.05117647 | 6.452e-08 | 2.5808e-07 | -0.07235294 | 6.308e-08 | 2.5232e-07 | -0.1126471 | 6.034e-08 | 2.4136e-07 | -0.1651471 | 5.677e-08 | 2.2708e-07 | -0.3380882 | 4.501e-08 | 1.8004e-07 | -0.4241176 | 3.916e-08 | 1.5664e-07 | -0.5669118 | 2.945e-08 | 1.178e-07 | -1 |  |  | -1 |  |  | -1 |  |  | -1 |  |  | -1 |  |  | -1 |  |  | -1 |  |  | -1
CGA2B1X7R1C683M050BC Equiv. C1005X7R1C683M for Auto | TDK | 6.8e-08 | 20 | 16 | X7R | 0402 | 1005 | 0.0005 | 0.0005 | 0.001 | 6.8e-08 | 2.72e-07 | -0.006323529 | 6.757e-08 | 2.7028e-07 | -0.007794118 | 6.747e-08 | 2.6988e-07 | -0.03220588 | 6.581e-08 | 2.6324e-07 | -0.05117647 | 6.452e-08 | 2.5808e-07 | -0.07235294 | 6.308e-08 | 2.5232e-07 | -0.1126471 | 6.034e-08 | 2.4136e-07 | -0.1651471 | 5.677e-08 | 2.2708e-07 | -0.3380882 | 4.501e-08 | 1.8004e-07 | -0.4241176 | 3.916e-08 | 1.5664e-07 | -0.5669118 | 2.945e-08 | 1.178e-07 | -1 |  |  | -1 |  |  | -1 |  |  | -1 |  |  | -1 |  |  | -1 |  |  | -1 |  |  | -1
CGA2B2X5R1C683K050BA Equiv. C1005X5R1C683K for Auto | TDK | 6.8e-08 | 10 | 16 | X5R | 0402 | 1005 | 0.0005 | 0.0005 | 0.001 | 6.8e-08 | 2.72e-07 | -0.006323529 | 6.757e-08 | 2.7028e-07 | -0.007794118 | 6.747e-08 | 2.6988e-07 | -0.03220588 | 6.581e-08 | 2.6324e-07 | -0.05117647 | 6.452e-08 | 2.5808e-07 | -0.07235294 | 6.308e-08 | 2.5232e-07 | -0.1126471 | 6.034e-08 | 2.4136e-07 | -0.1651471 | 5.677e-08 | 2.2708e-07 | -0.3380882 | 4.501e-08 | 1.8004e-07 | -0.4241176 | 3.916e-08 | 1.5664e-07 | -0.5669118 | 2.945e-08 | 1.178e-07 | -1 |  |  | -1 |  |  | -1 |  |  | -1 |  |  | -1 |  |  | -1 |  |  | -1 |  |  | -1
CGA2B2X5R1C683M050BA Equiv. C1005X5R1C683M for Auto | TDK | 6.8e-08 | 20 | 16 | X5R | 0402 | 1005 | 0.0005 | 0.0005 | 0.001 | 6.8e-08 | 2.72e-07 | -0.006323529 | 6.757e-08 | 2.7028e-07 | -0.007794118 | 6.747e-08 | 2.6988e-07 | -0.03220588 | 6.581e-08 | 2.6324e-07 | -0.05117647 | 6.452e-08 | 2.5808e-07 | -0.07235294 | 6.308e-08 | 2.5232e-07 | -0.1126471 | 6.034e-08 | 2.4136e-07 | -0.1651471 | 5.677e-08 | 2.2708e-07 | -0.3380882 | 4.501e-08 | 1.8004e-07 | -0.4241176 | 3.916e-08 | 1.5664e-07 | -0.5669118 | 2.945e-08 | 1.178e-07 | -1 |  |  | -1 |  |  | -1 |  |  | -1 |  |  | -1 |  |  | -1 |  |  | -1 |  |  | -1
GCJ32ER71H475KA12 | Murata | 4.7e-06 | 10 | 50 | X7R | 1210 | 3225 | 0.0025 | 0.0025 | 0.0032 | 4.7e-06 | 2.35e-07 | 0.01068376 | 4.750214e-06 | 2.375107e-07 | 0.01068376 | 4.750214e-06 | 2.375107e-07 | 0.01068376 | 4.750214e-06 | 2.375107e-07 | 0.004273504 | 4.720085e-06 | 2.360043e-07 | 0 | 4.7e-06 | 2.35e-07 | -0.006410256 | 4.669872e-06 | 2.334936e-07 | -0.01923077 | 4.609615e-06 | 2.304808e-07 | -0.05982906 | 4.418803e-06 | 2.209402e-07 | -0.08974359 | 4.278205e-06 | 2.139103e-07 | -0.1602564 | 3.946795e-06 | 1.973397e-07 | -0.3247863 | 3.173504e-06 | 1.586752e-07 | -0.3440171 | 3.08312e-06 | 1.54156e-07 | -0.517094 | 2.269658e-06 | 1.134829e-07 | -0.5299145 | 2.209402e-06 | 1.104701e-07 | -0.6581197 | 1.606838e-06 | 8.034188e-08 | -0.6752137 | 1.526496e-06 | 7.632479e-08 | -1 | 0 | 0 | -1 | 0 | 0
GCJ32ER71H475MA12 | Murata | 4.7e-06 | 20 | 50 | X7R | 1210 | 3225 | 0.0025 | 0.0025 | 0.0032 | 4.7e-06 | 2.35e-07 | 0.01068376 | 4.750214e-06 | 2.375107e-07 | 0.01068376 | 4.750214e-06 | 2.375107e-07 | 0.01068376 | 4.750214e-06 | 2.375107e-07 | 0.004273504 | 4.720085e-06 | 2.360043e-07 | 0 | 4.7e-06 | 2.35e-07 | -0.006410256 | 4.669872e-06 | 2.334936e-07 | -0.01923077 | 4.609615e-06 | 2.304808e-07 | -0.05982906 | 4.418803e-06 | 2.209402e-07 | -0.08974359 | 4.278205e-06 | 2.139103e-07 | -0.1602564 | 3.946795e-06 | 1.973397e-07 | -0.3247863 | 3.173504e-06 | 1.586752e-07 | -0.3440171 | 3.08312e-06 | 1.54156e-07 | -0.517094 | 2.269658e-06 | 1.134829e-07 | -0.5299145 | 2.209402e-06 | 1.104701e-07 | -0.6581197 | 1.606838e-06 | 8.034188e-08 | -0.6752137 | 1.526496e-06 | 7.632479e-08 | -1 | 0 | 0 | -1 | 0 | 0
CGA6P3X7R1H475K250AD Equiv. C3225X7R1H475K for Auto | TDK | 4.7e-06 | 10 | 50 | X7R | 1210 | 3225 | 0.0025 | 0.0025 | 0.0032 | 4.7e-06 | 2.35e-07 | 0.01489362 | 4.77e-06 | 2.385e-07 | 0.01914894 | 4.79e-06 | 2.395e-07 | 0.0106383 | 4.75e-06 | 2.375e-07 | 0.006382979 | 4.73e-06 | 2.365e-07 | 0 | 4.7e-06 | 2.35e-07 | -0.008510638 | 4.66e-06 | 2.33e-07 | -0.0212766 | 4.6e-06 | 2.3e-07 | -0.07234043 | 4.36e-06 | 2.18e-07 | -0.106383 | 4.2e-06 | 2.1e-07 | -0.1808511 | 3.85e-06 | 1.925e-07 | -0.3382979 | 3.11e-06 | 1.555e-07 | -0.3574468 | 3.02e-06 | 1.51e-07 | -0.5148936 | 2.28e-06 | 1.14e-07 | -0.5276596 | 2.22e-06 | 1.11e-07 | -0.6659574 | 1.57e-06 | 7.85e-08 | -0.687234 | 1.47e-06 | 7.35e-08 | -1 |  |  | -1
CGA6P3X7R1H475M250AD Equiv. C3225X7R1H475M for Auto | TDK | 4.7e-06 | 20 | 50 | X7R | 1210 | 3225 | 0.0025 | 0.0025 | 0.0032 | 4.7e-06 | 2.35e-07 | 0.01489362 | 4.77e-06 | 2.385e-07 | 0.01914894 | 4.79e-06 | 2.395e-07 | 0.0106383 | 4.75e-06 | 2.375e-07 | 0.006382979 | 4.73e-06 | 2.365e-07 | 0 | 4.7e-06 | 2.35e-07 | -0.008510638 | 4.66e-06 | 2.33e-07 | -0.0212766 | 4.6e-06 | 2.3e-07 | -0.07234043 | 4.36e-06 | 2.18e-07 | -0.106383 | 4.2e-06 | 2.1e-07 | -0.1808511 | 3.85e-06 | 1.925e-07 | -0.3382979 | 3.11e-06 | 1.555e-07 | -0.3574468 | 3.02e-06 | 1.51e-07 | -0.5148936 | 2.28e-06 | 1.14e-07 | -0.5276596 | 2.22e-06 | 1.11e-07 | -0.6659574 | 1.57e-06 | 7.85e-08 | -0.687234 | 1.47e-06 | 7.35e-08 | -1 |  |  | -1
GCJ32EL81E475KA01 | Murata | 4.7e-06 | 10 | 25 | X8L | 1210 | 3225 | 0.0025 | 0.0025 | 0.0032 | 4.7e-06 | 2.35e-07 | 0.008602151 | 4.74043e-06 | 2.370215e-07 | 0.008602151 | 4.74043e-06 | 2.370215e-07 | 0.008602151 | 4.74043e-06 | 2.370215e-07 | 0.004301075 | 4.720215e-06 | 2.360108e-07 | 0 | 4.7e-06 | 2.35e-07 | -0.008602151 | 4.65957e-06 | 2.329785e-07 | -0.02150538 | 4.598925e-06 | 2.299462e-07 | -0.06666667 | 4.386667e-06 | 2.193333e-07 | -0.09892473 | 4.235054e-06 | 2.117527e-07 | -0.1741935 | 3.88129e-06 | 1.940645e-07 | -0.3419355 | 3.092903e-06 | 1.546452e-07 | -0.3634409 | 2.991828e-06 | 1.495914e-07 | -1 | 0 | 0 | -1 | 0 | 0 | -1 | 0 | 0 | -1 | 0 | 0 | -1 | 0 | 0 | -1 | 0 | 0
GCJ32EL81E475MA01 | Murata | 4.7e-06 | 20 | 25 | X8L | 1210 | 3225 | 0.0025 | 0.0025 | 0.0032 | 4.7e-06 | 2.35e-07 | 0.008602151 | 4.74043e-06 | 2.370215e-07 | 0.008602151 | 4.74043e-06 | 2.370215e-07 | 0.008602151 | 4.74043e-06 | 2.370215e-07 | 0.004301075 | 4.720215e-06 | 2.360108e-07 | 0 | 4.7e-06 | 2.35e-07 | -0.008602151 | 4.65957e-06 | 2.329785e-07 | -0.02150538 | 4.598925e-06 | 2.299462e-07 | -0.06666667 | 4.386667e-06 | 2.193333e-07 | -0.09892473 | 4.235054e-06 | 2.117527e-07 | -0.1741935 | 3.88129e-06 | 1.940645e-07 | -0.3419355 | 3.092903e-06 | 1.546452e-07 | -0.3634409 | 2.991828e-06 | 1.495914e-07 | -1 | 0 | 0 | -1 | 0 | 0 | -1 | 0 | 0 | -1 | 0 | 0 | -1 | 0 | 0 | -1 | 0 | 0
885012206125 | Würth | 2.2e-07 | 5 | 50 | X7R | 0603 | 1608 | 0.0008 | 0.0008 | 0.0016 | 2.2e-07 | 2.1484375e-07 | -1.64e-05 | 2.2e-07 | 2.1484375e-07 | -2.05e-05 | 2.2e-07 | 2.1484375e-07 | -0.005255 | 2.19e-07 | 2.138671875e-07 | -0.011317 | 2.174e-07 | 2.123046875e-07 | -0.0181 | 2.16e-07 | 2.109375e-07 | -0.0299 | 2.13e-07 | 2.080078125e-07 | -0.050986 | 2.0858e-07 | 2.036914e-07 | -0.111 | 1.96e-07 | 1.9140625e-07 | -0.1566 | 1.856e-07 | 1.8125e-07 | -0.251 | 1.644e-07 | 1.60546875e-07 | -0.4526 | 1.204e-07 | 1.17578125e-07 | -0.477 | 1.15e-07 | 1.123046875e-07 | -0.654 | 7.6e-08 | 7.421875e-08 | -0.6656 | 7.346e-08 | 7.173828125e-08 | -0.7758 | 4.942e-08 | 4.826171875e-08 | -0.789 | 4.65e-08 | 4.541015625e-08 |  |  | 0 |  |  | 0
885012207050 | Würth | 6.8e-07 | 10 | 16 | X7R | 0805 | 2012 | 0.00125 | 0.00125 | 0.002 | 6.8e-07 | 2.176e-07 | 0.004855 | 6.835e-07 | 2.1872e-07 | 0.00606875 | 6.84375e-07 | 2.19e-07 | 0.0049175 | 6.83625e-07 | 2.1876e-07 | -0.000884375 | 6.795625e-07 | 2.1746e-07 | -0.015405 | 6.695e-07 | 2.1424e-07 | -0.0382375 | 6.5375e-07 | 2.092e-07 | -0.07878125 | 6.26125e-07 | 2.0036e-07 | -0.2285 | 5.25e-07 | 1.68e-07 | -0.3155 | 4.655e-07 | 1.4896e-07 | -0.473 | 3.59e-07 | 1.1488e-07 |  |  | 0 |  |  | 0 |  |  | 0 |  |  | 0 |  |  | 0 |  |  | 0 |  |  | 0 |  |  | 0
885012206048 | Würth | 2.2e-07 | 10 | 16 | X7R | 0603 | 1608 | 0.0008 | 0.0008 | 0.0016 | 2.2e-07 | 2.1484375e-07 | 0.00396 | 2.21e-07 | 2.158203125e-07 | 0.00495 | 2.2125e-07 | 2.160645e-07 | 0.002957625 | 2.20875e-07 | 2.156982e-07 | -0.002708125 | 2.195625e-07 | 2.144165e-07 | -0.015351 | 2.165e-07 | 2.114258e-07 | -0.0351 | 2.11875e-07 | 2.069092e-07 | -0.06955 | 2.045625e-07 | 1.997681e-07 | -0.1985 | 1.765e-07 | 1.723633e-07 | -0.277 | 1.59e-07 | 1.552734375e-07 | -0.428 | 1.26e-07 | 1.23046875e-07 |  |  | 0 |  |  | 0 |  |  | 0 |  |  | 0 |  |  | 0 |  |  | 0 |  |  | 0 |  |  | 0
GCM219R71E474KA55 | Murata | 4.7e-07 | 10 | 25 | X7R | 0805 | 2012 | 0.00085 | 0.00125 | 0.002 | 4.7e-07 | 2.211765e-07 | 0.004464286 | 4.720982e-07 | 2.221639e-07 | 0.004464286 | 4.720982e-07 | 2.221639e-07 | -0.004464286 | 4.679018e-07 | 2.201891e-07 | -0.008928571 | 4.658036e-07 | 2.192017e-07 | -0.01339286 | 4.637054e-07 | 2.182143e-07 | -0.02008929 | 4.60558e-07 | 2.167332e-07 | -0.03348214 | 4.542634e-07 | 2.13771e-07 | -0.09151786 | 4.269866e-07 | 2.009349e-07 | -0.1316964 | 4.081027e-07 | 1.920483e-07 | -0.2254464 | 3.640402e-07 | 1.71313e-07 | -0.4174107 | 2.73817e-07 | 1.28855e-07 | -0.4397321 | 2.633259e-07 | 1.239181e-07 | -1 | 0 | 0 | -1 | 0 | 0 | -1 | 0 | 0 | -1 | 0 | 0 | -1 | 0 | 0 | -1 | 0 | 0
GGM219R71E474KA55 | Murata | 4.7e-07 | 10 | 25 | X7R | 0805 | 2012 | 0.00085 | 0.00125 | 0.002 | 4.7e-07 | 2.211765e-07 | 0.004464286 | 4.720982e-07 | 2.221639e-07 | 0.004464286 | 4.720982e-07 | 2.221639e-07 | -0.004464286 | 4.679018e-07 | 2.201891e-07 | -0.008928571 | 4.658036e-07 | 2.192017e-07 | -0.01339286 | 4.637054e-07 | 2.182143e-07 | -0.02008929 | 4.60558e-07 | 2.167332e-07 | -0.03348214 | 4.542634e-07 | 2.13771e-07 | -0.09151786 | 4.269866e-07 | 2.009349e-07 | -0.1316964 | 4.081027e-07 | 1.920483e-07 | -0.2254464 | 3.640402e-07 | 1.71313e-07 | -0.4174107 | 2.73817e-07 | 1.28855e-07 | -0.4397321 | 2.633259e-07 | 1.239181e-07 | -1 | 0 | 0 | -1 | 0 | 0 | -1 | 0 | 0 | -1 | 0 | 0 | -1 | 0 | 0 | -1 | 0 | 0
GCJ219R71E474KA12 | Murata | 4.7e-07 | 10 | 25 | X7R | 0805 | 2012 | 0.00085 | 0.00125 | 0.002 | 4.7e-07 | 2.211765e-07 | 0.0041841 | 4.719665e-07 | 2.221019e-07 | 0.0041841 | 4.719665e-07 | 2.221019e-07 | -0.0041841 | 4.680335e-07 | 2.20251e-07 | -0.008368201 | 4.660669e-07 | 2.193256e-07 | -0.01464435 | 4.631172e-07 | 2.179375e-07 | -0.02301255 | 4.591841e-07 | 2.160866e-07 | -0.0376569 | 4.523013e-07 | 2.128476e-07 | -0.09623431 | 4.247699e-07 | 1.998917e-07 | -0.1380753 | 4.051046e-07 | 1.906375e-07 | -0.2384937 | 3.579079e-07 | 1.684273e-07 | -0.4372385 | 2.644979e-07 | 1.244696e-07 | -0.460251 | 2.53682e-07 | 1.193798e-07 | -1 | 0 | 0 | -1 | 0 | 0 | -1 | 0 | 0 | -1 | 0 | 0 | -1 | 0 | 0 | -1 | 0 | 0
GCJ219R71E474MA12 | Murata | 4.7e-07 | 20 | 25 | X7R | 0805 | 2012 | 0.00085 | 0.00125 | 0.002 | 4.7e-07 | 2.211765e-07 | 0.0041841 | 4.719665e-07 | 2.221019e-07 | 0.0041841 | 4.719665e-07 | 2.221019e-07 | -0.0041841 | 4.680335e-07 | 2.20251e-07 | -0.008368201 | 4.660669e-07 | 2.193256e-07 | -0.01464435 | 4.631172e-07 | 2.179375e-07 | -0.02301255 | 4.591841e-07 | 2.160866e-07 | -0.0376569 | 4.523013e-07 | 2.128476e-07 | -0.09623431 | 4.247699e-07 | 1.998917e-07 | -0.1380753 | 4.051046e-07 | 1.906375e-07 | -0.2384937 | 3.579079e-07 | 1.684273e-07 | -0.4372385 | 2.644979e-07 | 1.244696e-07 | -0.460251 | 2.53682e-07 | 1.193798e-07 | -1 | 0 | 0 | -1 | 0 | 0 | -1 | 0 | 0 | -1 | 0 | 0 | -1 | 0 | 0 | -1 | 0 | 0
GCM21BR7YA684KA40 | Murata | 6.8e-07 | 10 | 35 | X7R | 0805 | 2012 | 0.00125 | 0.00125 | 0.002 | 6.8e-07 | 2.176e-07 | 0.004431315 | 6.830133e-07 | 2.185643e-07 | 0.005908419 | 6.840177e-07 | 2.188857e-07 | 0.004431315 | 6.830133e-07 | 2.185643e-07 | 0.001477105 | 6.810044e-07 | 2.179214e-07 | -0.00295421 | 6.779911e-07 | 2.169572e-07 | -0.01033973 | 6.72969e-07 | 2.153501e-07 | -0.02363368 | 6.639291e-07 | 2.124573e-07 | -0.07237814 | 6.307829e-07 | 2.018505e-07 | -0.1048744 | 6.086854e-07 | 1.947793e-07 | -0.1816839 | 5.564549e-07 | 1.780656e-07 | -0.351551 | 4.409453e-07 | 1.411025e-07 | -0.3737075 | 4.258789e-07 | 1.362812e-07 | -0.5642541 | 2.963072e-07 | 9.481832e-08 | -1 | 0 | 0 | -1 | 0 | 0 | -1 | 0 | 0 | -1 | 0 | 0 | -1 | 0 | 0
GCM21BR7YA684KA55 | Murata | 6.8e-07 | 10 | 35 | X7R | 0805 | 2012 | 0.00125 | 0.00125 | 0.002 | 6.8e-07 | 2.176e-07 | 0.004431315 | 6.830133e-07 | 2.185643e-07 | 0.005908419 | 6.840177e-07 | 2.188857e-07 | 0.004431315 | 6.830133e-07 | 2.185643e-07 | 0.001477105 | 6.810044e-07 | 2.179214e-07 | -0.00295421 | 6.779911e-07 | 2.169572e-07 | -0.01033973 | 6.72969e-07 | 2.153501e-07 | -0.02363368 | 6.639291e-07 | 2.124573e-07 | -0.07237814 | 6.307829e-07 | 2.018505e-07 | -0.1048744 | 6.086854e-07 | 1.947793e-07 | -0.1816839 | 5.564549e-07 | 1.780656e-07 | -0.351551 | 4.409453e-07 | 1.411025e-07 | -0.3737075 | 4.258789e-07 | 1.362812e-07 | -0.5642541 | 2.963072e-07 | 9.481832e-08 | -1 | 0 | 0 | -1 | 0 | 0 | -1 | 0 | 0 | -1 | 0 | 0 | -1 | 0 | 0
CGA9P3X7S2A156M250KB Equiv. C5750X7S2A156M for Auto | TDK | 1.5e-05 | 20 | 100 | X7S | 2220 | 5750 | 0.0025 | 0.005 | 0.0057 | 1.5e-05 | 2.105263e-07 | 0.04 | 1.56e-05 | 2.189474e-07 | 0.05 | 1.575e-05 | 2.210526e-07 | 0.06466667 | 1.597e-05 | 2.241404e-07 | 0.06266667 | 1.594e-05 | 2.237193e-07 | 0.06133333 | 1.592e-05 | 2.234386e-07 | 0.05266667 | 1.579e-05 | 2.21614e-07 | 0.04133333 | 1.562e-05 | 2.192281e-07 | -0.003333333 | 1.495e-05 | 2.098246e-07 | -0.03266667 | 1.451e-05 | 2.036491e-07 | -0.092 | 1.362e-05 | 1.911579e-07 | -0.226 | 1.161e-05 | 1.629474e-07 | -0.2426667 | 1.136e-05 | 1.594386e-07 | -0.3986667 | 9.02e-06 | 1.265965e-07 | -0.4133333 | 8.8e-06 | 1.235088e-07 | -0.5613333 | 6.58e-06 | 9.235088e-08 | -0.584 | 6.24e-06 | 8.757895e-08 | -0.7466667 | 3.8e-06 | 5.333333e-08 | -0.8286667 | 2.57e-06 | 3.607018e-08
C5750X7S2A156M250KB | TDK | 1.5e-05 | 20 | 100 | X7S | 2220 | 5750 | 0.0025 | 0.005 | 0.0057 | 1.5e-05 | 2.105263e-07 | 0.04 | 1.56e-05 | 2.189474e-07 | 0.05 | 1.575e-05 | 2.210526e-07 | 0.06466667 | 1.597e-05 | 2.241404e-07 | 0.06266667 | 1.594e-05 | 2.237193e-07 | 0.06133333 | 1.592e-05 | 2.234386e-07 | 0.05266667 | 1.579e-05 | 2.21614e-07 | 0.04133333 | 1.562e-05 | 2.192281e-07 | -0.003333333 | 1.495e-05 | 2.098246e-07 | -0.03266667 | 1.451e-05 | 2.036491e-07 | -0.092 | 1.362e-05 | 1.911579e-07 | -0.226 | 1.161e-05 | 1.629474e-07 | -0.2426667 | 1.136e-05 | 1.594386e-07 | -0.3986667 | 9.02e-06 | 1.265965e-07 | -0.4133333 | 8.8e-06 | 1.235088e-07 | -0.5613333 | 6.58e-06 | 9.235088e-08 | -0.584 | 6.24e-06 | 8.757895e-08 | -0.7466667 | 3.8e-06 | 5.333333e-08 | -0.8286667 | 2.57e-06 | 3.607018e-08
GCM21BR71E684KA55 | Murata | 6.8e-07 | 10 | 25 | X7R | 0805 | 2012 | 0.00125 | 0.00125 | 0.002 | 6.8e-07 | 2.176e-07 | 0.003012048 | 6.820482e-07 | 2.182554e-07 | 0.003012048 | 6.820482e-07 | 2.182554e-07 | -0.006024096 | 6.759036e-07 | 2.162892e-07 | -0.01204819 | 6.718072e-07 | 2.149783e-07 | -0.01656627 | 6.687349e-07 | 2.139952e-07 | -0.02710843 | 6.615663e-07 | 2.117012e-07 | -0.04216867 | 6.513253e-07 | 2.084241e-07 | -0.1129518 | 6.031928e-07 | 1.930217e-07 | -0.1626506 | 5.693976e-07 | 1.822072e-07 | -0.2695783 | 4.966867e-07 | 1.589398e-07 | -0.4743976 | 3.574096e-07 | 1.143711e-07 | -0.496988 | 3.420482e-07 | 1.094554e-07 | -1 | 0 | 0 | -1 | 0 | 0 | -1 | 0 | 0 | -1 | 0 | 0 | -1 | 0 | 0 | -1 | 0 | 0
CGA6M1X8L1H335K200AC Equiv. C3225X8L1H335K for Auto | TDK | 3.3e-06 | 10 | 50 | X8L | 1210 | 3225 | 0.002 | 0.0025 | 0.0032 | 3.3e-06 | 2.0625e-07 | 0.03030303 | 3.4e-06 | 2.125e-07 | 0.03939394 | 3.43e-06 | 2.14375e-07 | 0.04242424 | 3.44e-06 | 2.15e-07 | 0.04242424 | 3.44e-06 | 2.15e-07 | 0.04242424 | 3.44e-06 | 2.15e-07 | 0.03333333 | 3.41e-06 | 2.13125e-07 | 0.01818182 | 3.36e-06 | 2.1e-07 | -0.03030303 | 3.2e-06 | 2e-07 | -0.06060606 | 3.1e-06 | 1.9375e-07 | -0.1272727 | 2.88e-06 | 1.8e-07 | -0.269697 | 2.41e-06 | 1.50625e-07 | -0.2848485 | 2.36e-06 | 1.475e-07 | -0.4424242 | 1.84e-06 | 1.15e-07 | -0.4575758 | 1.79e-06 | 1.11875e-07 | -0.5969697 | 1.33e-06 | 8.3125e-08 | -0.6181818 | 1.26e-06 | 7.875e-08 | -1 |  |  | -1
C3225X8L1H335K200AC | TDK | 3.3e-06 | 10 | 50 | X8L | 1210 | 3225 | 0.002 | 0.0025 | 0.0032 | 3.3e-06 | 2.0625e-07 | 0.03030303 | 3.4e-06 | 2.125e-07 | 0.03939394 | 3.43e-06 | 2.14375e-07 | 0.04242424 | 3.44e-06 | 2.15e-07 | 0.04242424 | 3.44e-06 | 2.15e-07 | 0.04242424 | 3.44e-06 | 2.15e-07 | 0.03333333 | 3.41e-06 | 2.13125e-07 | 0.01818182 | 3.36e-06 | 2.1e-07 | -0.03030303 | 3.2e-06 | 2e-07 | -0.06060606 | 3.1e-06 | 1.9375e-07 | -0.1272727 | 2.88e-06 | 1.8e-07 | -0.269697 | 2.41e-06 | 1.50625e-07 | -0.2848485 | 2.36e-06 | 1.475e-07 | -0.4424242 | 1.84e-06 | 1.15e-07 | -0.4575758 | 1.79e-06 | 1.11875e-07 | -0.5969697 | 1.33e-06 | 8.3125e-08 | -0.6181818 | 1.26e-06 | 7.875e-08 | -1 |  |  | -1
GRM033R61C153KE84 | Murata | 1.5e-08 | 10 | 16 | X5R | 0201 | 0603 | 0.0003 | 0.0003 | 0.0006 | 1.5e-08 | 2.777778e-07 | 0.01428571 | 1.521429e-08 | 2.81746e-07 | 0.007142857 | 1.510714e-08 | 2.797619e-07 | -0.04285714 | 1.435714e-08 | 2.65873e-07 | -0.07857143 | 1.382143e-08 | 2.559524e-07 | -0.1142857 | 1.328571e-08 | 2.460317e-07 | -0.1714286 | 1.242857e-08 | 2.301587e-07 | -0.25 | 1.125e-08 | 2.083333e-07 | -0.45 | 8.25e-09 | 1.527778e-07 | -0.5371429 | 6.942857e-09 | 1.285714e-07 | -0.6642857 | 5.035714e-09 | 9.325397e-08 | -1 | 0 | 0 | -1 | 0 | 0 | -1 | 0 | 0 | -1 | 0 | 0 | -1 | 0 | 0 | -1 | 0 | 0 | -1 | 0 | 0 | -1 | 0 | 0
GRM033R61C153ME84 | Murata | 1.5e-08 | 20 | 16 | X5R | 0201 | 0603 | 0.0003 | 0.0003 | 0.0006 | 1.5e-08 | 2.777778e-07 | 0.01428571 | 1.521429e-08 | 2.81746e-07 | 0.007142857 | 1.510714e-08 | 2.797619e-07 | -0.04285714 | 1.435714e-08 | 2.65873e-07 | -0.07857143 | 1.382143e-08 | 2.559524e-07 | -0.1142857 | 1.328571e-08 | 2.460317e-07 | -0.1714286 | 1.242857e-08 | 2.301587e-07 | -0.25 | 1.125e-08 | 2.083333e-07 | -0.45 | 8.25e-09 | 1.527778e-07 | -0.5371429 | 6.942857e-09 | 1.285714e-07 | -0.6642857 | 5.035714e-09 | 9.325397e-08 | -1 | 0 | 0 | -1 | 0 | 0 | -1 | 0 | 0 | -1 | 0 | 0 | -1 | 0 | 0 | -1 | 0 | 0 | -1 | 0 | 0 | -1 | 0 | 0
GRT033R61C153KE01 | Murata | 1.5e-08 | 10 | 16 | X5R | 0201 | 0603 | 0.0003 | 0.0003 | 0.0006 | 1.5e-08 | 2.777778e-07 | 0.01428571 | 1.521429e-08 | 2.81746e-07 | 0.007142857 | 1.510714e-08 | 2.797619e-07 | -0.04285714 | 1.435714e-08 | 2.65873e-07 | -0.07857143 | 1.382143e-08 | 2.559524e-07 | -0.1142857 | 1.328571e-08 | 2.460317e-07 | -0.1714286 | 1.242857e-08 | 2.301587e-07 | -0.25 | 1.125e-08 | 2.083333e-07 | -0.45 | 8.25e-09 | 1.527778e-07 | -0.5371429 | 6.942857e-09 | 1.285714e-07 | -0.6642857 | 5.035714e-09 | 9.325397e-08 | -1 | 0 | 0 | -1 | 0 | 0 | -1 | 0 | 0 | -1 | 0 | 0 | -1 | 0 | 0 | -1 | 0 | 0 | -1 | 0 | 0 | -1 | 0 | 0
CGA3E3X7R1H224K080AB Equiv. C1608X7R1H224K for Auto | TDK | 2.2e-07 | 10 | 50 | X7R | 0603 | 1608 | 0.0008 | 0.0008 | 0.0016 | 2.2e-07 | 2.1484375e-07 | 0.01604545 | 2.2353e-07 | 2.18291e-07 | 0.02009091 | 2.2442e-07 | 2.191602e-07 | 0.01445455 | 2.2318e-07 | 2.179492e-07 | 0.009772727 | 2.2215e-07 | 2.169434e-07 | 0.001954545 | 2.2043e-07 | 2.152637e-07 | 0.001136364 | 2.2025e-07 | 2.150879e-07 | -0.01668182 | 2.1633e-07 | 2.112598e-07 | -0.06259091 | 2.0623e-07 | 2.013965e-07 | -0.1032273 | 1.9729e-07 | 1.92666e-07 | -0.1798636 | 1.8043e-07 | 1.762012e-07 | -0.3280455 | 1.4783e-07 | 1.443652e-07 | -0.3465909 | 1.4375e-07 | 1.403809e-07 | -0.5307273 | 1.0324e-07 | 1.008203125e-07 | -0.5447273 | 1.0016e-07 | 9.78125e-08 | -0.6798182 | 7.044e-08 | 6.87890625e-08 | -0.6995909 | 6.609e-08 | 6.454102e-08 | -1 |  |  | -1
GCJ21BL81C684KA01 | Murata | 6.8e-07 | 10 | 16 | X8L | 0805 | 2012 | 0.00125 | 0.00125 | 0.002 | 6.8e-07 | 2.176e-07 | 0.003025719 | 6.820575e-07 | 2.182584e-07 | 0.003025719 | 6.820575e-07 | 2.182584e-07 | -0.003025719 | 6.779425e-07 | 2.169416e-07 | -0.009077156 | 6.738275e-07 | 2.156248e-07 | -0.01512859 | 6.697126e-07 | 2.14308e-07 | -0.02420575 | 6.635401e-07 | 2.123328e-07 | -0.03933434 | 6.532526e-07 | 2.090408e-07 | -0.09984871 | 6.121029e-07 | 1.958729e-07 | -0.1437216 | 5.822693e-07 | 1.863262e-07 | -0.2435703 | 5.143722e-07 | 1.645991e-07 | -1 | 0 | 0 | -1 | 0 | 0 | -1 | 0 | 0 | -1 | 0 | 0 | -1 | 0 | 0 | -1 | 0 | 0 | -1 | 0 | 0 | -1 | 0 | 0
GCJ21BL81C684MA01 | Murata | 6.8e-07 | 20 | 16 | X8L | 0805 | 2012 | 0.00125 | 0.00125 | 0.002 | 6.8e-07 | 2.176e-07 | 0.003025719 | 6.820575e-07 | 2.182584e-07 | 0.003025719 | 6.820575e-07 | 2.182584e-07 | -0.003025719 | 6.779425e-07 | 2.169416e-07 | -0.009077156 | 6.738275e-07 | 2.156248e-07 | -0.01512859 | 6.697126e-07 | 2.14308e-07 | -0.02420575 | 6.635401e-07 | 2.123328e-07 | -0.03933434 | 6.532526e-07 | 2.090408e-07 | -0.09984871 | 6.121029e-07 | 1.958729e-07 | -0.1437216 | 5.822693e-07 | 1.863262e-07 | -0.2435703 | 5.143722e-07 | 1.645991e-07 | -1 | 0 | 0 | -1 | 0 | 0 | -1 | 0 | 0 | -1 | 0 | 0 | -1 | 0 | 0 | -1 | 0 | 0 | -1 | 0 | 0 | -1 | 0 | 0
GCJ21BL81E684KA01 | Murata | 6.8e-07 | 10 | 25 | X8L | 0805 | 2012 | 0.00125 | 0.00125 | 0.002 | 6.8e-07 | 2.176e-07 | 0.003025719 | 6.820575e-07 | 2.182584e-07 | 0.003025719 | 6.820575e-07 | 2.182584e-07 | -0.003025719 | 6.779425e-07 | 2.169416e-07 | -0.009077156 | 6.738275e-07 | 2.156248e-07 | -0.01512859 | 6.697126e-07 | 2.14308e-07 | -0.02420575 | 6.635401e-07 | 2.123328e-07 | -0.03933434 | 6.532526e-07 | 2.090408e-07 | -0.09984871 | 6.121029e-07 | 1.958729e-07 | -0.1437216 | 5.822693e-07 | 1.863262e-07 | -0.2435703 | 5.143722e-07 | 1.645991e-07 | -0.4462935 | 3.765204e-07 | 1.204865e-07 | -0.4674735 | 3.62118e-07 | 1.158778e-07 | -1 | 0 | 0 | -1 | 0 | 0 | -1 | 0 | 0 | -1 | 0 | 0 | -1 | 0 | 0 | -1 | 0 | 0
GCJ21BL81E684MA01 | Murata | 6.8e-07 | 20 | 25 | X8L | 0805 | 2012 | 0.00125 | 0.00125 | 0.002 | 6.8e-07 | 2.176e-07 | 0.003025719 | 6.820575e-07 | 2.182584e-07 | 0.003025719 | 6.820575e-07 | 2.182584e-07 | -0.003025719 | 6.779425e-07 | 2.169416e-07 | -0.009077156 | 6.738275e-07 | 2.156248e-07 | -0.01512859 | 6.697126e-07 | 2.14308e-07 | -0.02420575 | 6.635401e-07 | 2.123328e-07 | -0.03933434 | 6.532526e-07 | 2.090408e-07 | -0.09984871 | 6.121029e-07 | 1.958729e-07 | -0.1437216 | 5.822693e-07 | 1.863262e-07 | -0.2435703 | 5.143722e-07 | 1.645991e-07 | -0.4462935 | 3.765204e-07 | 1.204865e-07 | -0.4674735 | 3.62118e-07 | 1.158778e-07 | -1 | 0 | 0 | -1 | 0 | 0 | -1 | 0 | 0 | -1 | 0 | 0 | -1 | 0 | 0 | -1 | 0 | 0
GCJ21BR71C684KA01 | Murata | 6.8e-07 | 10 | 16 | X7R | 0805 | 2012 | 0.00125 | 0.00125 | 0.002 | 6.8e-07 | 2.176e-07 | 0.003025719 | 6.820575e-07 | 2.182584e-07 | 0.003025719 | 6.820575e-07 | 2.182584e-07 | -0.003025719 | 6.779425e-07 | 2.169416e-07 | -0.009077156 | 6.738275e-07 | 2.156248e-07 | -0.01512859 | 6.697126e-07 | 2.14308e-07 | -0.02420575 | 6.635401e-07 | 2.123328e-07 | -0.03933434 | 6.532526e-07 | 2.090408e-07 | -0.09984871 | 6.121029e-07 | 1.958729e-07 | -0.1437216 | 5.822693e-07 | 1.863262e-07 | -0.2435703 | 5.143722e-07 | 1.645991e-07 | -1 | 0 | 0 | -1 | 0 | 0 | -1 | 0 | 0 | -1 | 0 | 0 | -1 | 0 | 0 | -1 | 0 | 0 | -1 | 0 | 0 | -1 | 0 | 0
GCJ21BR71C684MA01 | Murata | 6.8e-07 | 20 | 16 | X7R | 0805 | 2012 | 0.00125 | 0.00125 | 0.002 | 6.8e-07 | 2.176e-07 | 0.003025719 | 6.820575e-07 | 2.182584e-07 | 0.003025719 | 6.820575e-07 | 2.182584e-07 | -0.003025719 | 6.779425e-07 | 2.169416e-07 | -0.009077156 | 6.738275e-07 | 2.156248e-07 | -0.01512859 | 6.697126e-07 | 2.14308e-07 | -0.02420575 | 6.635401e-07 | 2.123328e-07 | -0.03933434 | 6.532526e-07 | 2.090408e-07 | -0.09984871 | 6.121029e-07 | 1.958729e-07 | -0.1437216 | 5.822693e-07 | 1.863262e-07 | -0.2435703 | 5.143722e-07 | 1.645991e-07 | -1 | 0 | 0 | -1 | 0 | 0 | -1 | 0 | 0 | -1 | 0 | 0 | -1 | 0 | 0 | -1 | 0 | 0 | -1 | 0 | 0 | -1 | 0 | 0
GCJ21BR71E684KA12 | Murata | 6.8e-07 | 10 | 25 | X7R | 0805 | 2012 | 0.00125 | 0.00125 | 0.002 | 6.8e-07 | 2.176e-07 | 0.003025719 | 6.820575e-07 | 2.182584e-07 | 0.003025719 | 6.820575e-07 | 2.182584e-07 | -0.003025719 | 6.779425e-07 | 2.169416e-07 | -0.009077156 | 6.738275e-07 | 2.156248e-07 | -0.01512859 | 6.697126e-07 | 2.14308e-07 | -0.02420575 | 6.635401e-07 | 2.123328e-07 | -0.03933434 | 6.532526e-07 | 2.090408e-07 | -0.09984871 | 6.121029e-07 | 1.958729e-07 | -0.1437216 | 5.822693e-07 | 1.863262e-07 | -0.2435703 | 5.143722e-07 | 1.645991e-07 | -0.4462935 | 3.765204e-07 | 1.204865e-07 | -0.4674735 | 3.62118e-07 | 1.158778e-07 | -1 | 0 | 0 | -1 | 0 | 0 | -1 | 0 | 0 | -1 | 0 | 0 | -1 | 0 | 0 | -1 | 0 | 0
GCJ21BR71E684MA12 | Murata | 6.8e-07 | 20 | 25 | X7R | 0805 | 2012 | 0.00125 | 0.00125 | 0.002 | 6.8e-07 | 2.176e-07 | 0.003025719 | 6.820575e-07 | 2.182584e-07 | 0.003025719 | 6.820575e-07 | 2.182584e-07 | -0.003025719 | 6.779425e-07 | 2.169416e-07 | -0.009077156 | 6.738275e-07 | 2.156248e-07 | -0.01512859 | 6.697126e-07 | 2.14308e-07 | -0.02420575 | 6.635401e-07 | 2.123328e-07 | -0.03933434 | 6.532526e-07 | 2.090408e-07 | -0.09984871 | 6.121029e-07 | 1.958729e-07 | -0.1437216 | 5.822693e-07 | 1.863262e-07 | -0.2435703 | 5.143722e-07 | 1.645991e-07 | -0.4462935 | 3.765204e-07 | 1.204865e-07 | -0.4674735 | 3.62118e-07 | 1.158778e-07 | -1 | 0 | 0 | -1 | 0 | 0 | -1 | 0 | 0 | -1 | 0 | 0 | -1 | 0 | 0 | -1 | 0 | 0
GCJ188L81C224KA01 | Murata | 2.2e-07 | 10 | 16 | X8L | 0603 | 1608 | 0.0008 | 0.0008 | 0.0016 | 2.2e-07 | 2.1484375e-07 | 0 | 2.2e-07 | 2.1484375e-07 | 0 | 2.2e-07 | 2.1484375e-07 | 0.004651163 | 2.210233e-07 | 2.15843e-07 | 0.004651163 | 2.210233e-07 | 2.15843e-07 | 0 | 2.2e-07 | 2.1484375e-07 | -0.004651163 | 2.189767e-07 | 2.138445e-07 | -0.01860465 | 2.15907e-07 | 2.108467e-07 | -0.09767442 | 1.985116e-07 | 1.93859e-07 | -0.1534884 | 1.862326e-07 | 1.818677e-07 | -0.2744186 | 1.596279e-07 | 1.558866e-07 | -1 | 0 | 0 | -1 | 0 | 0 | -1 | 0 | 0 | -1 | 0 | 0 | -1 | 0 | 0 | -1 | 0 | 0 | -1 | 0 | 0 | -1 | 0 | 0
GCJ188L81E224KA01 | Murata | 2.2e-07 | 10 | 25 | X8L | 0603 | 1608 | 0.0008 | 0.0008 | 0.0016 | 2.2e-07 | 2.1484375e-07 | 0 | 2.2e-07 | 2.1484375e-07 | 0 | 2.2e-07 | 2.1484375e-07 | 0.004651163 | 2.210233e-07 | 2.15843e-07 | 0.004651163 | 2.210233e-07 | 2.15843e-07 | 0 | 2.2e-07 | 2.1484375e-07 | -0.004651163 | 2.189767e-07 | 2.138445e-07 | -0.01860465 | 2.15907e-07 | 2.108467e-07 | -0.09767442 | 1.985116e-07 | 1.93859e-07 | -0.1534884 | 1.862326e-07 | 1.818677e-07 | -0.2744186 | 1.596279e-07 | 1.558866e-07 | -0.4697674 | 1.166512e-07 | 1.139172e-07 | -0.4883721 | 1.125581e-07 | 1.099201e-07 | -1 | 0 | 0 | -1 | 0 | 0 | -1 | 0 | 0 | -1 | 0 | 0 | -1 | 0 | 0 | -1 | 0 | 0
GCJ188R71C224KA01 | Murata | 2.2e-07 | 10 | 16 | X7R | 0603 | 1608 | 0.0008 | 0.0008 | 0.0016 | 2.2e-07 | 2.1484375e-07 | 0 | 2.2e-07 | 2.1484375e-07 | 0 | 2.2e-07 | 2.1484375e-07 | 0.004651163 | 2.210233e-07 | 2.15843e-07 | 0.004651163 | 2.210233e-07 | 2.15843e-07 | 0 | 2.2e-07 | 2.1484375e-07 | -0.004651163 | 2.189767e-07 | 2.138445e-07 | -0.01860465 | 2.15907e-07 | 2.108467e-07 | -0.09767442 | 1.985116e-07 | 1.93859e-07 | -0.1534884 | 1.862326e-07 | 1.818677e-07 | -0.2744186 | 1.596279e-07 | 1.558866e-07 | -1 | 0 | 0 | -1 | 0 | 0 | -1 | 0 | 0 | -1 | 0 | 0 | -1 | 0 | 0 | -1 | 0 | 0 | -1 | 0 | 0 | -1 | 0 | 0
GCJ188R71E224KA12 | Murata | 2.2e-07 | 10 | 25 | X7R | 0603 | 1608 | 0.0008 | 0.0008 | 0.0016 | 2.2e-07 | 2.1484375e-07 | 0 | 2.2e-07 | 2.1484375e-07 | 0 | 2.2e-07 | 2.1484375e-07 | 0.004651163 | 2.210233e-07 | 2.15843e-07 | 0.004651163 | 2.210233e-07 | 2.15843e-07 | 0 | 2.2e-07 | 2.1484375e-07 | -0.004651163 | 2.189767e-07 | 2.138445e-07 | -0.01860465 | 2.15907e-07 | 2.108467e-07 | -0.09767442 | 1.985116e-07 | 1.93859e-07 | -0.1534884 | 1.862326e-07 | 1.818677e-07 | -0.2744186 | 1.596279e-07 | 1.558866e-07 | -0.4697674 | 1.166512e-07 | 1.139172e-07 | -0.4883721 | 1.125581e-07 | 1.099201e-07 | -1 | 0 | 0 | -1 | 0 | 0 | -1 | 0 | 0 | -1 | 0 | 0 | -1 | 0 | 0 | -1 | 0 | 0
C1608X5R1H224K080AB | TDK | 2.2e-07 | 10 | 50 | X5R | 0603 | 1608 | 0.0008 | 0.0008 | 0.0016 | 2.2e-07 | 2.1484375e-07 | 0.008909091 | 2.2196e-07 | 2.167578125e-07 | 0.01113636 | 2.2245e-07 | 2.172363e-07 | 0.01604545 | 2.2353e-07 | 2.18291e-07 | 0.01218182 | 2.2268e-07 | 2.174609375e-07 | 0.006954545 | 2.2153e-07 | 2.163379e-07 | -0.003454545 | 2.1924e-07 | 2.141015625e-07 | -0.02104545 | 2.1537e-07 | 2.103223e-07 | -0.09081818 | 2.0002e-07 | 1.95332e-07 | -0.1376818 | 1.8971e-07 | 1.852637e-07 | -0.239 | 1.6742e-07 | 1.634961e-07 | -0.4308636 | 1.2521e-07 | 1.222754e-07 | -0.4548182 | 1.1994e-07 | 1.171289e-07 | -0.6176364 | 8.412e-08 | 8.21484375e-08 | -0.6263182 | 8.221e-08 | 8.02832e-08 | -0.7302273 | 5.935e-08 | 5.795898e-08 | -0.7475455 | 5.554e-08 | 5.423828125e-08 | -1 |  |  | -1
C1608X7R1H224K080AB | TDK | 2.2e-07 | 10 | 50 | X7R | 0603 | 1608 | 0.0008 | 0.0008 | 0.0016 | 2.2e-07 | 2.1484375e-07 | 0.008909091 | 2.2196e-07 | 2.167578125e-07 | 0.01113636 | 2.2245e-07 | 2.172363e-07 | 0.01604545 | 2.2353e-07 | 2.18291e-07 | 0.01218182 | 2.2268e-07 | 2.174609375e-07 | 0.006954545 | 2.2153e-07 | 2.163379e-07 | -0.003454545 | 2.1924e-07 | 2.141015625e-07 | -0.02104545 | 2.1537e-07 | 2.103223e-07 | -0.09081818 | 2.0002e-07 | 1.95332e-07 | -0.1376818 | 1.8971e-07 | 1.852637e-07 | -0.239 | 1.6742e-07 | 1.634961e-07 | -0.4308636 | 1.2521e-07 | 1.222754e-07 | -0.4548182 | 1.1994e-07 | 1.171289e-07 | -0.6176364 | 8.412e-08 | 8.21484375e-08 | -0.6263182 | 8.221e-08 | 8.02832e-08 | -0.7302273 | 5.935e-08 | 5.795898e-08 | -0.7475455 | 5.554e-08 | 5.423828125e-08 | -1 |  |  | -1
GCJ188L8EH224KA07 | Murata | 2.2e-07 | 10 | 50 | X8L | 0603 | 1608 | 0.0008 | 0.0008 | 0.0016 | 2.2e-07 | 2.1484375e-07 | 0.004608295 | 2.210138e-07 | 2.158338e-07 | 0.004608295 | 2.210138e-07 | 2.158338e-07 | 0.004608295 | 2.210138e-07 | 2.158338e-07 | 0 | 2.2e-07 | 2.1484375e-07 | -0.004608295 | 2.189862e-07 | 2.138537e-07 | -0.01382488 | 2.169585e-07 | 2.118736e-07 | -0.02304147 | 2.149309e-07 | 2.098934e-07 | -0.07373272 | 2.037788e-07 | 1.990027e-07 | -0.1059908 | 1.96682e-07 | 1.920723e-07 | -0.1843318 | 1.79447e-07 | 1.752412e-07 | -0.359447 | 1.409217e-07 | 1.376188e-07 | -0.3778802 | 1.368664e-07 | 1.336586e-07 | -0.5511521 | 9.874654e-08 | 9.643217e-08 | -0.564977 | 9.570507e-08 | 9.346198e-08 | -0.6907834 | 6.802765e-08 | 6.643325e-08 | -0.7059908 | 6.468203e-08 | 6.316604e-08 | -1 | 0 | 0 | -1 | 0 | 0
GCJ188R71H224KA01 | Murata | 2.2e-07 | 10 | 50 | X7R | 0603 | 1608 | 0.0008 | 0.0008 | 0.0016 | 2.2e-07 | 2.1484375e-07 | 0.004608295 | 2.210138e-07 | 2.158338e-07 | 0.004608295 | 2.210138e-07 | 2.158338e-07 | 0.004608295 | 2.210138e-07 | 2.158338e-07 | 0 | 2.2e-07 | 2.1484375e-07 | -0.004608295 | 2.189862e-07 | 2.138537e-07 | -0.01382488 | 2.169585e-07 | 2.118736e-07 | -0.02304147 | 2.149309e-07 | 2.098934e-07 | -0.07373272 | 2.037788e-07 | 1.990027e-07 | -0.1059908 | 1.96682e-07 | 1.920723e-07 | -0.1843318 | 1.79447e-07 | 1.752412e-07 | -0.359447 | 1.409217e-07 | 1.376188e-07 | -0.3778802 | 1.368664e-07 | 1.336586e-07 | -0.5511521 | 9.874654e-08 | 9.643217e-08 | -0.564977 | 9.570507e-08 | 9.346198e-08 | -0.6907834 | 6.802765e-08 | 6.643325e-08 | -0.7059908 | 6.468203e-08 | 6.316604e-08 | -1 | 0 | 0 | -1 | 0 | 0
GCJ188R71H224MA01 | Murata | 2.2e-07 | 20 | 50 | X7R | 0603 | 1608 | 0.0008 | 0.0008 | 0.0016 | 2.2e-07 | 2.1484375e-07 | 0.004608295 | 2.210138e-07 | 2.158338e-07 | 0.004608295 | 2.210138e-07 | 2.158338e-07 | 0.004608295 | 2.210138e-07 | 2.158338e-07 | 0 | 2.2e-07 | 2.1484375e-07 | -0.004608295 | 2.189862e-07 | 2.138537e-07 | -0.01382488 | 2.169585e-07 | 2.118736e-07 | -0.02304147 | 2.149309e-07 | 2.098934e-07 | -0.07373272 | 2.037788e-07 | 1.990027e-07 | -0.1059908 | 1.96682e-07 | 1.920723e-07 | -0.1843318 | 1.79447e-07 | 1.752412e-07 | -0.359447 | 1.409217e-07 | 1.376188e-07 | -0.3778802 | 1.368664e-07 | 1.336586e-07 | -0.5511521 | 9.874654e-08 | 9.643217e-08 | -0.564977 | 9.570507e-08 | 9.346198e-08 | -0.6907834 | 6.802765e-08 | 6.643325e-08 | -0.7059908 | 6.468203e-08 | 6.316604e-08 | -1 | 0 | 0 | -1 | 0 | 0
CGA3E3X5R1H224K080AB Equiv. C1608X5R1H224K for Auto | TDK | 2.2e-07 | 10 | 50 | X5R | 0603 | 1608 | 0.0008 | 0.0008 | 0.0016 | 2.2e-07 | 2.1484375e-07 | 0.01177273 | 2.2259e-07 | 2.17373e-07 | 0.01468182 | 2.2323e-07 | 2.17998e-07 | 0.01881818 | 2.2414e-07 | 2.188867e-07 | 0.01418182 | 2.2312e-07 | 2.17890625e-07 | 0.008227273 | 2.2181e-07 | 2.166113e-07 | -0.003545455 | 2.1922e-07 | 2.14082e-07 | -0.02322727 | 2.1489e-07 | 2.098535e-07 | -0.1000455 | 1.9799e-07 | 1.933496e-07 | -0.1511364 | 1.8675e-07 | 1.82373e-07 | -0.2602727 | 1.6274e-07 | 1.589258e-07 | -0.4581364 | 1.1921e-07 | 1.16416e-07 | -0.4828636 | 1.1377e-07 | 1.111035e-07 | -0.6420455 | 7.875e-08 | 7.69043e-08 | -0.6502273 | 7.695e-08 | 7.514648e-08 | -0.7485 | 5.533e-08 | 5.40332e-08 | -0.7648636 | 5.173e-08 | 5.051758e-08 | -1 |  |  | -1
CGA3E3X5R1H224M080AB Equiv. C1608X5R1H224M for Auto | TDK | 2.2e-07 | 20 | 50 | X5R | 0603 | 1608 | 0.0008 | 0.0008 | 0.0016 | 2.2e-07 | 2.1484375e-07 | 0.01177273 | 2.2259e-07 | 2.17373e-07 | 0.01468182 | 2.2323e-07 | 2.17998e-07 | 0.01881818 | 2.2414e-07 | 2.188867e-07 | 0.01418182 | 2.2312e-07 | 2.17890625e-07 | 0.008227273 | 2.2181e-07 | 2.166113e-07 | -0.003545455 | 2.1922e-07 | 2.14082e-07 | -0.02322727 | 2.1489e-07 | 2.098535e-07 | -0.1000455 | 1.9799e-07 | 1.933496e-07 | -0.1511364 | 1.8675e-07 | 1.82373e-07 | -0.2602727 | 1.6274e-07 | 1.589258e-07 | -0.4581364 | 1.1921e-07 | 1.16416e-07 | -0.4828636 | 1.1377e-07 | 1.111035e-07 | -0.6420455 | 7.875e-08 | 7.69043e-08 | -0.6502273 | 7.695e-08 | 7.514648e-08 | -0.7485 | 5.533e-08 | 5.40332e-08 | -0.7648636 | 5.173e-08 | 5.051758e-08 | -1 |  |  | -1
CGA3E3X7R1H224M080AB Equiv. C1608X7R1H224M for Auto | TDK | 2.2e-07 | 20 | 50 | X7R | 0603 | 1608 | 0.0008 | 0.0008 | 0.0016 | 2.2e-07 | 2.1484375e-07 | 0.01177273 | 2.2259e-07 | 2.17373e-07 | 0.01468182 | 2.2323e-07 | 2.17998e-07 | 0.01881818 | 2.2414e-07 | 2.188867e-07 | 0.01418182 | 2.2312e-07 | 2.17890625e-07 | 0.008227273 | 2.2181e-07 | 2.166113e-07 | -0.003545455 | 2.1922e-07 | 2.14082e-07 | -0.02322727 | 2.1489e-07 | 2.098535e-07 | -0.1000455 | 1.9799e-07 | 1.933496e-07 | -0.1511364 | 1.8675e-07 | 1.82373e-07 | -0.2602727 | 1.6274e-07 | 1.589258e-07 | -0.4581364 | 1.1921e-07 | 1.16416e-07 | -0.4828636 | 1.1377e-07 | 1.111035e-07 | -0.6420455 | 7.875e-08 | 7.69043e-08 | -0.6502273 | 7.695e-08 | 7.514648e-08 | -0.7485 | 5.533e-08 | 5.40332e-08 | -0.7648636 | 5.173e-08 | 5.051758e-08 | -1 |  |  | -1
CGA3E3X5R1V224K080AB Equiv. C1608X5R1V224K for Auto | TDK | 2.2e-07 | 10 | 35 | X5R | 0603 | 1608 | 0.0008 | 0.0008 | 0.0016 | 2.2e-07 | 2.1484375e-07 | 0.01177273 | 2.2259e-07 | 2.17373e-07 | 0.01468182 | 2.2323e-07 | 2.17998e-07 | 0.01881818 | 2.2414e-07 | 2.188867e-07 | 0.01418182 | 2.2312e-07 | 2.17890625e-07 | 0.008227273 | 2.2181e-07 | 2.166113e-07 | -0.003545455 | 2.1922e-07 | 2.14082e-07 | -0.02322727 | 2.1489e-07 | 2.098535e-07 | -0.1000455 | 1.9799e-07 | 1.933496e-07 | -0.1511364 | 1.8675e-07 | 1.82373e-07 | -0.2602727 | 1.6274e-07 | 1.589258e-07 | -0.4581364 | 1.1921e-07 | 1.16416e-07 | -0.4828636 | 1.1377e-07 | 1.111035e-07 | -0.6420455 | 7.875e-08 | 7.69043e-08 | -1 |  |  | -1 |  |  | -1 |  |  | -1 |  |  | -1
CGA3E3X5R1V224M080AB Equiv. C1608X5R1V224M for Auto | TDK | 2.2e-07 | 20 | 35 | X5R | 0603 | 1608 | 0.0008 | 0.0008 | 0.0016 | 2.2e-07 | 2.1484375e-07 | 0.01177273 | 2.2259e-07 | 2.17373e-07 | 0.01468182 | 2.2323e-07 | 2.17998e-07 | 0.01881818 | 2.2414e-07 | 2.188867e-07 | 0.01418182 | 2.2312e-07 | 2.17890625e-07 | 0.008227273 | 2.2181e-07 | 2.166113e-07 | -0.003545455 | 2.1922e-07 | 2.14082e-07 | -0.02322727 | 2.1489e-07 | 2.098535e-07 | -0.1000455 | 1.9799e-07 | 1.933496e-07 | -0.1511364 | 1.8675e-07 | 1.82373e-07 | -0.2602727 | 1.6274e-07 | 1.589258e-07 | -0.4581364 | 1.1921e-07 | 1.16416e-07 | -0.4828636 | 1.1377e-07 | 1.111035e-07 | -0.6420455 | 7.875e-08 | 7.69043e-08 | -1 |  |  | -1 |  |  | -1 |  |  | -1 |  |  | -1
CGA3E3X7R1V224K080AB Equiv. C1608X7R1V224K for Auto | TDK | 2.2e-07 | 10 | 35 | X7R | 0603 | 1608 | 0.0008 | 0.0008 | 0.0016 | 2.2e-07 | 2.1484375e-07 | 0.01177273 | 2.2259e-07 | 2.17373e-07 | 0.01468182 | 2.2323e-07 | 2.17998e-07 | 0.01881818 | 2.2414e-07 | 2.188867e-07 | 0.01418182 | 2.2312e-07 | 2.17890625e-07 | 0.008227273 | 2.2181e-07 | 2.166113e-07 | -0.003545455 | 2.1922e-07 | 2.14082e-07 | -0.02322727 | 2.1489e-07 | 2.098535e-07 | -0.1000455 | 1.9799e-07 | 1.933496e-07 | -0.1511364 | 1.8675e-07 | 1.82373e-07 | -0.2602727 | 1.6274e-07 | 1.589258e-07 | -0.4581364 | 1.1921e-07 | 1.16416e-07 | -0.4828636 | 1.1377e-07 | 1.111035e-07 | -0.6420455 | 7.875e-08 | 7.69043e-08 | -1 |  |  | -1 |  |  | -1 |  |  | -1 |  |  | -1
CGA3E3X7R1V224M080AB Equiv. C1608X7R1V224M for Auto | TDK | 2.2e-07 | 20 | 35 | X7R | 0603 | 1608 | 0.0008 | 0.0008 | 0.0016 | 2.2e-07 | 2.1484375e-07 | 0.01177273 | 2.2259e-07 | 2.17373e-07 | 0.01468182 | 2.2323e-07 | 2.17998e-07 | 0.01881818 | 2.2414e-07 | 2.188867e-07 | 0.01418182 | 2.2312e-07 | 2.17890625e-07 | 0.008227273 | 2.2181e-07 | 2.166113e-07 | -0.003545455 | 2.1922e-07 | 2.14082e-07 | -0.02322727 | 2.1489e-07 | 2.098535e-07 | -0.1000455 | 1.9799e-07 | 1.933496e-07 | -0.1511364 | 1.8675e-07 | 1.82373e-07 | -0.2602727 | 1.6274e-07 | 1.589258e-07 | -0.4581364 | 1.1921e-07 | 1.16416e-07 | -0.4828636 | 1.1377e-07 | 1.111035e-07 | -0.6420455 | 7.875e-08 | 7.69043e-08 | -1 |  |  | -1 |  |  | -1 |  |  | -1 |  |  | -1
CGA4J1X8L1H684K125AC Equiv. C2012X8L1H684K for Auto | TDK | 6.8e-07 | 10 | 50 | X8L | 0805 | 2012 | 0.00125 | 0.00125 | 0.002 | 6.8e-07 | 2.176e-07 | 0.004058824 | 6.8276e-07 | 2.184832e-07 | 0.005073529 | 6.8345e-07 | 2.18704e-07 | 0.01267647 | 6.8862e-07 | 2.203584e-07 | 0.01673529 | 6.9138e-07 | 2.212416e-07 | 0.02029412 | 6.938e-07 | 2.22016e-07 | 0.007882353 | 6.8536e-07 | 2.193152e-07 | -0.008264706 | 6.7438e-07 | 2.158016e-07 | -0.06852941 | 6.334e-07 | 2.02688e-07 | -0.1063529 | 6.0768e-07 | 1.944576e-07 | -0.1819853 | 5.5625e-07 | 1.78e-07 | -0.3359118 | 4.5158e-07 | 1.445056e-07 | -0.3551471 | 4.385e-07 | 1.4032e-07 | -0.5175588 | 3.2806e-07 | 1.049792e-07 | -0.5283382 | 3.2073e-07 | 1.026336e-07 | -0.6576471 | 2.328e-07 | 7.4496e-08 | -0.6792059 | 2.1814e-07 | 6.98048e-08 | -1 |  |  | -1
C1608X7R1V224K080AB | TDK | 2.2e-07 | 10 | 35 | X7R | 0603 | 1608 | 0.0008 | 0.0008 | 0.0016 | 2.2e-07 | 2.1484375e-07 | 0.006454545 | 2.2142e-07 | 2.162305e-07 | 0.008045455 | 2.2177e-07 | 2.165723e-07 | 0.01263636 | 2.2278e-07 | 2.175586e-07 | 0.008590909 | 2.2189e-07 | 2.166895e-07 | 0.003136364 | 2.2069e-07 | 2.155176e-07 | -0.007863636 | 2.1827e-07 | 2.131543e-07 | -0.02622727 | 2.1423e-07 | 2.09209e-07 | -0.09895455 | 1.9823e-07 | 1.93584e-07 | -0.1475 | 1.8755e-07 | 1.831543e-07 | -0.2516818 | 1.6463e-07 | 1.607715e-07 | -0.4447273 | 1.2216e-07 | 1.19296875e-07 | -0.4688182 | 1.1686e-07 | 1.141211e-07 | -0.6288636 | 8.165e-08 | 7.973633e-08 | -1 |  |  | -1 |  |  | -1 |  |  | -1 |  |  | -1
GRT155R71H563KE01 | Murata | 5.6e-08 | 10 | 50 | X7R | 0402 | 1005 | 0.0005 | 0.0005 | 0.001 | 5.6e-08 | 2.24e-07 | -0.001855288 | 5.58961e-08 | 2.235844e-07 | -0.003710575 | 5.579221e-08 | 2.231688e-07 | -0.01113173 | 5.537662e-08 | 2.215065e-07 | -0.02040816 | 5.485714e-08 | 2.194286e-07 | -0.03153989 | 5.423377e-08 | 2.169351e-07 | -0.05194805 | 5.309091e-08 | 2.123636e-07 | -0.08719852 | 5.111688e-08 | 2.044675e-07 | -0.2244898 | 4.342857e-08 | 1.737143e-07 | -0.3042672 | 3.896104e-08 | 1.558442e-07 | -0.4526902 | 3.064935e-08 | 1.225974e-07 | -0.6512059 | 1.953247e-08 | 7.812987e-08 | -0.6679035 | 1.85974e-08 | 7.438961e-08 | -0.7755102 | 1.257143e-08 | 5.028571e-08 | -0.7829314 | 1.215584e-08 | 4.862338e-08 | -0.8384045 | 9.049351e-09 | 3.61974e-08 | -0.8458256 | 8.633766e-09 | 3.453506e-08 | -1 | 0 | 0 | -1 | 0 | 0
GRM188R71H224KAC4 | Murata | 2.2e-07 | 10 | 50 | X7R | 0603 | 1608 | 0.0008 | 0.0008 | 0.0016 | 2.2e-07 | 2.1484375e-07 | 0.00896861 | 2.219731e-07 | 2.167706e-07 | 0.00896861 | 2.219731e-07 | 2.167706e-07 | 0.004484305 | 2.209865e-07 | 2.158072e-07 | 0 | 2.2e-07 | 2.1484375e-07 | -0.004484305 | 2.190135e-07 | 2.138803e-07 | -0.01345291 | 2.170404e-07 | 2.119535e-07 | -0.02690583 | 2.140807e-07 | 2.090632e-07 | -0.07623318 | 2.032287e-07 | 1.984655e-07 | -0.1121076 | 1.953363e-07 | 1.907581e-07 | -0.1973094 | 1.765919e-07 | 1.724531e-07 | -0.3766816 | 1.3713e-07 | 1.339161e-07 | -0.3991031 | 1.321973e-07 | 1.290989e-07 | -0.5695067 | 9.470852e-08 | 9.248879e-08 | -0.5829596 | 9.174888e-08 | 8.959851e-08 | -0.7076233 | 6.432287e-08 | 6.28153e-08 | -0.72287 | 6.096861e-08 | 5.953966e-08 | -1 | 0 | 0 | -1 | 0 | 0
GRM188R71H224MAC4 | Murata | 2.2e-07 | 20 | 50 | X7R | 0603 | 1608 | 0.0008 | 0.0008 | 0.0016 | 2.2e-07 | 2.1484375e-07 | 0.00896861 | 2.219731e-07 | 2.167706e-07 | 0.00896861 | 2.219731e-07 | 2.167706e-07 | 0.004484305 | 2.209865e-07 | 2.158072e-07 | 0 | 2.2e-07 | 2.1484375e-07 | -0.004484305 | 2.190135e-07 | 2.138803e-07 | -0.01345291 | 2.170404e-07 | 2.119535e-07 | -0.02690583 | 2.140807e-07 | 2.090632e-07 | -0.07623318 | 2.032287e-07 | 1.984655e-07 | -0.1121076 | 1.953363e-07 | 1.907581e-07 | -0.1973094 | 1.765919e-07 | 1.724531e-07 | -0.3766816 | 1.3713e-07 | 1.339161e-07 | -0.3991031 | 1.321973e-07 | 1.290989e-07 | -0.5695067 | 9.470852e-08 | 9.248879e-08 | -0.5829596 | 9.174888e-08 | 8.959851e-08 | -0.7076233 | 6.432287e-08 | 6.28153e-08 | -0.72287 | 6.096861e-08 | 5.953966e-08 | -1 | 0 | 0 | -1 | 0 | 0
GCH188R71H224KE01 | Murata | 2.2e-07 | 10 | 50 | X7R | 0603 | 1608 | 0.0008 | 0.0008 | 0.0016 | 2.2e-07 | 2.1484375e-07 | 0.004608295 | 2.210138e-07 | 2.158338e-07 | 0.004608295 | 2.210138e-07 | 2.158338e-07 | 0.004608295 | 2.210138e-07 | 2.158338e-07 | 0 | 2.2e-07 | 2.1484375e-07 | -0.004608295 | 2.189862e-07 | 2.138537e-07 | -0.01382488 | 2.169585e-07 | 2.118736e-07 | -0.02764977 | 2.139171e-07 | 2.089034e-07 | -0.06912442 | 2.047926e-07 | 1.999928e-07 | -0.1059908 | 1.96682e-07 | 1.920723e-07 | -0.1843318 | 1.79447e-07 | 1.752412e-07 | -0.3548387 | 1.419355e-07 | 1.386089e-07 | -0.3778802 | 1.368664e-07 | 1.336586e-07 | -0.5479263 | 9.945622e-08 | 9.712522e-08 | -0.5617512 | 9.641475e-08 | 9.415503e-08 | -0.6921659 | 6.77235e-08 | 6.613623e-08 | -0.7092166 | 6.397235e-08 | 6.2473e-08 | -1 | 0 | 0 | -1 | 0 | 0
GCM188R71H224KA49 | Murata | 2.2e-07 | 10 | 50 | X7R | 0603 | 1608 | 0.0008 | 0.0008 | 0.0016 | 2.2e-07 | 2.1484375e-07 | 0.004608295 | 2.210138e-07 | 2.158338e-07 | 0.004608295 | 2.210138e-07 | 2.158338e-07 | 0.004608295 | 2.210138e-07 | 2.158338e-07 | 0 | 2.2e-07 | 2.1484375e-07 | -0.004608295 | 2.189862e-07 | 2.138537e-07 | -0.01382488 | 2.169585e-07 | 2.118736e-07 | -0.02764977 | 2.139171e-07 | 2.089034e-07 | -0.06912442 | 2.047926e-07 | 1.999928e-07 | -0.1059908 | 1.96682e-07 | 1.920723e-07 | -0.1843318 | 1.79447e-07 | 1.752412e-07 | -0.3548387 | 1.419355e-07 | 1.386089e-07 | -0.3778802 | 1.368664e-07 | 1.336586e-07 | -0.5479263 | 9.945622e-08 | 9.712522e-08 | -0.5617512 | 9.641475e-08 | 9.415503e-08 | -0.6921659 | 6.77235e-08 | 6.613623e-08 | -0.7092166 | 6.397235e-08 | 6.2473e-08 | -1 | 0 | 0 | -1 | 0 | 0
GCM188R71H224KA64 | Murata | 2.2e-07 | 10 | 50 | X7R | 0603 | 1608 | 0.0008 | 0.0008 | 0.0016 | 2.2e-07 | 2.1484375e-07 | 0.004608295 | 2.210138e-07 | 2.158338e-07 | 0.004608295 | 2.210138e-07 | 2.158338e-07 | 0.004608295 | 2.210138e-07 | 2.158338e-07 | 0 | 2.2e-07 | 2.1484375e-07 | -0.004608295 | 2.189862e-07 | 2.138537e-07 | -0.01382488 | 2.169585e-07 | 2.118736e-07 | -0.02764977 | 2.139171e-07 | 2.089034e-07 | -0.06912442 | 2.047926e-07 | 1.999928e-07 | -0.1059908 | 1.96682e-07 | 1.920723e-07 | -0.1843318 | 1.79447e-07 | 1.752412e-07 | -0.3548387 | 1.419355e-07 | 1.386089e-07 | -0.3778802 | 1.368664e-07 | 1.336586e-07 | -0.5479263 | 9.945622e-08 | 9.712522e-08 | -0.5617512 | 9.641475e-08 | 9.415503e-08 | -0.6921659 | 6.77235e-08 | 6.613623e-08 | -0.7092166 | 6.397235e-08 | 6.2473e-08 | -1 | 0 | 0 | -1 | 0 | 0
GGM188R71H224KA64 | Murata | 2.2e-07 | 10 | 50 | X7R | 0603 | 1608 | 0.0008 | 0.0008 | 0.0016 | 2.2e-07 | 2.1484375e-07 | 0.004608295 | 2.210138e-07 | 2.158338e-07 | 0.004608295 | 2.210138e-07 | 2.158338e-07 | 0.004608295 | 2.210138e-07 | 2.158338e-07 | 0 | 2.2e-07 | 2.1484375e-07 | -0.004608295 | 2.189862e-07 | 2.138537e-07 | -0.01382488 | 2.169585e-07 | 2.118736e-07 | -0.02764977 | 2.139171e-07 | 2.089034e-07 | -0.06912442 | 2.047926e-07 | 1.999928e-07 | -0.1059908 | 1.96682e-07 | 1.920723e-07 | -0.1843318 | 1.79447e-07 | 1.752412e-07 | -0.3548387 | 1.419355e-07 | 1.386089e-07 | -0.3778802 | 1.368664e-07 | 1.336586e-07 | -0.5479263 | 9.945622e-08 | 9.712522e-08 | -0.5617512 | 9.641475e-08 | 9.415503e-08 | -0.6921659 | 6.77235e-08 | 6.613623e-08 | -0.7092166 | 6.397235e-08 | 6.2473e-08 | -1 | 0 | 0 | -1 | 0 | 0
GCM155R71C563KA40 | Murata | 5.6e-08 | 10 | 16 | X7R | 0402 | 1005 | 0.0005 | 0.0005 | 0.001 | 5.6e-08 | 2.24e-07 | 0.007352941 | 5.641176e-08 | 2.256471e-07 | 0.007352941 | 5.641176e-08 | 2.256471e-07 | -0.005514706 | 5.569118e-08 | 2.227647e-07 | -0.01838235 | 5.497059e-08 | 2.198824e-07 | -0.03308824 | 5.414706e-08 | 2.165882e-07 | -0.05514706 | 5.291176e-08 | 2.116471e-07 | -0.08823529 | 5.105882e-08 | 2.042353e-07 | -0.2132353 | 4.405882e-08 | 1.762353e-07 | -0.2886029 | 3.983824e-08 | 1.593529e-07 | -0.4375 | 3.15e-08 | 1.26e-07 | -1 | 0 | 0 | -1 | 0 | 0 | -1 | 0 | 0 | -1 | 0 | 0 | -1 | 0 | 0 | -1 | 0 | 0 | -1 | 0 | 0 | -1 | 0 | 0
GCM155R71C563KA55 | Murata | 5.6e-08 | 10 | 16 | X7R | 0402 | 1005 | 0.0005 | 0.0005 | 0.001 | 5.6e-08 | 2.24e-07 | 0.007352941 | 5.641176e-08 | 2.256471e-07 | 0.007352941 | 5.641176e-08 | 2.256471e-07 | -0.005514706 | 5.569118e-08 | 2.227647e-07 | -0.01838235 | 5.497059e-08 | 2.198824e-07 | -0.03308824 | 5.414706e-08 | 2.165882e-07 | -0.05514706 | 5.291176e-08 | 2.116471e-07 | -0.08823529 | 5.105882e-08 | 2.042353e-07 | -0.2132353 | 4.405882e-08 | 1.762353e-07 | -0.2886029 | 3.983824e-08 | 1.593529e-07 | -0.4375 | 3.15e-08 | 1.26e-07 | -1 | 0 | 0 | -1 | 0 | 0 | -1 | 0 | 0 | -1 | 0 | 0 | -1 | 0 | 0 | -1 | 0 | 0 | -1 | 0 | 0 | -1 | 0 | 0
GCM155R71C563MA40 | Murata | 5.6e-08 | 20 | 16 | X7R | 0402 | 1005 | 0.0005 | 0.0005 | 0.001 | 5.6e-08 | 2.24e-07 | 0.007352941 | 5.641176e-08 | 2.256471e-07 | 0.007352941 | 5.641176e-08 | 2.256471e-07 | -0.005514706 | 5.569118e-08 | 2.227647e-07 | -0.01838235 | 5.497059e-08 | 2.198824e-07 | -0.03308824 | 5.414706e-08 | 2.165882e-07 | -0.05514706 | 5.291176e-08 | 2.116471e-07 | -0.08823529 | 5.105882e-08 | 2.042353e-07 | -0.2132353 | 4.405882e-08 | 1.762353e-07 | -0.2886029 | 3.983824e-08 | 1.593529e-07 | -0.4375 | 3.15e-08 | 1.26e-07 | -1 | 0 | 0 | -1 | 0 | 0 | -1 | 0 | 0 | -1 | 0 | 0 | -1 | 0 | 0 | -1 | 0 | 0 | -1 | 0 | 0 | -1 | 0 | 0
GCM155R71C563MA55 | Murata | 5.6e-08 | 20 | 16 | X7R | 0402 | 1005 | 0.0005 | 0.0005 | 0.001 | 5.6e-08 | 2.24e-07 | 0.007352941 | 5.641176e-08 | 2.256471e-07 | 0.007352941 | 5.641176e-08 | 2.256471e-07 | -0.005514706 | 5.569118e-08 | 2.227647e-07 | -0.01838235 | 5.497059e-08 | 2.198824e-07 | -0.03308824 | 5.414706e-08 | 2.165882e-07 | -0.05514706 | 5.291176e-08 | 2.116471e-07 | -0.08823529 | 5.105882e-08 | 2.042353e-07 | -0.2132353 | 4.405882e-08 | 1.762353e-07 | -0.2886029 | 3.983824e-08 | 1.593529e-07 | -0.4375 | 3.15e-08 | 1.26e-07 | -1 | 0 | 0 | -1 | 0 | 0 | -1 | 0 | 0 | -1 | 0 | 0 | -1 | 0 | 0 | -1 | 0 | 0 | -1 | 0 | 0 | -1 | 0 | 0
GCM188L81C224KA01 | Murata | 2.2e-07 | 10 | 16 | X8L | 0603 | 1608 | 0.0008 | 0.0008 | 0.0016 | 2.2e-07 | 2.1484375e-07 | 0.00952381 | 2.220952e-07 | 2.168899e-07 | 0.00952381 | 2.220952e-07 | 2.168899e-07 | 0.004761905 | 2.210476e-07 | 2.158668e-07 | 0 | 2.2e-07 | 2.1484375e-07 | -0.004761905 | 2.189524e-07 | 2.138207e-07 | -0.01428571 | 2.168571e-07 | 2.117746e-07 | -0.02857143 | 2.137143e-07 | 2.087054e-07 | -0.07619048 | 2.032381e-07 | 1.984747e-07 | -0.1142857 | 1.948571e-07 | 1.902902e-07 | -0.2095238 | 1.739048e-07 | 1.698289e-07 | -1 | 0 | 0 | -1 | 0 | 0 | -1 | 0 | 0 | -1 | 0 | 0 | -1 | 0 | 0 | -1 | 0 | 0 | -1 | 0 | 0 | -1 | 0 | 0
GCM188L81C224KA37 | Murata | 2.2e-07 | 10 | 16 | X8L | 0603 | 1608 | 0.0008 | 0.0008 | 0.0016 | 2.2e-07 | 2.1484375e-07 | 0.00952381 | 2.220952e-07 | 2.168899e-07 | 0.00952381 | 2.220952e-07 | 2.168899e-07 | 0.004761905 | 2.210476e-07 | 2.158668e-07 | 0 | 2.2e-07 | 2.1484375e-07 | -0.004761905 | 2.189524e-07 | 2.138207e-07 | -0.01428571 | 2.168571e-07 | 2.117746e-07 | -0.02857143 | 2.137143e-07 | 2.087054e-07 | -0.07619048 | 2.032381e-07 | 1.984747e-07 | -0.1142857 | 1.948571e-07 | 1.902902e-07 | -0.2095238 | 1.739048e-07 | 1.698289e-07 | -1 | 0 | 0 | -1 | 0 | 0 | -1 | 0 | 0 | -1 | 0 | 0 | -1 | 0 | 0 | -1 | 0 | 0 | -1 | 0 | 0 | -1 | 0 | 0
GRM188R71E224JA88 | Murata | 2.2e-07 | 5 | 25 | X7R | 0603 | 1608 | 0.0008 | 0.0008 | 0.0016 | 2.2e-07 | 2.1484375e-07 | 0.004739336 | 2.210427e-07 | 2.15862e-07 | 0.004739336 | 2.210427e-07 | 2.15862e-07 | -0.004739336 | 2.189573e-07 | 2.138255e-07 | -0.009478673 | 2.179147e-07 | 2.128073e-07 | -0.01421801 | 2.16872e-07 | 2.117891e-07 | -0.02369668 | 2.147867e-07 | 2.097527e-07 | -0.03317536 | 2.127014e-07 | 2.077162e-07 | -0.09004739 | 2.001896e-07 | 1.954976e-07 | -0.1279621 | 1.918483e-07 | 1.873519e-07 | -0.2227488 | 1.709953e-07 | 1.669876e-07 | -0.4123223 | 1.292891e-07 | 1.262589e-07 | -0.436019 | 1.240758e-07 | 1.211678e-07 | -1 | 0 | 0 | -1 | 0 | 0 | -1 | 0 | 0 | -1 | 0 | 0 | -1 | 0 | 0 | -1 | 0 | 0
GRM188R71E224KA88 | Murata | 2.2e-07 | 10 | 25 | X7R | 0603 | 1608 | 0.0008 | 0.0008 | 0.0016 | 2.2e-07 | 2.1484375e-07 | 0.004739336 | 2.210427e-07 | 2.15862e-07 | 0.004739336 | 2.210427e-07 | 2.15862e-07 | -0.004739336 | 2.189573e-07 | 2.138255e-07 | -0.009478673 | 2.179147e-07 | 2.128073e-07 | -0.01421801 | 2.16872e-07 | 2.117891e-07 | -0.02369668 | 2.147867e-07 | 2.097527e-07 | -0.03317536 | 2.127014e-07 | 2.077162e-07 | -0.09004739 | 2.001896e-07 | 1.954976e-07 | -0.1279621 | 1.918483e-07 | 1.873519e-07 | -0.2227488 | 1.709953e-07 | 1.669876e-07 | -0.4123223 | 1.292891e-07 | 1.262589e-07 | -0.436019 | 1.240758e-07 | 1.211678e-07 | -1 | 0 | 0 | -1 | 0 | 0 | -1 | 0 | 0 | -1 | 0 | 0 | -1 | 0 | 0 | -1 | 0 | 0
GRM188R71E224MA88 | Murata | 2.2e-07 | 20 | 25 | X7R | 0603 | 1608 | 0.0008 | 0.0008 | 0.0016 | 2.2e-07 | 2.1484375e-07 | 0.004739336 | 2.210427e-07 | 2.15862e-07 | 0.004739336 | 2.210427e-07 | 2.15862e-07 | -0.004739336 | 2.189573e-07 | 2.138255e-07 | -0.009478673 | 2.179147e-07 | 2.128073e-07 | -0.01421801 | 2.16872e-07 | 2.117891e-07 | -0.02369668 | 2.147867e-07 | 2.097527e-07 | -0.03317536 | 2.127014e-07 | 2.077162e-07 | -0.09004739 | 2.001896e-07 | 1.954976e-07 | -0.1279621 | 1.918483e-07 | 1.873519e-07 | -0.2227488 | 1.709953e-07 | 1.669876e-07 | -0.4123223 | 1.292891e-07 | 1.262589e-07 | -0.436019 | 1.240758e-07 | 1.211678e-07 | -1 | 0 | 0 | -1 | 0 | 0 | -1 | 0 | 0 | -1 | 0 | 0 | -1 | 0 | 0 | -1 | 0 | 0
GRT188R71E224KE01 | Murata | 2.2e-07 | 10 | 25 | X7R | 0603 | 1608 | 0.0008 | 0.0008 | 0.0016 | 2.2e-07 | 2.1484375e-07 | 0.004739336 | 2.210427e-07 | 2.15862e-07 | 0.004739336 | 2.210427e-07 | 2.15862e-07 | -0.004739336 | 2.189573e-07 | 2.138255e-07 | -0.009478673 | 2.179147e-07 | 2.128073e-07 | -0.01421801 | 2.16872e-07 | 2.117891e-07 | -0.02369668 | 2.147867e-07 | 2.097527e-07 | -0.03317536 | 2.127014e-07 | 2.077162e-07 | -0.09004739 | 2.001896e-07 | 1.954976e-07 | -0.1279621 | 1.918483e-07 | 1.873519e-07 | -0.2227488 | 1.709953e-07 | 1.669876e-07 | -0.4123223 | 1.292891e-07 | 1.262589e-07 | -0.436019 | 1.240758e-07 | 1.211678e-07 | -1 | 0 | 0 | -1 | 0 | 0 | -1 | 0 | 0 | -1 | 0 | 0 | -1 | 0 | 0 | -1 | 0 | 0
GXT188R71E224KE01 | Murata | 2.2e-07 | 10 | 25 | X7R | 0603 | 1608 | 0.0008 | 0.0008 | 0.0016 | 2.2e-07 | 2.1484375e-07 | 0.004739336 | 2.210427e-07 | 2.15862e-07 | 0.004739336 | 2.210427e-07 | 2.15862e-07 | -0.004739336 | 2.189573e-07 | 2.138255e-07 | -0.009478673 | 2.179147e-07 | 2.128073e-07 | -0.01421801 | 2.16872e-07 | 2.117891e-07 | -0.02369668 | 2.147867e-07 | 2.097527e-07 | -0.03317536 | 2.127014e-07 | 2.077162e-07 | -0.09004739 | 2.001896e-07 | 1.954976e-07 | -0.1279621 | 1.918483e-07 | 1.873519e-07 | -0.2227488 | 1.709953e-07 | 1.669876e-07 | -0.4123223 | 1.292891e-07 | 1.262589e-07 | -0.436019 | 1.240758e-07 | 1.211678e-07 | -1 | 0 | 0 | -1 | 0 | 0 | -1 | 0 | 0 | -1 | 0 | 0 | -1 | 0 | 0 | -1 | 0 | 0
GCH188R71E224KE01 | Murata | 2.2e-07 | 10 | 25 | X7R | 0603 | 1608 | 0.0008 | 0.0008 | 0.0016 | 2.2e-07 | 2.1484375e-07 | 0 | 2.2e-07 | 2.1484375e-07 | 0 | 2.2e-07 | 2.1484375e-07 | -0.00456621 | 2.189954e-07 | 2.138627e-07 | -0.00913242 | 2.179909e-07 | 2.128817e-07 | -0.01369863 | 2.169863e-07 | 2.119007e-07 | -0.02283105 | 2.149772e-07 | 2.099386e-07 | -0.03652968 | 2.119635e-07 | 2.069956e-07 | -0.0913242 | 1.999087e-07 | 1.952233e-07 | -0.1324201 | 1.908676e-07 | 1.863941e-07 | -0.2283105 | 1.697717e-07 | 1.657927e-07 | -0.4200913 | 1.275799e-07 | 1.245898e-07 | -0.4429224 | 1.225571e-07 | 1.196846e-07 | -1 | 0 | 0 | -1 | 0 | 0 | -1 | 0 | 0 | -1 | 0 | 0 | -1 | 0 | 0 | -1 | 0 | 0
GCM188R71E224KA55 | Murata | 2.2e-07 | 10 | 25 | X7R | 0603 | 1608 | 0.0008 | 0.0008 | 0.0016 | 2.2e-07 | 2.1484375e-07 | 0 | 2.2e-07 | 2.1484375e-07 | 0 | 2.2e-07 | 2.1484375e-07 | -0.00456621 | 2.189954e-07 | 2.138627e-07 | -0.00913242 | 2.179909e-07 | 2.128817e-07 | -0.01369863 | 2.169863e-07 | 2.119007e-07 | -0.02283105 | 2.149772e-07 | 2.099386e-07 | -0.03652968 | 2.119635e-07 | 2.069956e-07 | -0.0913242 | 1.999087e-07 | 1.952233e-07 | -0.1324201 | 1.908676e-07 | 1.863941e-07 | -0.2283105 | 1.697717e-07 | 1.657927e-07 | -0.4200913 | 1.275799e-07 | 1.245898e-07 | -0.4429224 | 1.225571e-07 | 1.196846e-07 | -1 | 0 | 0 | -1 | 0 | 0 | -1 | 0 | 0 | -1 | 0 | 0 | -1 | 0 | 0 | -1 | 0 | 0
GGM188R71E224KA55 | Murata | 2.2e-07 | 10 | 25 | X7R | 0603 | 1608 | 0.0008 | 0.0008 | 0.0016 | 2.2e-07 | 2.1484375e-07 | 0 | 2.2e-07 | 2.1484375e-07 | 0 | 2.2e-07 | 2.1484375e-07 | -0.00456621 | 2.189954e-07 | 2.138627e-07 | -0.00913242 | 2.179909e-07 | 2.128817e-07 | -0.01369863 | 2.169863e-07 | 2.119007e-07 | -0.02283105 | 2.149772e-07 | 2.099386e-07 | -0.03652968 | 2.119635e-07 | 2.069956e-07 | -0.0913242 | 1.999087e-07 | 1.952233e-07 | -0.1324201 | 1.908676e-07 | 1.863941e-07 | -0.2283105 | 1.697717e-07 | 1.657927e-07 | -0.4200913 | 1.275799e-07 | 1.245898e-07 | -0.4429224 | 1.225571e-07 | 1.196846e-07 | -1 | 0 | 0 | -1 | 0 | 0 | -1 | 0 | 0 | -1 | 0 | 0 | -1 | 0 | 0 | -1 | 0 | 0
GRT32DR61H335KE01 | Murata | 3.3e-06 | 10 | 50 | X5R | 1210 | 3225 | 0.002 | 0.0025 | 0.0032 | 3.3e-06 | 2.0625e-07 | 0.006134969 | 3.320245e-06 | 2.075153e-07 | 0.006134969 | 3.320245e-06 | 2.075153e-07 | 0.003067485 | 3.310123e-06 | 2.068827e-07 | -0.003067485 | 3.289877e-06 | 2.056173e-07 | -0.006134969 | 3.279755e-06 | 2.049847e-07 | -0.01226994 | 3.259509e-06 | 2.037193e-07 | -0.02147239 | 3.229141e-06 | 2.018213e-07 | -0.04907975 | 3.138037e-06 | 1.961273e-07 | -0.07055215 | 3.067178e-06 | 1.916986e-07 | -0.1288344 | 2.874847e-06 | 1.796779e-07 | -0.2822086 | 2.368712e-06 | 1.480445e-07 | -0.3006135 | 2.307975e-06 | 1.442485e-07 | -0.4754601 | 1.730982e-06 | 1.081863e-07 | -0.4907975 | 1.680368e-06 | 1.05023e-07 | -0.6349693 | 1.204601e-06 | 7.528758e-08 | -0.6533742 | 1.143865e-06 | 7.149156e-08 | -1 | 0 | 0 | -1 | 0 | 0
GRT32DC81H335KE01 | Murata | 3.3e-06 | 10 | 50 | X6S | 1210 | 3225 | 0.002 | 0.0025 | 0.0032 | 3.3e-06 | 2.0625e-07 | 0 | 3.3e-06 | 2.0625e-07 | 0 | 3.3e-06 | 2.0625e-07 | -0.003067485 | 3.289877e-06 | 2.056173e-07 | -0.003067485 | 3.289877e-06 | 2.056173e-07 | -0.006134969 | 3.279755e-06 | 2.049847e-07 | -0.01226994 | 3.259509e-06 | 2.037193e-07 | -0.02147239 | 3.229141e-06 | 2.018213e-07 | -0.05828221 | 3.107669e-06 | 1.942293e-07 | -0.08588957 | 3.016564e-06 | 1.885353e-07 | -0.1533742 | 2.793865e-06 | 1.746166e-07 | -0.309816 | 2.277607e-06 | 1.423505e-07 | -0.3312883 | 2.206748e-06 | 1.379218e-07 | -0.506135 | 1.629755e-06 | 1.018597e-07 | -0.5184049 | 1.589264e-06 | 9.932899e-08 | -0.6533742 | 1.143865e-06 | 7.149156e-08 | -0.6687117 | 1.093252e-06 | 6.832822e-08 | -1 | 0 | 0 | -1 | 0 | 0
GCJ188R91H224KA01 | Murata | 2.2e-07 | 10 | 50 | X8R | 0603 | 1608 | 0.0008 | 0.0008 | 0.0016 | 2.2e-07 | 2.1484375e-07 | 0.005050505 | 2.211111e-07 | 2.159288e-07 | 0.005050505 | 2.211111e-07 | 2.159288e-07 | 0 | 2.2e-07 | 2.1484375e-07 | -0.005050505 | 2.188889e-07 | 2.137587e-07 | -0.01010101 | 2.177778e-07 | 2.126736e-07 | -0.02020202 | 2.155556e-07 | 2.105035e-07 | -0.04040404 | 2.111111e-07 | 2.061632e-07 | -0.09090909 | 2e-07 | 1.953125e-07 | -0.1212121 | 1.933333e-07 | 1.888021e-07 | -0.1969697 | 1.766667e-07 | 1.72526e-07 | -0.3484848 | 1.433333e-07 | 1.39974e-07 | -0.3686869 | 1.388889e-07 | 1.356337e-07 | -0.5060606 | 1.086667e-07 | 1.061198e-07 | -0.5166667 | 1.063333e-07 | 1.038411e-07 | -0.619697 | 8.366667e-08 | 8.170573e-08 | -0.6333333 | 8.066667e-08 | 7.877604e-08 | -1 | 0 | 0 | -1 | 0 | 0
GCJ188R91H224MA01 | Murata | 2.2e-07 | 20 | 50 | X8R | 0603 | 1608 | 0.0008 | 0.0008 | 0.0016 | 2.2e-07 | 2.1484375e-07 | 0.005050505 | 2.211111e-07 | 2.159288e-07 | 0.005050505 | 2.211111e-07 | 2.159288e-07 | 0 | 2.2e-07 | 2.1484375e-07 | -0.005050505 | 2.188889e-07 | 2.137587e-07 | -0.01010101 | 2.177778e-07 | 2.126736e-07 | -0.02020202 | 2.155556e-07 | 2.105035e-07 | -0.04040404 | 2.111111e-07 | 2.061632e-07 | -0.09090909 | 2e-07 | 1.953125e-07 | -0.1212121 | 1.933333e-07 | 1.888021e-07 | -0.1969697 | 1.766667e-07 | 1.72526e-07 | -0.3484848 | 1.433333e-07 | 1.39974e-07 | -0.3686869 | 1.388889e-07 | 1.356337e-07 | -0.5060606 | 1.086667e-07 | 1.061198e-07 | -0.5166667 | 1.063333e-07 | 1.038411e-07 | -0.619697 | 8.366667e-08 | 8.170573e-08 | -0.6333333 | 8.066667e-08 | 7.877604e-08 | -1 | 0 | 0 | -1 | 0 | 0
CGA4J2X7R1C684K125AA Equiv. C2012X7R1C684K for Auto | TDK | 6.8e-07 | 10 | 16 | X7R | 0805 | 2012 | 0.00125 | 0.00125 | 0.002 | 6.8e-07 | 2.176e-07 | 0.008102941 | 6.8551e-07 | 2.193632e-07 | 0.01011765 | 6.8688e-07 | 2.198016e-07 | 0.01325 | 6.8901e-07 | 2.204832e-07 | 0.009485294 | 6.8645e-07 | 2.19664e-07 | 0.00425 | 6.8289e-07 | 2.185248e-07 | -0.006455882 | 6.7561e-07 | 2.161952e-07 | -0.02483824 | 6.6311e-07 | 2.121952e-07 | -0.09786765 | 6.1345e-07 | 1.96304e-07 | -0.1463088 | 5.8051e-07 | 1.857632e-07 | -0.2496471 | 5.1024e-07 | 1.632768e-07 | -1 |  |  | -1 |  |  | -1 |  |  | -1 |  |  | -1 |  |  | -1 |  |  | -1 |  |  | -1
CGA4J3X7R1H684K125AB Equiv. C2012X7R1H684K for Auto | TDK | 6.8e-07 | 10 | 50 | X7R | 0805 | 2012 | 0.00125 | 0.00125 | 0.002 | 6.8e-07 | 2.176e-07 | 0.01097059 | 6.8746e-07 | 2.199872e-07 | 0.01370588 | 6.8932e-07 | 2.205824e-07 | 0.01698529 | 6.9155e-07 | 2.21296e-07 | 0.01222059 | 6.8831e-07 | 2.202592e-07 | 0.006117647 | 6.8416e-07 | 2.189312e-07 | -0.005823529 | 6.7604e-07 | 2.163328e-07 | -0.02564706 | 6.6256e-07 | 2.120192e-07 | -0.1028382 | 6.1007e-07 | 1.952224e-07 | -0.1536618 | 5.7551e-07 | 1.841632e-07 | -0.2613971 | 5.0225e-07 | 1.6072e-07 | -0.4555 | 3.7026e-07 | 1.184832e-07 | -0.47975 | 3.5377e-07 | 1.132064e-07 | -0.6371765 | 2.4672e-07 | 7.89504e-08 | -0.6453971 | 2.4113e-07 | 7.71616e-08 | -0.7440294 | 1.7406e-07 | 5.56992e-08 | -0.7604706 | 1.6288e-07 | 5.21216e-08 | -1 |  |  | -1
CGA4J3X7R1H684M125AB Equiv. C2012X7R1H684M for Auto | TDK | 6.8e-07 | 20 | 50 | X7R | 0805 | 2012 | 0.00125 | 0.00125 | 0.002 | 6.8e-07 | 2.176e-07 | 0.01097059 | 6.8746e-07 | 2.199872e-07 | 0.01370588 | 6.8932e-07 | 2.205824e-07 | 0.01698529 | 6.9155e-07 | 2.21296e-07 | 0.01222059 | 6.8831e-07 | 2.202592e-07 | 0.006117647 | 6.8416e-07 | 2.189312e-07 | -0.005823529 | 6.7604e-07 | 2.163328e-07 | -0.02564706 | 6.6256e-07 | 2.120192e-07 | -0.1028382 | 6.1007e-07 | 1.952224e-07 | -0.1536618 | 5.7551e-07 | 1.841632e-07 | -0.2613971 | 5.0225e-07 | 1.6072e-07 | -0.4555 | 3.7026e-07 | 1.184832e-07 | -0.47975 | 3.5377e-07 | 1.132064e-07 | -0.6371765 | 2.4672e-07 | 7.89504e-08 | -0.6453971 | 2.4113e-07 | 7.71616e-08 | -0.7440294 | 1.7406e-07 | 5.56992e-08 | -0.7604706 | 1.6288e-07 | 5.21216e-08 | -1 |  |  | -1
CGA4J3X7R1V684K125AB Equiv. C2012X7R1V684K for Auto | TDK | 6.8e-07 | 10 | 35 | X7R | 0805 | 2012 | 0.00125 | 0.00125 | 0.002 | 6.8e-07 | 2.176e-07 | 0.01097059 | 6.8746e-07 | 2.199872e-07 | 0.01370588 | 6.8932e-07 | 2.205824e-07 | 0.01698529 | 6.9155e-07 | 2.21296e-07 | 0.01222059 | 6.8831e-07 | 2.202592e-07 | 0.006117647 | 6.8416e-07 | 2.189312e-07 | -0.005823529 | 6.7604e-07 | 2.163328e-07 | -0.02564706 | 6.6256e-07 | 2.120192e-07 | -0.1028382 | 6.1007e-07 | 1.952224e-07 | -0.1536618 | 5.7551e-07 | 1.841632e-07 | -0.2613971 | 5.0225e-07 | 1.6072e-07 | -0.4555 | 3.7026e-07 | 1.184832e-07 | -0.47975 | 3.5377e-07 | 1.132064e-07 | -0.6371765 | 2.4672e-07 | 7.89504e-08 | -1 |  |  | -1 |  |  | -1 |  |  | -1 |  |  | -1
CGA4J3X7R1V684M125AB Equiv. C2012X7R1V684M for Auto | TDK | 6.8e-07 | 20 | 35 | X7R | 0805 | 2012 | 0.00125 | 0.00125 | 0.002 | 6.8e-07 | 2.176e-07 | 0.01097059 | 6.8746e-07 | 2.199872e-07 | 0.01370588 | 6.8932e-07 | 2.205824e-07 | 0.01698529 | 6.9155e-07 | 2.21296e-07 | 0.01222059 | 6.8831e-07 | 2.202592e-07 | 0.006117647 | 6.8416e-07 | 2.189312e-07 | -0.005823529 | 6.7604e-07 | 2.163328e-07 | -0.02564706 | 6.6256e-07 | 2.120192e-07 | -0.1028382 | 6.1007e-07 | 1.952224e-07 | -0.1536618 | 5.7551e-07 | 1.841632e-07 | -0.2613971 | 5.0225e-07 | 1.6072e-07 | -0.4555 | 3.7026e-07 | 1.184832e-07 | -0.47975 | 3.5377e-07 | 1.132064e-07 | -0.6371765 | 2.4672e-07 | 7.89504e-08 | -1 |  |  | -1 |  |  | -1 |  |  | -1 |  |  | -1
CGA6M3X7S2A335K200AE Equiv. C3225X7S2A335K for Auto | TDK | 3.3e-06 | 10 | 100 | X7S | 1210 | 3225 | 0.002 | 0.0025 | 0.0032 | 3.3e-06 | 2.0625e-07 | 0.03030303 | 3.4e-06 | 2.125e-07 | 0.03939394 | 3.43e-06 | 2.14375e-07 | 0.04242424 | 3.44e-06 | 2.15e-07 | 0.04242424 | 3.44e-06 | 2.15e-07 | 0.04242424 | 3.44e-06 | 2.15e-07 | 0.03333333 | 3.41e-06 | 2.13125e-07 | 0.01818182 | 3.36e-06 | 2.1e-07 | -0.03030303 | 3.2e-06 | 2e-07 | -0.06060606 | 3.1e-06 | 1.9375e-07 | -0.1272727 | 2.88e-06 | 1.8e-07 | -0.269697 | 2.41e-06 | 1.50625e-07 | -0.2848485 | 2.36e-06 | 1.475e-07 | -0.4424242 | 1.84e-06 | 1.15e-07 | -0.4575758 | 1.79e-06 | 1.11875e-07 | -0.5969697 | 1.33e-06 | 8.3125e-08 | -0.6181818 | 1.26e-06 | 7.875e-08 | -0.7679697 | 7.657e-07 | 4.785625e-08 | -0.8418788 | 5.218e-07 | 3.26125e-08
CGA6M3X7S2A335M200AE Equiv. C3225X7S2A335M for Auto | TDK | 3.3e-06 | 20 | 100 | X7S | 1210 | 3225 | 0.002 | 0.0025 | 0.0032 | 3.3e-06 | 2.0625e-07 | 0.03030303 | 3.4e-06 | 2.125e-07 | 0.03939394 | 3.43e-06 | 2.14375e-07 | 0.04242424 | 3.44e-06 | 2.15e-07 | 0.04242424 | 3.44e-06 | 2.15e-07 | 0.04242424 | 3.44e-06 | 2.15e-07 | 0.03333333 | 3.41e-06 | 2.13125e-07 | 0.01818182 | 3.36e-06 | 2.1e-07 | -0.03030303 | 3.2e-06 | 2e-07 | -0.06060606 | 3.1e-06 | 1.9375e-07 | -0.1272727 | 2.88e-06 | 1.8e-07 | -0.269697 | 2.41e-06 | 1.50625e-07 | -0.2848485 | 2.36e-06 | 1.475e-07 | -0.4424242 | 1.84e-06 | 1.15e-07 | -0.4575758 | 1.79e-06 | 1.11875e-07 | -0.5969697 | 1.33e-06 | 8.3125e-08 | -0.6181818 | 1.26e-06 | 7.875e-08 | -0.7679697 | 7.657e-07 | 4.785625e-08 | -0.8418788 | 5.218e-07 | 3.26125e-08
CGA4J1X8R1E684K125AC Equiv. C2012X8R1E684K for Auto | TDK | 6.8e-07 | 10 | 25 | X8R | 0805 | 2012 | 0.00125 | 0.00125 | 0.002 | 6.8e-07 | 2.176e-07 | 0.008352941 | 6.8568e-07 | 2.194176e-07 | 0.01044118 | 6.871e-07 | 2.19872e-07 | 0.01139706 | 6.8775e-07 | 2.2008e-07 | 0.005955882 | 6.8405e-07 | 2.18896e-07 | -0.0005735294 | 6.7961e-07 | 2.174752e-07 | -0.01186765 | 6.7193e-07 | 2.150176e-07 | -0.03008824 | 6.5954e-07 | 2.110528e-07 | -0.1001618 | 6.1189e-07 | 1.958048e-07 | -0.1452794 | 5.8121e-07 | 1.859872e-07 | -0.2395588 | 5.171e-07 | 1.65472e-07 | -0.4122794 | 3.9965e-07 | 1.27888e-07 | -0.4338676 | 3.8497e-07 | 1.231904e-07 | -1 |  |  | -1 |  |  | -1 |  |  | -1 |  |  | -1 |  |  | -1
CGA4J1X8R1E684M125AC Equiv. C2012X8R1E684M for Auto | TDK | 6.8e-07 | 20 | 25 | X8R | 0805 | 2012 | 0.00125 | 0.00125 | 0.002 | 6.8e-07 | 2.176e-07 | 0.008352941 | 6.8568e-07 | 2.194176e-07 | 0.01044118 | 6.871e-07 | 2.19872e-07 | 0.01139706 | 6.8775e-07 | 2.2008e-07 | 0.005955882 | 6.8405e-07 | 2.18896e-07 | -0.0005735294 | 6.7961e-07 | 2.174752e-07 | -0.01186765 | 6.7193e-07 | 2.150176e-07 | -0.03008824 | 6.5954e-07 | 2.110528e-07 | -0.1001618 | 6.1189e-07 | 1.958048e-07 | -0.1452794 | 5.8121e-07 | 1.859872e-07 | -0.2395588 | 5.171e-07 | 1.65472e-07 | -0.4122794 | 3.9965e-07 | 1.27888e-07 | -0.4338676 | 3.8497e-07 | 1.231904e-07 | -1 |  |  | -1 |  |  | -1 |  |  | -1 |  |  | -1 |  |  | -1
C2012X8R1E684K125AC | TDK | 6.8e-07 | 10 | 25 | X8R | 0805 | 2012 | 0.00125 | 0.00125 | 0.002 | 6.8e-07 | 2.176e-07 | 0.008352941 | 6.8568e-07 | 2.194176e-07 | 0.01044118 | 6.871e-07 | 2.19872e-07 | 0.01139706 | 6.8775e-07 | 2.2008e-07 | 0.005955882 | 6.8405e-07 | 2.18896e-07 | -0.0005735294 | 6.7961e-07 | 2.174752e-07 | -0.01186765 | 6.7193e-07 | 2.150176e-07 | -0.03008824 | 6.5954e-07 | 2.110528e-07 | -0.1001618 | 6.1189e-07 | 1.958048e-07 | -0.1452794 | 5.8121e-07 | 1.859872e-07 | -0.2395588 | 5.171e-07 | 1.65472e-07 | -0.4122794 | 3.9965e-07 | 1.27888e-07 | -0.4338676 | 3.8497e-07 | 1.231904e-07 | -1 |  |  | -1 |  |  | -1 |  |  | -1 |  |  | -1 |  |  | -1
CGA4J3X7S2A684K125AB Equiv. C2012X7S2A684K for Auto | TDK | 6.8e-07 | 10 | 100 | X7S | 0805 | 2012 | 0.00125 | 0.00125 | 0.002 | 6.8e-07 | 2.176e-07 | 0.01917647 | 6.9304e-07 | 2.217728e-07 | 0.02397059 | 6.963e-07 | 2.22816e-07 | 0.01541176 | 6.9048e-07 | 2.209536e-07 | 0.009558824 | 6.865e-07 | 2.1968e-07 | 0.004441176 | 6.8302e-07 | 2.185664e-07 | -0.01073529 | 6.727e-07 | 2.15264e-07 | -0.03047059 | 6.5928e-07 | 2.109696e-07 | -0.09882353 | 6.128e-07 | 1.96096e-07 | -0.1422059 | 5.833e-07 | 1.86656e-07 | -0.2289706 | 5.243e-07 | 1.67776e-07 | -0.3892059 | 4.1534e-07 | 1.329088e-07 | -0.4092353 | 4.0172e-07 | 1.285504e-07 | -0.5646765 | 2.9602e-07 | 9.47264e-08 | -0.5774559 | 2.8733e-07 | 9.19456e-08 | -0.702 | 2.0264e-07 | 6.48448e-08 | -0.7203676 | 1.9015e-07 | 6.0848e-08 | -0.8309265 | 1.1497e-07 | 3.67904e-08 | -0.88275 | 7.973e-08 | 2.55136e-08
CGA4J3X7S2A684M125AB Equiv. C2012X7S2A684M for Auto | TDK | 6.8e-07 | 20 | 100 | X7S | 0805 | 2012 | 0.00125 | 0.00125 | 0.002 | 6.8e-07 | 2.176e-07 | 0.01917647 | 6.9304e-07 | 2.217728e-07 | 0.02397059 | 6.963e-07 | 2.22816e-07 | 0.01541176 | 6.9048e-07 | 2.209536e-07 | 0.009558824 | 6.865e-07 | 2.1968e-07 | 0.004441176 | 6.8302e-07 | 2.185664e-07 | -0.01073529 | 6.727e-07 | 2.15264e-07 | -0.03047059 | 6.5928e-07 | 2.109696e-07 | -0.09882353 | 6.128e-07 | 1.96096e-07 | -0.1422059 | 5.833e-07 | 1.86656e-07 | -0.2289706 | 5.243e-07 | 1.67776e-07 | -0.3892059 | 4.1534e-07 | 1.329088e-07 | -0.4092353 | 4.0172e-07 | 1.285504e-07 | -0.5646765 | 2.9602e-07 | 9.47264e-08 | -0.5774559 | 2.8733e-07 | 9.19456e-08 | -0.702 | 2.0264e-07 | 6.48448e-08 | -0.7203676 | 1.9015e-07 | 6.0848e-08 | -0.8309265 | 1.1497e-07 | 3.67904e-08 | -0.88275 | 7.973e-08 | 2.55136e-08
C7563X7S1H226M230LE | TDK | 2.2e-05 | 20 | 50 | X7S | 3025 | 7563 | 0.0023 | 0.0063 | 0.0075 | 2.2e-05 | 2.024385e-07 | 0.02181818 | 2.248e-05 | 2.068553e-07 | 0.02727273 | 2.26e-05 | 2.079595e-07 | 0.03272727 | 2.272e-05 | 2.090637e-07 | 0.02409091 | 2.253e-05 | 2.073154e-07 | 0.01590909 | 2.235e-05 | 2.056591e-07 | 0.002272727 | 2.205e-05 | 2.028986e-07 | -0.02545455 | 2.144e-05 | 1.972855e-07 | -0.1304545 | 1.913e-05 | 1.760294e-07 | -0.1872727 | 1.788e-05 | 1.645273e-07 | -0.3104545 | 1.517e-05 | 1.395905e-07 | -0.495 | 1.111e-05 | 1.022314e-07 | -0.5177273 | 1.061e-05 | 9.763055e-08 | -0.6622727 | 7.43e-06 | 6.836899e-08 | -0.67 | 7.26e-06 | 6.680469e-08 | -0.7622727 | 5.23e-06 | 4.812514e-08 | -0.7777273 | 4.89e-06 | 4.499655e-08 | -1 |  |  | -1
885012205054 | Würth | 4.7e-08 | 10 | 25 | X7R | 0402 | 1005 | 0.0005 | 0.0005 | 0.001 | 4.7e-08 | 1.88e-07 | 0.0148 | 4.772e-08 | 1.9088e-07 | 0.0185 | 4.79e-08 | 1.916e-07 | 0.0424 | 4.9e-08 | 1.96e-07 | 0.03723 | 4.879e-08 | 1.9516e-07 | 0.0268 | 4.83e-08 | 1.932e-07 | 0.00303 | 4.71e-08 | 1.884e-07 | -0.03748 | 4.522e-08 | 1.8088e-07 | -0.179 | 3.86e-08 | 1.544e-07 | -0.261 | 3.47e-08 | 1.388e-07 | -0.412 | 2.77e-08 | 1.108e-07 | -0.624 | 1.77e-08 | 7.08e-08 | -0.643 | 1.68e-08 | 6.72e-08 |  |  | 0 |  |  | 0 |  |  | 0 |  |  | 0 |  |  | 0 |  |  | 0
885012105015 | Würth | 4.7e-08 | 20 | 16 | X5R | 0402 | 1005 | 0.0005 | 0.0005 | 0.001 | 4.7e-08 | 1.88e-07 | 0.01392 | 4.764e-08 | 1.9056e-07 | 0.0174 | 4.78e-08 | 1.912e-07 | 0.03045 | 4.84e-08 | 1.936e-07 | 0.02452 | 4.812e-08 | 1.9248e-07 | 0.015 | 4.77e-08 | 1.908e-07 | -0.00558 | 4.67e-08 | 1.868e-07 | -0.03976 | 4.511e-08 | 1.8044e-07 | -0.161 | 3.94e-08 | 1.576e-07 | -0.232 | 3.61e-08 | 1.444e-07 | -0.367 | 2.97e-08 | 1.188e-07 |  |  | 0 |  |  | 0 |  |  | 0 |  |  | 0 |  |  | 0 |  |  | 0 |  |  | 0 |  |  | 0
CGA4J3X8R1C684K125AB Equiv. C2012X8R1C684K for Auto | TDK | 6.8e-07 | 10 | 16 | X8R | 0805 | 2012 | 0.00125 | 0.00125 | 0.002 | 6.8e-07 | 2.176e-07 | 0.007382353 | 6.8502e-07 | 2.192064e-07 | 0.009220588 | 6.8627e-07 | 2.196064e-07 | 0.008867647 | 6.8603e-07 | 2.195296e-07 | 0.0025 | 6.817e-07 | 2.18144e-07 | -0.00525 | 6.7643e-07 | 2.164576e-07 | -0.01855882 | 6.6738e-07 | 2.135616e-07 | -0.03839706 | 6.5389e-07 | 2.092448e-07 | -0.1139265 | 6.0253e-07 | 1.928096e-07 | -0.1621618 | 5.6973e-07 | 1.823136e-07 | -0.2617353 | 5.0202e-07 | 1.606464e-07 | -1 |  |  | -1 |  |  | -1 |  |  | -1 |  |  | -1 |  |  | -1 |  |  | -1 |  |  | -1
CGA4J3X8R1C684M125AB Equiv. C2012X8R1C684M for Auto | TDK | 6.8e-07 | 20 | 16 | X8R | 0805 | 2012 | 0.00125 | 0.00125 | 0.002 | 6.8e-07 | 2.176e-07 | 0.007382353 | 6.8502e-07 | 2.192064e-07 | 0.009220588 | 6.8627e-07 | 2.196064e-07 | 0.008867647 | 6.8603e-07 | 2.195296e-07 | 0.0025 | 6.817e-07 | 2.18144e-07 | -0.00525 | 6.7643e-07 | 2.164576e-07 | -0.01855882 | 6.6738e-07 | 2.135616e-07 | -0.03839706 | 6.5389e-07 | 2.092448e-07 | -0.1139265 | 6.0253e-07 | 1.928096e-07 | -0.1621618 | 5.6973e-07 | 1.823136e-07 | -0.2617353 | 5.0202e-07 | 1.606464e-07 | -1 |  |  | -1 |  |  | -1 |  |  | -1 |  |  | -1 |  |  | -1 |  |  | -1 |  |  | -1
C2012X8R1C684K125AB | TDK | 6.8e-07 | 10 | 16 | X8R | 0805 | 2012 | 0.00125 | 0.00125 | 0.002 | 6.8e-07 | 2.176e-07 | 0.007382353 | 6.8502e-07 | 2.192064e-07 | 0.009220588 | 6.8627e-07 | 2.196064e-07 | 0.008867647 | 6.8603e-07 | 2.195296e-07 | 0.0025 | 6.817e-07 | 2.18144e-07 | -0.00525 | 6.7643e-07 | 2.164576e-07 | -0.01855882 | 6.6738e-07 | 2.135616e-07 | -0.03839706 | 6.5389e-07 | 2.092448e-07 | -0.1139265 | 6.0253e-07 | 1.928096e-07 | -0.1621618 | 5.6973e-07 | 1.823136e-07 | -0.2617353 | 5.0202e-07 | 1.606464e-07 | -1 |  |  | -1 |  |  | -1 |  |  | -1 |  |  | -1 |  |  | -1 |  |  | -1 |  |  | -1
CGA3E3X8R1E224K080AD Equiv. C1608X8R1E224K for Auto | TDK | 2.2e-07 | 10 | 25 | X8R | 0603 | 1608 | 0.0008 | 0.0008 | 0.0016 | 2.2e-07 | 2.1484375e-07 | 0.009181818 | 2.2202e-07 | 2.168164e-07 | 0.0115 | 2.2253e-07 | 2.173145e-07 | 0.01663636 | 2.2366e-07 | 2.18418e-07 | 0.01459091 | 2.2321e-07 | 2.179785e-07 | 0.01181818 | 2.226e-07 | 2.173828125e-07 | 0.005772727 | 2.2127e-07 | 2.16084e-07 | -0.0045 | 2.1901e-07 | 2.13877e-07 | -0.04654545 | 2.0976e-07 | 2.0484375e-07 | -0.07540909 | 2.0341e-07 | 1.986426e-07 | -0.1390909 | 1.894e-07 | 1.849609375e-07 | -0.2734091 | 1.5985e-07 | 1.561035e-07 | -0.2901818 | 1.5616e-07 | 1.525e-07 | -1 |  |  | -1 |  |  | -1 |  |  | -1 |  |  | -1 |  |  | -1
CGA3E3X8R1E224M080AD Equiv. C1608X8R1E224M for Auto | TDK | 2.2e-07 | 20 | 25 | X8R | 0603 | 1608 | 0.0008 | 0.0008 | 0.0016 | 2.2e-07 | 2.1484375e-07 | 0.009181818 | 2.2202e-07 | 2.168164e-07 | 0.0115 | 2.2253e-07 | 2.173145e-07 | 0.01663636 | 2.2366e-07 | 2.18418e-07 | 0.01459091 | 2.2321e-07 | 2.179785e-07 | 0.01181818 | 2.226e-07 | 2.173828125e-07 | 0.005772727 | 2.2127e-07 | 2.16084e-07 | -0.0045 | 2.1901e-07 | 2.13877e-07 | -0.04654545 | 2.0976e-07 | 2.0484375e-07 | -0.07540909 | 2.0341e-07 | 1.986426e-07 | -0.1390909 | 1.894e-07 | 1.849609375e-07 | -0.2734091 | 1.5985e-07 | 1.561035e-07 | -0.2901818 | 1.5616e-07 | 1.525e-07 | -1 |  |  | -1 |  |  | -1 |  |  | -1 |  |  | -1 |  |  | -1
CGA3E3X8R1E224K080AB Equiv. C1608X8R1E224K for Auto | TDK | 2.2e-07 | 10 | 25 | X8R | 0603 | 1608 | 0.0008 | 0.0008 | 0.0016 | 2.2e-07 | 2.1484375e-07 | 0.009181818 | 2.2202e-07 | 2.168164e-07 | 0.0115 | 2.2253e-07 | 2.173145e-07 | 0.01663636 | 2.2366e-07 | 2.18418e-07 | 0.01459091 | 2.2321e-07 | 2.179785e-07 | 0.01181818 | 2.226e-07 | 2.173828125e-07 | 0.005772727 | 2.2127e-07 | 2.16084e-07 | -0.0045 | 2.1901e-07 | 2.13877e-07 | -0.04654545 | 2.0976e-07 | 2.0484375e-07 | -0.07540909 | 2.0341e-07 | 1.986426e-07 | -0.1390909 | 1.894e-07 | 1.849609375e-07 | -0.2734091 | 1.5985e-07 | 1.561035e-07 | -0.2901818 | 1.5616e-07 | 1.525e-07 | -1 |  |  | -1 |  |  | -1 |  |  | -1 |  |  | -1 |  |  | -1
CGA3E3X8R1E224M080AB Equiv. C1608X8R1E224M for Auto | TDK | 2.2e-07 | 20 | 25 | X8R | 0603 | 1608 | 0.0008 | 0.0008 | 0.0016 | 2.2e-07 | 2.1484375e-07 | 0.009181818 | 2.2202e-07 | 2.168164e-07 | 0.0115 | 2.2253e-07 | 2.173145e-07 | 0.01663636 | 2.2366e-07 | 2.18418e-07 | 0.01459091 | 2.2321e-07 | 2.179785e-07 | 0.01181818 | 2.226e-07 | 2.173828125e-07 | 0.005772727 | 2.2127e-07 | 2.16084e-07 | -0.0045 | 2.1901e-07 | 2.13877e-07 | -0.04654545 | 2.0976e-07 | 2.0484375e-07 | -0.07540909 | 2.0341e-07 | 1.986426e-07 | -0.1390909 | 1.894e-07 | 1.849609375e-07 | -0.2734091 | 1.5985e-07 | 1.561035e-07 | -0.2901818 | 1.5616e-07 | 1.525e-07 | -1 |  |  | -1 |  |  | -1 |  |  | -1 |  |  | -1 |  |  | -1
CGA3E3X8R1E224K080AE Equiv. C1608X8R1E224K for Auto | TDK | 2.2e-07 | 10 | 25 | X8R | 0603 | 1608 | 0.0008 | 0.0008 | 0.0016 | 2.2e-07 | 2.1484375e-07 | 0.009181818 | 2.2202e-07 | 2.168164e-07 | 0.0115 | 2.2253e-07 | 2.173145e-07 | 0.01663636 | 2.2366e-07 | 2.18418e-07 | 0.01459091 | 2.2321e-07 | 2.179785e-07 | 0.01181818 | 2.226e-07 | 2.173828125e-07 | 0.005772727 | 2.2127e-07 | 2.16084e-07 | -0.0045 | 2.1901e-07 | 2.13877e-07 | -0.04654545 | 2.0976e-07 | 2.0484375e-07 | -0.07540909 | 2.0341e-07 | 1.986426e-07 | -0.1390909 | 1.894e-07 | 1.849609375e-07 | -0.2734091 | 1.5985e-07 | 1.561035e-07 | -0.2901818 | 1.5616e-07 | 1.525e-07 | -1 |  |  | -1 |  |  | -1 |  |  | -1 |  |  | -1 |  |  | -1
CGA3E3X8R1E224M080AE Equiv. C1608X8R1E224M for Auto | TDK | 2.2e-07 | 20 | 25 | X8R | 0603 | 1608 | 0.0008 | 0.0008 | 0.0016 | 2.2e-07 | 2.1484375e-07 | 0.009181818 | 2.2202e-07 | 2.168164e-07 | 0.0115 | 2.2253e-07 | 2.173145e-07 | 0.01663636 | 2.2366e-07 | 2.18418e-07 | 0.01459091 | 2.2321e-07 | 2.179785e-07 | 0.01181818 | 2.226e-07 | 2.173828125e-07 | 0.005772727 | 2.2127e-07 | 2.16084e-07 | -0.0045 | 2.1901e-07 | 2.13877e-07 | -0.04654545 | 2.0976e-07 | 2.0484375e-07 | -0.07540909 | 2.0341e-07 | 1.986426e-07 | -0.1390909 | 1.894e-07 | 1.849609375e-07 | -0.2734091 | 1.5985e-07 | 1.561035e-07 | -0.2901818 | 1.5616e-07 | 1.525e-07 | -1 |  |  | -1 |  |  | -1 |  |  | -1 |  |  | -1 |  |  | -1
C1608X8R1E224K080AB | TDK | 2.2e-07 | 10 | 25 | X8R | 0603 | 1608 | 0.0008 | 0.0008 | 0.0016 | 2.2e-07 | 2.1484375e-07 | 0.009181818 | 2.2202e-07 | 2.168164e-07 | 0.0115 | 2.2253e-07 | 2.173145e-07 | 0.01663636 | 2.2366e-07 | 2.18418e-07 | 0.01459091 | 2.2321e-07 | 2.179785e-07 | 0.01181818 | 2.226e-07 | 2.173828125e-07 | 0.005772727 | 2.2127e-07 | 2.16084e-07 | -0.0045 | 2.1901e-07 | 2.13877e-07 | -0.04654545 | 2.0976e-07 | 2.0484375e-07 | -0.07540909 | 2.0341e-07 | 1.986426e-07 | -0.1390909 | 1.894e-07 | 1.849609375e-07 | -0.2734091 | 1.5985e-07 | 1.561035e-07 | -0.2901818 | 1.5616e-07 | 1.525e-07 | -1 |  |  | -1 |  |  | -1 |  |  | -1 |  |  | -1 |  |  | -1
C1608X8R1E224K080AE | TDK | 2.2e-07 | 10 | 25 | X8R | 0603 | 1608 | 0.0008 | 0.0008 | 0.0016 | 2.2e-07 | 2.1484375e-07 | 0.009181818 | 2.2202e-07 | 2.168164e-07 | 0.0115 | 2.2253e-07 | 2.173145e-07 | 0.01663636 | 2.2366e-07 | 2.18418e-07 | 0.01459091 | 2.2321e-07 | 2.179785e-07 | 0.01181818 | 2.226e-07 | 2.173828125e-07 | 0.005772727 | 2.2127e-07 | 2.16084e-07 | -0.0045 | 2.1901e-07 | 2.13877e-07 | -0.04654545 | 2.0976e-07 | 2.0484375e-07 | -0.07540909 | 2.0341e-07 | 1.986426e-07 | -0.1390909 | 1.894e-07 | 1.849609375e-07 | -0.2734091 | 1.5985e-07 | 1.561035e-07 | -0.2901818 | 1.5616e-07 | 1.525e-07 | -1 |  |  | -1 |  |  | -1 |  |  | -1 |  |  | -1 |  |  | -1
CGA4J2X7R1C684M125AA Equiv. C2012X7R1C684M for Auto | TDK | 6.8e-07 | 20 | 16 | X7R | 0805 | 2012 | 0.00125 | 0.00125 | 0.002 | 6.8e-07 | 2.176e-07 | -0.003205882 | 6.7782e-07 | 2.169024e-07 | -0.004014706 | 6.7727e-07 | 2.167264e-07 | -0.006720588 | 6.7543e-07 | 2.161376e-07 | -0.009308824 | 6.7367e-07 | 2.155744e-07 | -0.01354412 | 6.7079e-07 | 2.146528e-07 | -0.02527941 | 6.6281e-07 | 2.120992e-07 | -0.04054412 | 6.5243e-07 | 2.087776e-07 | -0.1100882 | 6.0514e-07 | 1.936448e-07 | -0.1563529 | 5.7368e-07 | 1.835776e-07 | -0.2556765 | 5.0614e-07 | 1.619648e-07 | -1 |  |  | -1 |  |  | -1 |  |  | -1 |  |  | -1 |  |  | -1 |  |  | -1 |  |  | -1
CGA8L2X7R1E475K160KA Equiv. C4532X7R1E475K for Auto | TDK | 4.7e-06 | 10 | 25 | X7R | 1812 | 4532 | 0.0016 | 0.0032 | 0.0045 | 4.7e-06 | 2.039931e-07 | 0.006382979 | 4.73e-06 | 2.052951e-07 | 0.008510638 | 4.74e-06 | 2.057292e-07 | 0.01276596 | 4.76e-06 | 2.065972e-07 | 0.0106383 | 4.75e-06 | 2.061632e-07 | 0.008510638 | 4.74e-06 | 2.057292e-07 | 0.00212766 | 4.71e-06 | 2.044271e-07 | -0.008510638 | 4.66e-06 | 2.022569e-07 | -0.05744681 | 4.43e-06 | 1.922743e-07 | -0.09148936 | 4.27e-06 | 1.853299e-07 | -0.1680851 | 3.91e-06 | 1.697049e-07 | -0.3255319 | 3.17e-06 | 1.375868e-07 | -0.3446809 | 3.08e-06 | 1.336806e-07 | -1 |  |  | -1 |  |  | -1 |  |  | -1 |  |  | -1 |  |  | -1
CGA8L2X7R1E475M160KA Equiv. C4532X7R1E475M for Auto | TDK | 4.7e-06 | 20 | 25 | X7R | 1812 | 4532 | 0.0016 | 0.0032 | 0.0045 | 4.7e-06 | 2.039931e-07 | 0.006382979 | 4.73e-06 | 2.052951e-07 | 0.008510638 | 4.74e-06 | 2.057292e-07 | 0.01276596 | 4.76e-06 | 2.065972e-07 | 0.0106383 | 4.75e-06 | 2.061632e-07 | 0.008510638 | 4.74e-06 | 2.057292e-07 | 0.00212766 | 4.71e-06 | 2.044271e-07 | -0.008510638 | 4.66e-06 | 2.022569e-07 | -0.05744681 | 4.43e-06 | 1.922743e-07 | -0.09148936 | 4.27e-06 | 1.853299e-07 | -0.1680851 | 3.91e-06 | 1.697049e-07 | -0.3255319 | 3.17e-06 | 1.375868e-07 | -0.3446809 | 3.08e-06 | 1.336806e-07 | -1 |  |  | -1 |  |  | -1 |  |  | -1 |  |  | -1 |  |  | -1
885012208065 | Würth | 1.5e-06 | 10 | 25 | X7R | 1206 | 3216 | 0.0016 | 0.0016 | 0.0032 | 1.5e-06 | 1.831055e-07 | 0.010636 | 1.516e-06 | 1.850586e-07 | 0.0141 | 1.52e-06 | 1.85546875e-07 | 0.0223 | 1.53e-06 | 1.867676e-07 | 0.0146776 | 1.5204e-06 | 1.855957e-07 | 0.008008 | 1.512e-06 | 1.845703125e-07 | -0.00152 | 1.5e-06 | 1.831055e-07 | -0.0235056 | 1.4636e-06 | 1.786621e-07 | -0.096 | 1.36e-06 | 1.66015625e-07 | -0.144 | 1.288e-06 | 1.572265625e-07 | -0.2482 | 1.13e-06 | 1.379395e-07 | -0.4564 | 8.156e-07 | 9.956055e-08 | -0.48 | 7.8e-07 | 9.521484375e-08 |  |  | 0 |  |  | 0 |  |  | 0 |  |  | 0 |  |  | 0 |  |  | 0
CGA3E3X7R1H224K080AD Equiv. C1608X7R1H224K for Auto | TDK | 2.2e-07 | 10 | 50 | X7R | 0603 | 1608 | 0.0008 | 0.0008 | 0.0016 | 2.2e-07 | 2.1484375e-07 | 0.01604545 | 2.2353e-07 | 2.18291e-07 | 0.02009091 | 2.2442e-07 | 2.191602e-07 | 0.01445455 | 2.2318e-07 | 2.179492e-07 | 0.009772727 | 2.2215e-07 | 2.169434e-07 | 0.001954545 | 2.2043e-07 | 2.152637e-07 | 0.001136364 | 2.2025e-07 | 2.150879e-07 | -0.01668182 | 2.1633e-07 | 2.112598e-07 | -0.06259091 | 2.0623e-07 | 2.013965e-07 | -0.1032273 | 1.9729e-07 | 1.92666e-07 | -0.1798636 | 1.8043e-07 | 1.762012e-07 | -0.3280455 | 1.4783e-07 | 1.443652e-07 | -0.3465909 | 1.4375e-07 | 1.403809e-07 | -0.5307273 | 1.0324e-07 | 1.008203125e-07 | -0.5447273 | 1.0016e-07 | 9.78125e-08 | -0.6798182 | 7.044e-08 | 6.87890625e-08 | -0.6995909 | 6.609e-08 | 6.454102e-08 | -1 |  |  | -1
CGA3E3X7R1H224M080AD Equiv. C1608X7R1H224M for Auto | TDK | 2.2e-07 | 20 | 50 | X7R | 0603 | 1608 | 0.0008 | 0.0008 | 0.0016 | 2.2e-07 | 2.1484375e-07 | 0.01604545 | 2.2353e-07 | 2.18291e-07 | 0.02009091 | 2.2442e-07 | 2.191602e-07 | 0.01445455 | 2.2318e-07 | 2.179492e-07 | 0.009772727 | 2.2215e-07 | 2.169434e-07 | 0.001954545 | 2.2043e-07 | 2.152637e-07 | 0.001136364 | 2.2025e-07 | 2.150879e-07 | -0.01668182 | 2.1633e-07 | 2.112598e-07 | -0.06259091 | 2.0623e-07 | 2.013965e-07 | -0.1032273 | 1.9729e-07 | 1.92666e-07 | -0.1798636 | 1.8043e-07 | 1.762012e-07 | -0.3280455 | 1.4783e-07 | 1.443652e-07 | -0.3465909 | 1.4375e-07 | 1.403809e-07 | -0.5307273 | 1.0324e-07 | 1.008203125e-07 | -0.5447273 | 1.0016e-07 | 9.78125e-08 | -0.6798182 | 7.044e-08 | 6.87890625e-08 | -0.6995909 | 6.609e-08 | 6.454102e-08 | -1 |  |  | -1
CGA3E3X7R1H224K080AE Equiv. C1608X7R1H224K for Auto | TDK | 2.2e-07 | 10 | 50 | X7R | 0603 | 1608 | 0.0008 | 0.0008 | 0.0016 | 2.2e-07 | 2.1484375e-07 | 0.01604545 | 2.2353e-07 | 2.18291e-07 | 0.02009091 | 2.2442e-07 | 2.191602e-07 | 0.01445455 | 2.2318e-07 | 2.179492e-07 | 0.009772727 | 2.2215e-07 | 2.169434e-07 | 0.002 | 2.2044e-07 | 2.152734375e-07 | 0.001136364 | 2.2025e-07 | 2.150879e-07 | -0.01668182 | 2.1633e-07 | 2.112598e-07 | -0.06259091 | 2.0623e-07 | 2.013965e-07 | -0.1032273 | 1.9729e-07 | 1.92666e-07 | -0.1798636 | 1.8043e-07 | 1.762012e-07 | -0.3280455 | 1.4783e-07 | 1.443652e-07 | -0.3465909 | 1.4375e-07 | 1.403809e-07 | -0.5307273 | 1.0324e-07 | 1.008203125e-07 | -0.5447273 | 1.0016e-07 | 9.78125e-08 | -0.6798182 | 7.044e-08 | 6.87890625e-08 | -0.6995909 | 6.609e-08 | 6.454102e-08 | -1 |  |  | -1
CGA3E3X7R1H224M080AE Equiv. C1608X7R1H224M for Auto | TDK | 2.2e-07 | 20 | 50 | X7R | 0603 | 1608 | 0.0008 | 0.0008 | 0.0016 | 2.2e-07 | 2.1484375e-07 | 0.01604545 | 2.2353e-07 | 2.18291e-07 | 0.02009091 | 2.2442e-07 | 2.191602e-07 | 0.01445455 | 2.2318e-07 | 2.179492e-07 | 0.009772727 | 2.2215e-07 | 2.169434e-07 | 0.002 | 2.2044e-07 | 2.152734375e-07 | 0.001136364 | 2.2025e-07 | 2.150879e-07 | -0.01668182 | 2.1633e-07 | 2.112598e-07 | -0.06259091 | 2.0623e-07 | 2.013965e-07 | -0.1032273 | 1.9729e-07 | 1.92666e-07 | -0.1798636 | 1.8043e-07 | 1.762012e-07 | -0.3280455 | 1.4783e-07 | 1.443652e-07 | -0.3465909 | 1.4375e-07 | 1.403809e-07 | -0.5307273 | 1.0324e-07 | 1.008203125e-07 | -0.5447273 | 1.0016e-07 | 9.78125e-08 | -0.6798182 | 7.044e-08 | 6.87890625e-08 | -0.6995909 | 6.609e-08 | 6.454102e-08 | -1 |  |  | -1
GRM035C80E106ME01 | Murata | 1e-05 | 20 | 2.5 | X6S | 0201 | 0603 | 0.0005 | 0.0003 | 0.0006 | 1e-05 | 0.0001111111 | -0.2572464 | 7.427536e-06 | 8.252818e-05 | -0.3315217 | 6.684783e-06 | 7.427536e-05 | -0.682971 | 3.17029e-06 | 3.522544e-05 | -1 | 0 | 0 | -1 | 0 | 0 | -1 | 0 | 0 | -1 | 0 | 0 | -1 | 0 | 0 | -1 | 0 | 0 | -1 | 0 | 0 | -1 | 0 | 0 | -1 | 0 | 0 | -1 | 0 | 0 | -1 | 0 | 0 | -1 | 0 | 0 | -1 | 0 | 0 | -1 | 0 | 0 | -1 | 0 | 0
GRM035R60G106ME01 | Murata | 1e-05 | 20 | 4 | X5R | 0201 | 0603 | 0.0005 | 0.0003 | 0.0006 | 1e-05 | 0.0001111111 | -0.2572464 | 7.427536e-06 | 8.252818e-05 | -0.3315217 | 6.684783e-06 | 7.427536e-05 | -0.682971 | 3.17029e-06 | 3.522544e-05 | -0.759058 | 2.40942e-06 | 2.677134e-05 | -0.8025362 | 1.974638e-06 | 2.194042e-05 | -1 | 0 | 0 | -1 | 0 | 0 | -1 | 0 | 0 | -1 | 0 | 0 | -1 | 0 | 0 | -1 | 0 | 0 | -1 | 0 | 0 | -1 | 0 | 0 | -1 | 0 | 0 | -1 | 0 | 0 | -1 | 0 | 0 | -1 | 0 | 0 | -1 | 0 | 0
GRM155C80E226ME11 | Murata | 2.2e-05 | 20 | 2.5 | X6S | 0402 | 1005 | 0.0005 | 0.0005 | 0.001 | 2.2e-05 | 8.8e-05 | -0.09219858 | 1.997163e-05 | 7.988652e-05 | -0.141844 | 1.887943e-05 | 7.551773e-05 | -0.512766 | 1.071915e-05 | 4.28766e-05 | -1 | 0 | 0 | -1 | 0 | 0 | -1 | 0 | 0 | -1 | 0 | 0 | -1 | 0 | 0 | -1 | 0 | 0 | -1 | 0 | 0 | -1 | 0 | 0 | -1 | 0 | 0 | -1 | 0 | 0 | -1 | 0 | 0 | -1 | 0 | 0 | -1 | 0 | 0 | -1 | 0 | 0 | -1 | 0 | 0
GRM155R60G226ME11 | Murata | 2.2e-05 | 20 | 4 | X5R | 0402 | 1005 | 0.0005 | 0.0005 | 0.001 | 2.2e-05 | 8.8e-05 | -0.09219858 | 1.997163e-05 | 7.988652e-05 | -0.141844 | 1.887943e-05 | 7.551773e-05 | -0.512766 | 1.071915e-05 | 4.28766e-05 | -0.6276596 | 8.191489e-06 | 3.276596e-05 | -0.6964539 | 6.678014e-06 | 2.671206e-05 | -1 | 0 | 0 | -1 | 0 | 0 | -1 | 0 | 0 | -1 | 0 | 0 | -1 | 0 | 0 | -1 | 0 | 0 | -1 | 0 | 0 | -1 | 0 | 0 | -1 | 0 | 0 | -1 | 0 | 0 | -1 | 0 | 0 | -1 | 0 | 0 | -1 | 0 | 0
GRM155R60J226ME11 | Murata | 2.2e-05 | 20 | 6.3 | X5R | 0402 | 1005 | 0.0005 | 0.0005 | 0.001 | 2.2e-05 | 8.8e-05 | -0.09219858 | 1.997163e-05 | 7.988652e-05 | -0.141844 | 1.887943e-05 | 7.551773e-05 | -0.512766 | 1.071915e-05 | 4.28766e-05 | -0.6276596 | 8.191489e-06 | 3.276596e-05 | -0.6964539 | 6.678014e-06 | 2.671206e-05 | -0.764539 | 5.180142e-06 | 2.072057e-05 | -0.8234043 | 3.885106e-06 | 1.554043e-05 | -1 | 0 | 0 | -1 | 0 | 0 | -1 | 0 | 0 | -1 | 0 | 0 | -1 | 0 | 0 | -1 | 0 | 0 | -1 | 0 | 0 | -1 | 0 | 0 | -1 | 0 | 0 | -1 | 0 | 0 | -1 | 0 | 0
GRM033C80E475ME05 | Murata | 4.7e-06 | 20 | 2.5 | X6S | 0201 | 0603 | 0.0003 | 0.0003 | 0.0006 | 4.7e-06 | 8.703704e-05 | -0.1417323 | 4.033858e-06 | 7.470108e-05 | -0.2047244 | 3.737795e-06 | 6.921843e-05 | -0.5826772 | 1.961417e-06 | 3.632254e-05 | -1 | 0 | 0 | -1 | 0 | 0 | -1 | 0 | 0 | -1 | 0 | 0 | -1 | 0 | 0 | -1 | 0 | 0 | -1 | 0 | 0 | -1 | 0 | 0 | -1 | 0 | 0 | -1 | 0 | 0 | -1 | 0 | 0 | -1 | 0 | 0 | -1 | 0 | 0 | -1 | 0 | 0 | -1 | 0 | 0
GRM033R60G475ME05 | Murata | 4.7e-06 | 20 | 4 | X5R | 0201 | 0603 | 0.0003 | 0.0003 | 0.0006 | 4.7e-06 | 8.703704e-05 | -0.1417323 | 4.033858e-06 | 7.470108e-05 | -0.2047244 | 3.737795e-06 | 6.921843e-05 | -0.5826772 | 1.961417e-06 | 3.632254e-05 | -0.6862205 | 1.474764e-06 | 2.731044e-05 | -0.7452756 | 1.197205e-06 | 2.217046e-05 | -1 | 0 | 0 | -1 | 0 | 0 | -1 | 0 | 0 | -1 | 0 | 0 | -1 | 0 | 0 | -1 | 0 | 0 | -1 | 0 | 0 | -1 | 0 | 0 | -1 | 0 | 0 | -1 | 0 | 0 | -1 | 0 | 0 | -1 | 0 | 0 | -1 | 0 | 0
GRM033R60J475ME05 | Murata | 4.7e-06 | 20 | 6.3 | X5R | 0201 | 0603 | 0.0003 | 0.0003 | 0.0006 | 4.7e-06 | 8.703704e-05 | -0.1417323 | 4.033858e-06 | 7.470108e-05 | -0.2047244 | 3.737795e-06 | 6.921843e-05 | -0.5826772 | 1.961417e-06 | 3.632254e-05 | -0.6862205 | 1.474764e-06 | 2.731044e-05 | -0.7452756 | 1.197205e-06 | 2.217046e-05 | -0.7992126 | 9.437008e-07 | 1.747594e-05 | -0.8377953 | 7.623622e-07 | 1.411782e-05 | -1 | 0 | 0 | -1 | 0 | 0 | -1 | 0 | 0 | -1 | 0 | 0 | -1 | 0 | 0 | -1 | 0 | 0 | -1 | 0 | 0 | -1 | 0 | 0 | -1 | 0 | 0 | -1 | 0 | 0 | -1 | 0 | 0
GRM158C80G226ME01 | Murata | 2.2e-05 | 20 | 4 | X6S | 0402 | 1005 | 0.0008 | 0.0005 | 0.001 | 2.2e-05 | 5.5e-05 | -0.08029197 | 2.023358e-05 | 5.058394e-05 | -0.1313869 | 1.910949e-05 | 4.777372e-05 | -0.5014599 | 1.096788e-05 | 2.741971e-05 | -0.6328467 | 8.077372e-06 | 2.019343e-05 | -0.7153285 | 6.262774e-06 | 1.565693e-05 | -1 | 0 | 0 | -1 | 0 | 0 | -1 | 0 | 0 | -1 | 0 | 0 | -1 | 0 | 0 | -1 | 0 | 0 | -1 | 0 | 0 | -1 | 0 | 0 | -1 | 0 | 0 | -1 | 0 | 0 | -1 | 0 | 0 | -1 | 0 | 0 | -1 | 0 | 0
GRM158R60J226ME01 | Murata | 2.2e-05 | 20 | 6.3 | X5R | 0402 | 1005 | 0.0008 | 0.0005 | 0.001 | 2.2e-05 | 5.5e-05 | -0.09352518 | 1.994245e-05 | 4.985612e-05 | -0.1438849 | 1.883453e-05 | 4.708633e-05 | -0.5 | 1.1e-05 | 2.75e-05 | -0.6201439 | 8.356835e-06 | 2.089209e-05 | -0.6913669 | 6.789928e-06 | 1.697482e-05 | -0.7589928 | 5.302158e-06 | 1.32554e-05 | -0.8129496 | 4.115108e-06 | 1.028777e-05 | -1 | 0 | 0 | -1 | 0 | 0 | -1 | 0 | 0 | -1 | 0 | 0 | -1 | 0 | 0 | -1 | 0 | 0 | -1 | 0 | 0 | -1 | 0 | 0 | -1 | 0 | 0 | -1 | 0 | 0 | -1 | 0 | 0
GRM158R61A226ME15 | Murata | 2.2e-05 | 20 | 10 | X5R | 0402 | 1005 | 0.0008 | 0.0005 | 0.001 | 2.2e-05 | 5.5e-05 | -0.09352518 | 1.994245e-05 | 4.985612e-05 | -0.1438849 | 1.883453e-05 | 4.708633e-05 | -0.5 | 1.1e-05 | 2.75e-05 | -0.6201439 | 8.356835e-06 | 2.089209e-05 | -0.6913669 | 6.789928e-06 | 1.697482e-05 | -0.7589928 | 5.302158e-06 | 1.32554e-05 | -0.8129496 | 4.115108e-06 | 1.028777e-05 | -0.8920863 | 2.374101e-06 | 5.935252e-06 | -1 | 0 | 0 | -1 | 0 | 0 | -1 | 0 | 0 | -1 | 0 | 0 | -1 | 0 | 0 | -1 | 0 | 0 | -1 | 0 | 0 | -1 | 0 | 0 | -1 | 0 | 0 | -1 | 0 | 0
GRM155R60G186ME01 | Murata | 1.8e-05 | 20 | 4 | X5R | 0402 | 1005 | 0.0005 | 0.0005 | 0.001 | 1.8e-05 | 7.2e-05 | -0.107438 | 1.606612e-05 | 6.426446e-05 | -0.1652893 | 1.502479e-05 | 6.009917e-05 | -0.5355372 | 8.360331e-06 | 3.344132e-05 | -0.6487603 | 6.322314e-06 | 2.528926e-05 | -0.714876 | 5.132231e-06 | 2.052893e-05 | -1 | 0 | 0 | -1 | 0 | 0 | -1 | 0 | 0 | -1 | 0 | 0 | -1 | 0 | 0 | -1 | 0 | 0 | -1 | 0 | 0 | -1 | 0 | 0 | -1 | 0 | 0 | -1 | 0 | 0 | -1 | 0 | 0 | -1 | 0 | 0 | -1 | 0 | 0
GRM155R60J186ME01 | Murata | 1.8e-05 | 20 | 6.3 | X5R | 0402 | 1005 | 0.0005 | 0.0005 | 0.001 | 1.8e-05 | 7.2e-05 | -0.107438 | 1.606612e-05 | 6.426446e-05 | -0.1652893 | 1.502479e-05 | 6.009917e-05 | -0.5355372 | 8.360331e-06 | 3.344132e-05 | -0.6487603 | 6.322314e-06 | 2.528926e-05 | -0.714876 | 5.132231e-06 | 2.052893e-05 | -0.7793388 | 3.971901e-06 | 1.58876e-05 | -0.8347107 | 2.975207e-06 | 1.190083e-05 | -1 | 0 | 0 | -1 | 0 | 0 | -1 | 0 | 0 | -1 | 0 | 0 | -1 | 0 | 0 | -1 | 0 | 0 | -1 | 0 | 0 | -1 | 0 | 0 | -1 | 0 | 0 | -1 | 0 | 0 | -1 | 0 | 0
GRM155C80E156ME01 | Murata | 1.5e-05 | 20 | 2.5 | X6S | 0402 | 1005 | 0.0005 | 0.0005 | 0.001 | 1.5e-05 | 6e-05 | -0.1690885 | 1.246367e-05 | 4.985469e-05 | -0.2324967 | 1.151255e-05 | 4.60502e-05 | -0.5812417 | 6.281374e-06 | 2.51255e-05 | -1 | 0 | 0 | -1 | 0 | 0 | -1 | 0 | 0 | -1 | 0 | 0 | -1 | 0 | 0 | -1 | 0 | 0 | -1 | 0 | 0 | -1 | 0 | 0 | -1 | 0 | 0 | -1 | 0 | 0 | -1 | 0 | 0 | -1 | 0 | 0 | -1 | 0 | 0 | -1 | 0 | 0 | -1 | 0 | 0
GRM155R60G156ME01 | Murata | 1.5e-05 | 20 | 4 | X5R | 0402 | 1005 | 0.0005 | 0.0005 | 0.001 | 1.5e-05 | 6e-05 | -0.1690885 | 1.246367e-05 | 4.985469e-05 | -0.2324967 | 1.151255e-05 | 4.60502e-05 | -0.5812417 | 6.281374e-06 | 2.51255e-05 | -0.676354 | 4.85469e-06 | 1.941876e-05 | -0.7344782 | 3.982827e-06 | 1.593131e-05 | -1 | 0 | 0 | -1 | 0 | 0 | -1 | 0 | 0 | -1 | 0 | 0 | -1 | 0 | 0 | -1 | 0 | 0 | -1 | 0 | 0 | -1 | 0 | 0 | -1 | 0 | 0 | -1 | 0 | 0 | -1 | 0 | 0 | -1 | 0 | 0 | -1 | 0 | 0
GRM035D70E475ME18 | Murata | 4.7e-06 | 20 | 2.5 | X7T | 0201 | 0603 | 0.0005 | 0.0003 | 0.0006 | 4.7e-06 | 5.222222e-05 | -0.04261364 | 4.499716e-06 | 4.999684e-05 | -0.09375 | 4.259375e-06 | 4.732639e-05 | -0.4517045 | 2.576989e-06 | 2.863321e-05 | -1 | 0 | 0 | -1 | 0 | 0 | -1 | 0 | 0 | -1 | 0 | 0 | -1 | 0 | 0 | -1 | 0 | 0 | -1 | 0 | 0 | -1 | 0 | 0 | -1 | 0 | 0 | -1 | 0 | 0 | -1 | 0 | 0 | -1 | 0 | 0 | -1 | 0 | 0 | -1 | 0 | 0 | -1 | 0 | 0
GRM022R60G105ME01 | Murata | 1e-06 | 20 | 4 | X5R | 1005 | 0402 | 0.0002 | 0.0002 | 0.0004 | 1e-06 | 6.25e-05 | -0.1338983 | 8.661017e-07 | 5.413136e-05 | -0.1966102 | 8.033898e-07 | 5.021186e-05 | -0.5677966 | 4.322034e-07 | 2.701271e-05 | -0.6745763 | 3.254237e-07 | 2.033898e-05 | -0.7372881 | 2.627119e-07 | 1.641949e-05 | -1 | 0 | 0 | -1 | 0 | 0 | -1 | 0 | 0 | -1 | 0 | 0 | -1 | 0 | 0 | -1 | 0 | 0 | -1 | 0 | 0 | -1 | 0 | 0 | -1 | 0 | 0 | -1 | 0 | 0 | -1 | 0 | 0 | -1 | 0 | 0 | -1 | 0 | 0
GRM035R60G475ME15 | Murata | 4.7e-06 | 20 | 4 | X5R | 0201 | 0603 | 0.0005 | 0.0003 | 0.0006 | 4.7e-06 | 5.222222e-05 | -0.09726444 | 4.242857e-06 | 4.714286e-05 | -0.1580547 | 3.957143e-06 | 4.396825e-05 | -0.5410334 | 2.157143e-06 | 2.396825e-05 | -0.6534954 | 1.628571e-06 | 1.809524e-05 | -0.7182371 | 1.324286e-06 | 1.471429e-05 | -1 | 0 | 0 | -1 | 0 | 0 | -1 | 0 | 0 | -1 | 0 | 0 | -1 | 0 | 0 | -1 | 0 | 0 | -1 | 0 | 0 | -1 | 0 | 0 | -1 | 0 | 0 | -1 | 0 | 0 | -1 | 0 | 0 | -1 | 0 | 0 | -1 | 0 | 0
GRM035R60J475ME15 | Murata | 4.7e-06 | 20 | 6.3 | X5R | 0201 | 0603 | 0.0005 | 0.0003 | 0.0006 | 4.7e-06 | 5.222222e-05 | -0.09726444 | 4.242857e-06 | 4.714286e-05 | -0.1580547 | 3.957143e-06 | 4.396825e-05 | -0.5410334 | 2.157143e-06 | 2.396825e-05 | -0.6534954 | 1.628571e-06 | 1.809524e-05 | -0.7182371 | 1.324286e-06 | 1.471429e-05 | -0.7820669 | 1.024286e-06 | 1.138095e-05 | -0.8370821 | 7.657143e-07 | 8.507937e-06 | -1 | 0 | 0 | -1 | 0 | 0 | -1 | 0 | 0 | -1 | 0 | 0 | -1 | 0 | 0 | -1 | 0 | 0 | -1 | 0 | 0 | -1 | 0 | 0 | -1 | 0 | 0 | -1 | 0 | 0 | -1 | 0 | 0
GRM155C80G156ME05 | Murata | 1.5e-05 | 20 | 4 | X6S | 0402 | 1005 | 0.0005 | 0.0005 | 0.001 | 1.5e-05 | 6e-05 | -0.08108108 | 1.378378e-05 | 5.513514e-05 | -0.1387387 | 1.291892e-05 | 5.167568e-05 | -0.5081081 | 7.378378e-06 | 2.951351e-05 | -0.6243243 | 5.635135e-06 | 2.254054e-05 | -0.6945946 | 4.581081e-06 | 1.832432e-05 | -1 | 0 | 0 | -1 | 0 | 0 | -1 | 0 | 0 | -1 | 0 | 0 | -1 | 0 | 0 | -1 | 0 | 0 | -1 | 0 | 0 | -1 | 0 | 0 | -1 | 0 | 0 | -1 | 0 | 0 | -1 | 0 | 0 | -1 | 0 | 0 | -1 | 0 | 0
GRM155R60G156ME15 | Murata | 1.5e-05 | 20 | 4 | X5R | 0402 | 1005 | 0.0005 | 0.0005 | 0.001 | 1.5e-05 | 6e-05 | -0.08108108 | 1.378378e-05 | 5.513514e-05 | -0.1387387 | 1.291892e-05 | 5.167568e-05 | -0.5081081 | 7.378378e-06 | 2.951351e-05 | -0.6243243 | 5.635135e-06 | 2.254054e-05 | -0.6945946 | 4.581081e-06 | 1.832432e-05 | -1 | 0 | 0 | -1 | 0 | 0 | -1 | 0 | 0 | -1 | 0 | 0 | -1 | 0 | 0 | -1 | 0 | 0 | -1 | 0 | 0 | -1 | 0 | 0 | -1 | 0 | 0 | -1 | 0 | 0 | -1 | 0 | 0 | -1 | 0 | 0 | -1 | 0 | 0
GRM155R60J156ME15 | Murata | 1.5e-05 | 20 | 6.3 | X5R | 0402 | 1005 | 0.0005 | 0.0005 | 0.001 | 1.5e-05 | 6e-05 | -0.08108108 | 1.378378e-05 | 5.513514e-05 | -0.1387387 | 1.291892e-05 | 5.167568e-05 | -0.5081081 | 7.378378e-06 | 2.951351e-05 | -0.6243243 | 5.635135e-06 | 2.254054e-05 | -0.6945946 | 4.581081e-06 | 1.832432e-05 | -0.763964 | 3.540541e-06 | 1.416216e-05 | -0.8243243 | 2.635135e-06 | 1.054054e-05 | -1 | 0 | 0 | -1 | 0 | 0 | -1 | 0 | 0 | -1 | 0 | 0 | -1 | 0 | 0 | -1 | 0 | 0 | -1 | 0 | 0 | -1 | 0 | 0 | -1 | 0 | 0 | -1 | 0 | 0 | -1 | 0 | 0
885012106033 | Würth | 4.7e-05 | 20 | 6.3 | X5R | 0603 | 1608 | 0.0008 | 0.0008 | 0.0016 | 4.7e-05 | 4.58984375e-05 | -0.08633651 | 4.293016e-05 | 4.192398e-05 | -0.1353206 | 4.06127e-05 | 3.966084e-05 | -0.5075873 | 2.310952e-05 | 2.256789e-05 | -0.6291429 | 1.741429e-05 | 1.700614e-05 | -0.7018095 | 1.402698e-05 | 1.369823e-05 | -0.7715238 | 1.071429e-05 | 1.046317e-05 | -0.829 | 8.04e-06 | 7.8515625e-06 |  |  | 0 |  |  | 0 |  |  | 0 |  |  | 0 |  |  | 0 |  |  | 0 |  |  | 0 |  |  | 0 |  |  | 0 |  |  | 0 |  |  | 0
GRM035R60E475ME01 | Murata | 4.7e-06 | 20 | 2.5 | X5R | 0201 | 0603 | 0.0005 | 0.0003 | 0.0006 | 4.7e-06 | 5.222222e-05 | -0.1285266 | 4.095925e-06 | 4.551028e-05 | -0.1818182 | 3.845455e-06 | 4.272727e-05 | -0.5423197 | 2.151097e-06 | 2.390108e-05 | -1 | 0 | 0 | -1 | 0 | 0 | -1 | 0 | 0 | -1 | 0 | 0 | -1 | 0 | 0 | -1 | 0 | 0 | -1 | 0 | 0 | -1 | 0 | 0 | -1 | 0 | 0 | -1 | 0 | 0 | -1 | 0 | 0 | -1 | 0 | 0 | -1 | 0 | 0 | -1 | 0 | 0 | -1 | 0 | 0
GRM022R60J105ME01 | Murata | 1e-06 | 20 | 6.3 | X5R | 1005 | 0402 | 0.0002 | 0.0002 | 0.0004 | 1e-06 | 6.25e-05 | -0.1936416 | 8.063584e-07 | 5.03974e-05 | -0.2572254 | 7.427746e-07 | 4.642341e-05 | -0.6098266 | 3.901734e-07 | 2.438584e-05 | -0.7066474 | 2.933526e-07 | 1.833454e-05 | -0.7615607 | 2.384393e-07 | 1.490246e-05 | -0.8150289 | 1.849711e-07 | 1.156069e-05 | -0.8563584 | 1.436416e-07 | 8.977601e-06 | -1 | 0 | 0 | -1 | 0 | 0 | -1 | 0 | 0 | -1 | 0 | 0 | -1 | 0 | 0 | -1 | 0 | 0 | -1 | 0 | 0 | -1 | 0 | 0 | -1 | 0 | 0 | -1 | 0 | 0 | -1 | 0 | 0
885012105020 | Würth | 1e-05 | 20 | 6.3 | X5R | 0402 | 1005 | 0.0005 | 0.0005 | 0.001 | 1e-05 | 4e-05 | -0.07562222 | 9.241587e-06 | 3.696635e-05 | -0.1131778 | 8.866984e-06 | 3.546794e-05 | -0.445746 | 5.54254e-06 | 2.217016e-05 | -0.5700952 | 4.299048e-06 | 1.719619e-05 | -0.648254 | 3.51746e-06 | 1.406984e-05 | -0.7281429 | 2.718571e-06 | 1.087429e-05 | -0.797 | 2.03e-06 | 8.12e-06 |  |  | 0 |  |  | 0 |  |  | 0 |  |  | 0 |  |  | 0 |  |  | 0 |  |  | 0 |  |  | 0 |  |  | 0 |  |  | 0 |  |  | 0
GRM155R60G106ME47 | Murata | 1e-05 | 20 | 4 | X5R | 0402 | 1005 | 0.0005 | 0.0005 | 0.001 | 1e-05 | 4e-05 | -0.07458564 | 9.254144e-06 | 3.701657e-05 | -0.1243094 | 8.756906e-06 | 3.502762e-05 | -0.4779006 | 5.220994e-06 | 2.088398e-05 | -0.5966851 | 4.033149e-06 | 1.61326e-05 | -0.6712707 | 3.287293e-06 | 1.314917e-05 | -1 | 0 | 0 | -1 | 0 | 0 | -1 | 0 | 0 | -1 | 0 | 0 | -1 | 0 | 0 | -1 | 0 | 0 | -1 | 0 | 0 | -1 | 0 | 0 | -1 | 0 | 0 | -1 | 0 | 0 | -1 | 0 | 0 | -1 | 0 | 0 | -1 | 0 | 0
GRM155R60J106ME47 | Murata | 1e-05 | 20 | 6.3 | X5R | 0402 | 1005 | 0.0005 | 0.0005 | 0.001 | 1e-05 | 4e-05 | -0.07458564 | 9.254144e-06 | 3.701657e-05 | -0.1243094 | 8.756906e-06 | 3.502762e-05 | -0.4779006 | 5.220994e-06 | 2.088398e-05 | -0.5966851 | 4.033149e-06 | 1.61326e-05 | -0.6712707 | 3.287293e-06 | 1.314917e-05 | -0.7430939 | 2.569061e-06 | 1.027624e-05 | -0.8066298 | 1.933702e-06 | 7.734807e-06 | -1 | 0 | 0 | -1 | 0 | 0 | -1 | 0 | 0 | -1 | 0 | 0 | -1 | 0 | 0 | -1 | 0 | 0 | -1 | 0 | 0 | -1 | 0 | 0 | -1 | 0 | 0 | -1 | 0 | 0 | -1 | 0 | 0
GRM188C80E476ME05 | Murata | 4.7e-05 | 20 | 2.5 | X6S | 0603 | 1608 | 0.0008 | 0.0008 | 0.0016 | 4.7e-05 | 4.58984375e-05 | -0.07142857 | 4.364286e-05 | 4.261998e-05 | -0.1180124 | 4.145342e-05 | 4.048185e-05 | -0.4658385 | 2.510559e-05 | 2.451718e-05 | -1 | 0 | 0 | -1 | 0 | 0 | -1 | 0 | 0 | -1 | 0 | 0 | -1 | 0 | 0 | -1 | 0 | 0 | -1 | 0 | 0 | -1 | 0 | 0 | -1 | 0 | 0 | -1 | 0 | 0 | -1 | 0 | 0 | -1 | 0 | 0 | -1 | 0 | 0 | -1 | 0 | 0 | -1 | 0 | 0
GRM188D70E476ME01 | Murata | 4.7e-05 | 20 | 2.5 | X7T | 0603 | 1608 | 0.0008 | 0.0008 | 0.0016 | 4.7e-05 | 4.58984375e-05 | -0.07142857 | 4.364286e-05 | 4.261998e-05 | -0.1180124 | 4.145342e-05 | 4.048185e-05 | -0.4658385 | 2.510559e-05 | 2.451718e-05 | -1 | 0 | 0 | -1 | 0 | 0 | -1 | 0 | 0 | -1 | 0 | 0 | -1 | 0 | 0 | -1 | 0 | 0 | -1 | 0 | 0 | -1 | 0 | 0 | -1 | 0 | 0 | -1 | 0 | 0 | -1 | 0 | 0 | -1 | 0 | 0 | -1 | 0 | 0 | -1 | 0 | 0 | -1 | 0 | 0
GRM188R60E476ME15 | Murata | 4.7e-05 | 20 | 2.5 | X5R | 0603 | 1608 | 0.0008 | 0.0008 | 0.0016 | 4.7e-05 | 4.58984375e-05 | -0.07142857 | 4.364286e-05 | 4.261998e-05 | -0.1180124 | 4.145342e-05 | 4.048185e-05 | -0.4658385 | 2.510559e-05 | 2.451718e-05 | -1 | 0 | 0 | -1 | 0 | 0 | -1 | 0 | 0 | -1 | 0 | 0 | -1 | 0 | 0 | -1 | 0 | 0 | -1 | 0 | 0 | -1 | 0 | 0 | -1 | 0 | 0 | -1 | 0 | 0 | -1 | 0 | 0 | -1 | 0 | 0 | -1 | 0 | 0 | -1 | 0 | 0 | -1 | 0 | 0
GRM188R60G476ME01 | Murata | 4.7e-05 | 20 | 4 | X5R | 0603 | 1608 | 0.0008 | 0.0008 | 0.0016 | 4.7e-05 | 4.58984375e-05 | -0.07142857 | 4.364286e-05 | 4.261998e-05 | -0.1180124 | 4.145342e-05 | 4.048185e-05 | -0.4658385 | 2.510559e-05 | 2.451718e-05 | -0.5900621 | 1.926708e-05 | 1.881551e-05 | -0.6645963 | 1.576398e-05 | 1.539451e-05 | -1 | 0 | 0 | -1 | 0 | 0 | -1 | 0 | 0 | -1 | 0 | 0 | -1 | 0 | 0 | -1 | 0 | 0 | -1 | 0 | 0 | -1 | 0 | 0 | -1 | 0 | 0 | -1 | 0 | 0 | -1 | 0 | 0 | -1 | 0 | 0 | -1 | 0 | 0
GRM188R60G476ME15 | Murata | 4.7e-05 | 20 | 4 | X5R | 0603 | 1608 | 0.0008 | 0.0008 | 0.0016 | 4.7e-05 | 4.58984375e-05 | -0.07142857 | 4.364286e-05 | 4.261998e-05 | -0.1180124 | 4.145342e-05 | 4.048185e-05 | -0.4658385 | 2.510559e-05 | 2.451718e-05 | -0.5900621 | 1.926708e-05 | 1.881551e-05 | -0.6645963 | 1.576398e-05 | 1.539451e-05 | -1 | 0 | 0 | -1 | 0 | 0 | -1 | 0 | 0 | -1 | 0 | 0 | -1 | 0 | 0 | -1 | 0 | 0 | -1 | 0 | 0 | -1 | 0 | 0 | -1 | 0 | 0 | -1 | 0 | 0 | -1 | 0 | 0 | -1 | 0 | 0 | -1 | 0 | 0
GRM188R60J476ME01 | Murata | 4.7e-05 | 20 | 6.3 | X5R | 0603 | 1608 | 0.0008 | 0.0008 | 0.0016 | 4.7e-05 | 4.58984375e-05 | -0.07142857 | 4.364286e-05 | 4.261998e-05 | -0.1180124 | 4.145342e-05 | 4.048185e-05 | -0.4658385 | 2.510559e-05 | 2.451718e-05 | -0.5900621 | 1.926708e-05 | 1.881551e-05 | -0.6645963 | 1.576398e-05 | 1.539451e-05 | -0.7381988 | 1.230466e-05 | 1.201627e-05 | -0.8018634 | 9.312422e-06 | 9.094162e-06 | -1 | 0 | 0 | -1 | 0 | 0 | -1 | 0 | 0 | -1 | 0 | 0 | -1 | 0 | 0 | -1 | 0 | 0 | -1 | 0 | 0 | -1 | 0 | 0 | -1 | 0 | 0 | -1 | 0 | 0 | -1 | 0 | 0
GRM188R60J476ME15 | Murata | 4.7e-05 | 20 | 6.3 | X5R | 0603 | 1608 | 0.0008 | 0.0008 | 0.0016 | 4.7e-05 | 4.58984375e-05 | -0.07142857 | 4.364286e-05 | 4.261998e-05 | -0.1180124 | 4.145342e-05 | 4.048185e-05 | -0.4658385 | 2.510559e-05 | 2.451718e-05 | -0.5900621 | 1.926708e-05 | 1.881551e-05 | -0.6645963 | 1.576398e-05 | 1.539451e-05 | -0.7381988 | 1.230466e-05 | 1.201627e-05 | -0.8018634 | 9.312422e-06 | 9.094162e-06 | -1 | 0 | 0 | -1 | 0 | 0 | -1 | 0 | 0 | -1 | 0 | 0 | -1 | 0 | 0 | -1 | 0 | 0 | -1 | 0 | 0 | -1 | 0 | 0 | -1 | 0 | 0 | -1 | 0 | 0 | -1 | 0 | 0
GRM188C80G476ME01 | Murata | 4.7e-05 | 20 | 4 | X6S | 0603 | 1608 | 0.0008 | 0.0008 | 0.0016 | 4.7e-05 | 4.58984375e-05 | -0.09404389 | 4.257994e-05 | 4.158197e-05 | -0.137931 | 4.051724e-05 | 3.956762e-05 | -0.4827586 | 2.431034e-05 | 2.374057e-05 | -0.6081505 | 1.841693e-05 | 1.798528e-05 | -0.6833856 | 1.488088e-05 | 1.453211e-05 | -1 | 0 | 0 | -1 | 0 | 0 | -1 | 0 | 0 | -1 | 0 | 0 | -1 | 0 | 0 | -1 | 0 | 0 | -1 | 0 | 0 | -1 | 0 | 0 | -1 | 0 | 0 | -1 | 0 | 0 | -1 | 0 | 0 | -1 | 0 | 0 | -1 | 0 | 0
GRM033R60J225ME05 | Murata | 2.2e-06 | 20 | 6.3 | X5R | 0201 | 0603 | 0.0003 | 0.0003 | 0.0006 | 2.2e-06 | 4.074074e-05 | -0.1259843 | 1.922835e-06 | 3.560805e-05 | -0.1811024 | 1.801575e-06 | 3.33625e-05 | -0.5472441 | 9.96063e-07 | 1.844561e-05 | -0.6622047 | 7.431496e-07 | 1.376203e-05 | -0.7283465 | 5.976378e-07 | 1.106737e-05 | -0.7905512 | 4.607874e-07 | 8.5331e-06 | -0.8385827 | 3.551181e-07 | 6.576261e-06 | -1 | 0 | 0 | -1 | 0 | 0 | -1 | 0 | 0 | -1 | 0 | 0 | -1 | 0 | 0 | -1 | 0 | 0 | -1 | 0 | 0 | -1 | 0 | 0 | -1 | 0 | 0 | -1 | 0 | 0 | -1 | 0 | 0
GRM033R60G225ME44 | Murata | 2.2e-06 | 20 | 4 | X5R | 0201 | 0603 | 0.0003 | 0.0003 | 0.0006 | 2.2e-06 | 4.074074e-05 | -0.09638554 | 1.987952e-06 | 3.681392e-05 | -0.1506024 | 1.868675e-06 | 3.460509e-05 | -0.5253012 | 1.044337e-06 | 1.933958e-05 | -0.6385542 | 7.951807e-07 | 1.472557e-05 | -0.7060241 | 6.46747e-07 | 1.19768e-05 | -1 | 0 | 0 | -1 | 0 | 0 | -1 | 0 | 0 | -1 | 0 | 0 | -1 | 0 | 0 | -1 | 0 | 0 | -1 | 0 | 0 | -1 | 0 | 0 | -1 | 0 | 0 | -1 | 0 | 0 | -1 | 0 | 0 | -1 | 0 | 0 | -1 | 0 | 0
GRM033R60J225ME15 | Murata | 2.2e-06 | 20 | 6.3 | X5R | 0201 | 0603 | 0.0003 | 0.0003 | 0.0006 | 2.2e-06 | 4.074074e-05 | -0.09638554 | 1.987952e-06 | 3.681392e-05 | -0.1506024 | 1.868675e-06 | 3.460509e-05 | -0.5253012 | 1.044337e-06 | 1.933958e-05 | -0.6385542 | 7.951807e-07 | 1.472557e-05 | -0.7060241 | 6.46747e-07 | 1.19768e-05 | -0.7728916 | 4.996386e-07 | 9.252566e-06 | -0.8307229 | 3.724096e-07 | 6.896475e-06 | -1 | 0 | 0 | -1 | 0 | 0 | -1 | 0 | 0 | -1 | 0 | 0 | -1 | 0 | 0 | -1 | 0 | 0 | -1 | 0 | 0 | -1 | 0 | 0 | -1 | 0 | 0 | -1 | 0 | 0 | -1 | 0 | 0
GRM011C80E104ME01 | Murata | 1e-07 | 20 | 2.5 | X6S | 8004 | 0201 | 0.000125 | 0.000125 | 0.00025 | 1e-07 | 2.56e-05 | -0.1456311 | 8.543689e-08 | 2.187184e-05 | -0.2099515 | 7.900485e-08 | 2.022524e-05 | -0.5898058 | 4.101942e-08 | 1.050097e-05 | -1 | 0 | 0 | -1 | 0 | 0 | -1 | 0 | 0 | -1 | 0 | 0 | -1 | 0 | 0 | -1 | 0 | 0 | -1 | 0 | 0 | -1 | 0 | 0 | -1 | 0 | 0 | -1 | 0 | 0 | -1 | 0 | 0 | -1 | 0 | 0 | -1 | 0 | 0 | -1 | 0 | 0 | -1 | 0 | 0
GRM011R60G104ME01 | Murata | 1e-07 | 20 | 4 | X5R | 8004 | 0201 | 0.000125 | 0.000125 | 0.00025 | 1e-07 | 2.56e-05 | -0.1456311 | 8.543689e-08 | 2.187184e-05 | -0.2099515 | 7.900485e-08 | 2.022524e-05 | -0.5898058 | 4.101942e-08 | 1.050097e-05 | -0.6953883 | 3.046117e-08 | 7.798058e-06 | -0.7548544 | 2.451456e-08 | 6.275728e-06 | -1 | 0 | 0 | -1 | 0 | 0 | -1 | 0 | 0 | -1 | 0 | 0 | -1 | 0 | 0 | -1 | 0 | 0 | -1 | 0 | 0 | -1 | 0 | 0 | -1 | 0 | 0 | -1 | 0 | 0 | -1 | 0 | 0 | -1 | 0 | 0 | -1 | 0 | 0
GRM011R60J104ME01 | Murata | 1e-07 | 20 | 6.3 | X5R | 8004 | 0201 | 0.000125 | 0.000125 | 0.00025 | 1e-07 | 2.56e-05 | -0.1456311 | 8.543689e-08 | 2.187184e-05 | -0.2099515 | 7.900485e-08 | 2.022524e-05 | -0.5898058 | 4.101942e-08 | 1.050097e-05 | -0.6953883 | 3.046117e-08 | 7.798058e-06 | -0.7548544 | 2.451456e-08 | 6.275728e-06 | -0.809466 | 1.90534e-08 | 4.87767e-06 | -0.8495146 | 1.504854e-08 | 3.852427e-06 | -1 | 0 | 0 | -1 | 0 | 0 | -1 | 0 | 0 | -1 | 0 | 0 | -1 | 0 | 0 | -1 | 0 | 0 | -1 | 0 | 0 | -1 | 0 | 0 | -1 | 0 | 0 | -1 | 0 | 0 | -1 | 0 | 0
GRM033R61A225KE47 | Murata | 2.2e-06 | 10 | 10 | X5R | 0201 | 0603 | 0.0003 | 0.0003 | 0.0006 | 2.2e-06 | 4.074074e-05 | -0.05780347 | 2.072832e-06 | 3.838578e-05 | -0.1098266 | 1.958382e-06 | 3.626632e-05 | -0.4595376 | 1.189017e-06 | 2.201884e-05 | -0.5820809 | 9.19422e-07 | 1.702633e-05 | -0.6572254 | 7.54104e-07 | 1.396489e-05 | -0.7312139 | 5.913295e-07 | 1.095055e-05 | -0.7942197 | 4.527168e-07 | 8.383644e-06 | -0.882659 | 2.581503e-07 | 4.780561e-06 | -1 | 0 | 0 | -1 | 0 | 0 | -1 | 0 | 0 | -1 | 0 | 0 | -1 | 0 | 0 | -1 | 0 | 0 | -1 | 0 | 0 | -1 | 0 | 0 | -1 | 0 | 0 | -1 | 0 | 0
GRM033R61A225ME47 | Murata | 2.2e-06 | 20 | 10 | X5R | 0201 | 0603 | 0.0003 | 0.0003 | 0.0006 | 2.2e-06 | 4.074074e-05 | -0.05780347 | 2.072832e-06 | 3.838578e-05 | -0.1098266 | 1.958382e-06 | 3.626632e-05 | -0.4595376 | 1.189017e-06 | 2.201884e-05 | -0.5820809 | 9.19422e-07 | 1.702633e-05 | -0.6572254 | 7.54104e-07 | 1.396489e-05 | -0.7312139 | 5.913295e-07 | 1.095055e-05 | -0.7942197 | 4.527168e-07 | 8.383644e-06 | -0.882659 | 2.581503e-07 | 4.780561e-06 | -1 | 0 | 0 | -1 | 0 | 0 | -1 | 0 | 0 | -1 | 0 | 0 | -1 | 0 | 0 | -1 | 0 | 0 | -1 | 0 | 0 | -1 | 0 | 0 | -1 | 0 | 0 | -1 | 0 | 0
GRM033C80E225ME01 | Murata | 2.2e-06 | 20 | 2.5 | X6S | 0201 | 0603 | 0.0003 | 0.0003 | 0.0006 | 2.2e-06 | 4.074074e-05 | -0.07228916 | 2.040964e-06 | 3.779563e-05 | -0.1144578 | 1.948193e-06 | 3.607764e-05 | -0.4662651 | 1.174217e-06 | 2.174476e-05 | -1 | 0 | 0 | -1 | 0 | 0 | -1 | 0 | 0 | -1 | 0 | 0 | -1 | 0 | 0 | -1 | 0 | 0 | -1 | 0 | 0 | -1 | 0 | 0 | -1 | 0 | 0 | -1 | 0 | 0 | -1 | 0 | 0 | -1 | 0 | 0 | -1 | 0 | 0 | -1 | 0 | 0 | -1 | 0 | 0
GRM033C80G225ME01 | Murata | 2.2e-06 | 20 | 4 | X6S | 0201 | 0603 | 0.0003 | 0.0003 | 0.0006 | 2.2e-06 | 4.074074e-05 | -0.07228916 | 2.040964e-06 | 3.779563e-05 | -0.1144578 | 1.948193e-06 | 3.607764e-05 | -0.4662651 | 1.174217e-06 | 2.174476e-05 | -0.5891566 | 9.038554e-07 | 1.673806e-05 | -0.663253 | 7.408434e-07 | 1.371932e-05 | -1 | 0 | 0 | -1 | 0 | 0 | -1 | 0 | 0 | -1 | 0 | 0 | -1 | 0 | 0 | -1 | 0 | 0 | -1 | 0 | 0 | -1 | 0 | 0 | -1 | 0 | 0 | -1 | 0 | 0 | -1 | 0 | 0 | -1 | 0 | 0 | -1 | 0 | 0
GRM033R60J225ME01 | Murata | 2.2e-06 | 20 | 6.3 | X5R | 0201 | 0603 | 0.0003 | 0.0003 | 0.0006 | 2.2e-06 | 4.074074e-05 | -0.07228916 | 2.040964e-06 | 3.779563e-05 | -0.1144578 | 1.948193e-06 | 3.607764e-05 | -0.4662651 | 1.174217e-06 | 2.174476e-05 | -0.5891566 | 9.038554e-07 | 1.673806e-05 | -0.663253 | 7.408434e-07 | 1.371932e-05 | -0.7355422 | 5.818072e-07 | 1.077421e-05 | -0.8036145 | 4.320482e-07 | 8.000892e-06 | -1 | 0 | 0 | -1 | 0 | 0 | -1 | 0 | 0 | -1 | 0 | 0 | -1 | 0 | 0 | -1 | 0 | 0 | -1 | 0 | 0 | -1 | 0 | 0 | -1 | 0 | 0 | -1 | 0 | 0 | -1 | 0 | 0
GRM033D80E225ME47 | Murata | 2.2e-06 | 20 | 2.5 | X6T | 0201 | 0603 | 0.0003 | 0.0003 | 0.0006 | 2.2e-06 | 4.074074e-05 | -0.07058824 | 2.044706e-06 | 3.786492e-05 | -0.1176471 | 1.941176e-06 | 3.594771e-05 | -0.4617647 | 1.184118e-06 | 2.19281e-05 | -1 | 0 | 0 | -1 | 0 | 0 | -1 | 0 | 0 | -1 | 0 | 0 | -1 | 0 | 0 | -1 | 0 | 0 | -1 | 0 | 0 | -1 | 0 | 0 | -1 | 0 | 0 | -1 | 0 | 0 | -1 | 0 | 0 | -1 | 0 | 0 | -1 | 0 | 0 | -1 | 0 | 0 | -1 | 0 | 0
GRM033R60G225ME47 | Murata | 2.2e-06 | 20 | 4 | X5R | 0201 | 0603 | 0.0003 | 0.0003 | 0.0006 | 2.2e-06 | 4.074074e-05 | -0.07058824 | 2.044706e-06 | 3.786492e-05 | -0.1176471 | 1.941176e-06 | 3.594771e-05 | -0.4617647 | 1.184118e-06 | 2.19281e-05 | -0.5835294 | 9.162353e-07 | 1.696732e-05 | -0.6588235 | 7.505882e-07 | 1.389978e-05 | -1 | 0 | 0 | -1 | 0 | 0 | -1 | 0 | 0 | -1 | 0 | 0 | -1 | 0 | 0 | -1 | 0 | 0 | -1 | 0 | 0 | -1 | 0 | 0 | -1 | 0 | 0 | -1 | 0 | 0 | -1 | 0 | 0 | -1 | 0 | 0 | -1 | 0 | 0
GRM033R60J225ME47 | Murata | 2.2e-06 | 20 | 6.3 | X5R | 0201 | 0603 | 0.0003 | 0.0003 | 0.0006 | 2.2e-06 | 4.074074e-05 | -0.07058824 | 2.044706e-06 | 3.786492e-05 | -0.1176471 | 1.941176e-06 | 3.594771e-05 | -0.4617647 | 1.184118e-06 | 2.19281e-05 | -0.5835294 | 9.162353e-07 | 1.696732e-05 | -0.6588235 | 7.505882e-07 | 1.389978e-05 | -0.7335294 | 5.862353e-07 | 1.085621e-05 | -0.7970588 | 4.464706e-07 | 8.267974e-06 | -1 | 0 | 0 | -1 | 0 | 0 | -1 | 0 | 0 | -1 | 0 | 0 | -1 | 0 | 0 | -1 | 0 | 0 | -1 | 0 | 0 | -1 | 0 | 0 | -1 | 0 | 0 | -1 | 0 | 0 | -1 | 0 | 0
GRM155R60G106ME15 | Murata | 1e-05 | 20 | 4 | X5R | 0402 | 1005 | 0.0005 | 0.0005 | 0.001 | 1e-05 | 4e-05 | -0.07068063 | 9.293194e-06 | 3.717277e-05 | -0.117801 | 8.82199e-06 | 3.528796e-05 | -0.4659686 | 5.340314e-06 | 2.136126e-05 | -0.5876963 | 4.123037e-06 | 1.649215e-05 | -0.6623037 | 3.376963e-06 | 1.350785e-05 | -1 | 0 | 0 | -1 | 0 | 0 | -1 | 0 | 0 | -1 | 0 | 0 | -1 | 0 | 0 | -1 | 0 | 0 | -1 | 0 | 0 | -1 | 0 | 0 | -1 | 0 | 0 | -1 | 0 | 0 | -1 | 0 | 0 | -1 | 0 | 0 | -1 | 0 | 0
GRM155R60J106ME15 | Murata | 1e-05 | 20 | 6.3 | X5R | 0402 | 1005 | 0.0005 | 0.0005 | 0.001 | 1e-05 | 4e-05 | -0.07068063 | 9.293194e-06 | 3.717277e-05 | -0.117801 | 8.82199e-06 | 3.528796e-05 | -0.4659686 | 5.340314e-06 | 2.136126e-05 | -0.5876963 | 4.123037e-06 | 1.649215e-05 | -0.6623037 | 3.376963e-06 | 1.350785e-05 | -0.736911 | 2.63089e-06 | 1.052356e-05 | -0.8010471 | 1.989529e-06 | 7.958115e-06 | -1 | 0 | 0 | -1 | 0 | 0 | -1 | 0 | 0 | -1 | 0 | 0 | -1 | 0 | 0 | -1 | 0 | 0 | -1 | 0 | 0 | -1 | 0 | 0 | -1 | 0 | 0 | -1 | 0 | 0 | -1 | 0 | 0
GCM155D70E106ME35 | Murata | 1e-05 | 20 | 2.5 | X7T | 0402 | 1005 | 0.0005 | 0.0005 | 0.001 | 1e-05 | 4e-05 | -0.02272727 | 9.772727e-06 | 3.909091e-05 | -0.06186869 | 9.381313e-06 | 3.752525e-05 | -0.4090909 | 5.909091e-06 | 2.363636e-05 | -1 | 0 | 0 | -1 | 0 | 0 | -1 | 0 | 0 | -1 | 0 | 0 | -1 | 0 | 0 | -1 | 0 | 0 | -1 | 0 | 0 | -1 | 0 | 0 | -1 | 0 | 0 | -1 | 0 | 0 | -1 | 0 | 0 | -1 | 0 | 0 | -1 | 0 | 0 | -1 | 0 | 0 | -1 | 0 | 0
GCM155D70E106ME36 | Murata | 1e-05 | 20 | 2.5 | X7T | 0402 | 1005 | 0.0005 | 0.0005 | 0.001 | 1e-05 | 4e-05 | -0.02272727 | 9.772727e-06 | 3.909091e-05 | -0.06186869 | 9.381313e-06 | 3.752525e-05 | -0.4090909 | 5.909091e-06 | 2.363636e-05 | -1 | 0 | 0 | -1 | 0 | 0 | -1 | 0 | 0 | -1 | 0 | 0 | -1 | 0 | 0 | -1 | 0 | 0 | -1 | 0 | 0 | -1 | 0 | 0 | -1 | 0 | 0 | -1 | 0 | 0 | -1 | 0 | 0 | -1 | 0 | 0 | -1 | 0 | 0 | -1 | 0 | 0 | -1 | 0 | 0
GCM155M8EA106ME08 | Murata | 1e-05 | 20 | 2.5 | X8M | 0402 | 1005 | 0.0005 | 0.0005 | 0.001 | 1e-05 | 4e-05 | -0.02272727 | 9.772727e-06 | 3.909091e-05 | -0.06186869 | 9.381313e-06 | 3.752525e-05 | -0.4090909 | 5.909091e-06 | 2.363636e-05 | -1 | 0 | 0 | -1 | 0 | 0 | -1 | 0 | 0 | -1 | 0 | 0 | -1 | 0 | 0 | -1 | 0 | 0 | -1 | 0 | 0 | -1 | 0 | 0 | -1 | 0 | 0 | -1 | 0 | 0 | -1 | 0 | 0 | -1 | 0 | 0 | -1 | 0 | 0 | -1 | 0 | 0 | -1 | 0 | 0
GRM155C80G106ME44 | Murata | 1e-05 | 20 | 4 | X6S | 0402 | 1005 | 0.0005 | 0.0005 | 0.001 | 1e-05 | 4e-05 | -0.03834808 | 9.616519e-06 | 3.846608e-05 | -0.07964602 | 9.20354e-06 | 3.681416e-05 | -0.4159292 | 5.840708e-06 | 2.336283e-05 | -0.5457227 | 4.542773e-06 | 1.817109e-05 | -0.6297935 | 3.702065e-06 | 1.480826e-05 | -1 | 0 | 0 | -1 | 0 | 0 | -1 | 0 | 0 | -1 | 0 | 0 | -1 | 0 | 0 | -1 | 0 | 0 | -1 | 0 | 0 | -1 | 0 | 0 | -1 | 0 | 0 | -1 | 0 | 0 | -1 | 0 | 0 | -1 | 0 | 0 | -1 | 0 | 0
GRMJN7R60J436ME05 | Murata | 4.3e-05 | 20 | 6.3 | X5R | 0704 | 1810 | 0.0007 | 0.001 | 0.0018 | 4.3e-05 | 3.412698e-05 | -0.07619048 | 3.972381e-05 | 3.152683e-05 | -0.1238095 | 3.767619e-05 | 2.990174e-05 | -0.4730159 | 2.266032e-05 | 1.798438e-05 | -0.5936508 | 1.747302e-05 | 1.386747e-05 | -0.6698413 | 1.419683e-05 | 1.126732e-05 | -0.7444444 | 1.098889e-05 | 8.72134e-06 | -0.8073016 | 8.286032e-06 | 6.576216e-06 | -1 | 0 | 0 | -1 | 0 | 0 | -1 | 0 | 0 | -1 | 0 | 0 | -1 | 0 | 0 | -1 | 0 | 0 | -1 | 0 | 0 | -1 | 0 | 0 | -1 | 0 | 0 | -1 | 0 | 0 | -1 | 0 | 0
GRM155C60E106ME16 | Murata | 1e-05 | 20 | 2.5 | X5S | 0402 | 1005 | 0.0005 | 0.0005 | 0.001 | 1e-05 | 4e-05 | -0.04366197 | 9.56338e-06 | 3.825352e-05 | -0.08732394 | 9.126761e-06 | 3.650704e-05 | -0.4450704 | 5.549296e-06 | 2.219718e-05 | -1 | 0 | 0 | -1 | 0 | 0 | -1 | 0 | 0 | -1 | 0 | 0 | -1 | 0 | 0 | -1 | 0 | 0 | -1 | 0 | 0 | -1 | 0 | 0 | -1 | 0 | 0 | -1 | 0 | 0 | -1 | 0 | 0 | -1 | 0 | 0 | -1 | 0 | 0 | -1 | 0 | 0 | -1 | 0 | 0
GRM155R60E106ME16 | Murata | 1e-05 | 20 | 2.5 | X5R | 0402 | 1005 | 0.0005 | 0.0005 | 0.001 | 1e-05 | 4e-05 | -0.04366197 | 9.56338e-06 | 3.825352e-05 | -0.08732394 | 9.126761e-06 | 3.650704e-05 | -0.4450704 | 5.549296e-06 | 2.219718e-05 | -1 | 0 | 0 | -1 | 0 | 0 | -1 | 0 | 0 | -1 | 0 | 0 | -1 | 0 | 0 | -1 | 0 | 0 | -1 | 0 | 0 | -1 | 0 | 0 | -1 | 0 | 0 | -1 | 0 | 0 | -1 | 0 | 0 | -1 | 0 | 0 | -1 | 0 | 0 | -1 | 0 | 0 | -1 | 0 | 0
GRM155R60G106ME01 | Murata | 1e-05 | 20 | 4 | X5R | 0402 | 1005 | 0.0005 | 0.0005 | 0.001 | 1e-05 | 4e-05 | -0.04366197 | 9.56338e-06 | 3.825352e-05 | -0.08732394 | 9.126761e-06 | 3.650704e-05 | -0.4450704 | 5.549296e-06 | 2.219718e-05 | -0.5774648 | 4.225352e-06 | 1.690141e-05 | -0.6577465 | 3.422535e-06 | 1.369014e-05 | -1 | 0 | 0 | -1 | 0 | 0 | -1 | 0 | 0 | -1 | 0 | 0 | -1 | 0 | 0 | -1 | 0 | 0 | -1 | 0 | 0 | -1 | 0 | 0 | -1 | 0 | 0 | -1 | 0 | 0 | -1 | 0 | 0 | -1 | 0 | 0 | -1 | 0 | 0
GRM155R60J106ME05 | Murata | 1e-05 | 20 | 6.3 | X5R | 0402 | 1005 | 0.0005 | 0.0005 | 0.001 | 1e-05 | 4e-05 | -0.04366197 | 9.56338e-06 | 3.825352e-05 | -0.08732394 | 9.126761e-06 | 3.650704e-05 | -0.4450704 | 5.549296e-06 | 2.219718e-05 | -0.5774648 | 4.225352e-06 | 1.690141e-05 | -0.6577465 | 3.422535e-06 | 1.369014e-05 | -0.7366197 | 2.633803e-06 | 1.053521e-05 | -0.7985915 | 2.014085e-06 | 8.056338e-06 | -1 | 0 | 0 | -1 | 0 | 0 | -1 | 0 | 0 | -1 | 0 | 0 | -1 | 0 | 0 | -1 | 0 | 0 | -1 | 0 | 0 | -1 | 0 | 0 | -1 | 0 | 0 | -1 | 0 | 0 | -1 | 0 | 0
GRM21BD70E107ME01 | Murata | 0.0001 | 20 | 2.5 | X7T | 0805 | 2012 | 0.00125 | 0.00125 | 0.002 | 0.0001 | 3.2e-05 | -0.05701754 | 9.429825e-05 | 3.017544e-05 | -0.09502924 | 9.049708e-05 | 2.895906e-05 | -0.4195906 | 5.804094e-05 | 1.85731e-05 | -1 | 0 | 0 | -1 | 0 | 0 | -1 | 0 | 0 | -1 | 0 | 0 | -1 | 0 | 0 | -1 | 0 | 0 | -1 | 0 | 0 | -1 | 0 | 0 | -1 | 0 | 0 | -1 | 0 | 0 | -1 | 0 | 0 | -1 | 0 | 0 | -1 | 0 | 0 | -1 | 0 | 0 | -1 | 0 | 0
GRM155C80E106ME44 | Murata | 1e-05 | 20 | 2.5 | X6S | 0402 | 1005 | 0.0005 | 0.0005 | 0.001 | 1e-05 | 4e-05 | -0.04878049 | 9.512195e-06 | 3.804878e-05 | -0.08993902 | 9.10061e-06 | 3.640244e-05 | -0.4253049 | 5.746951e-06 | 2.29878e-05 | -1 | 0 | 0 | -1 | 0 | 0 | -1 | 0 | 0 | -1 | 0 | 0 | -1 | 0 | 0 | -1 | 0 | 0 | -1 | 0 | 0 | -1 | 0 | 0 | -1 | 0 | 0 | -1 | 0 | 0 | -1 | 0 | 0 | -1 | 0 | 0 | -1 | 0 | 0 | -1 | 0 | 0 | -1 | 0 | 0
GRT155C80E106ME13 | Murata | 1e-05 | 20 | 2.5 | X6S | 0402 | 1005 | 0.0005 | 0.0005 | 0.001 | 1e-05 | 4e-05 | -0.04878049 | 9.512195e-06 | 3.804878e-05 | -0.08993902 | 9.10061e-06 | 3.640244e-05 | -0.4253049 | 5.746951e-06 | 2.29878e-05 | -1 | 0 | 0 | -1 | 0 | 0 | -1 | 0 | 0 | -1 | 0 | 0 | -1 | 0 | 0 | -1 | 0 | 0 | -1 | 0 | 0 | -1 | 0 | 0 | -1 | 0 | 0 | -1 | 0 | 0 | -1 | 0 | 0 | -1 | 0 | 0 | -1 | 0 | 0 | -1 | 0 | 0 | -1 | 0 | 0
GRM155C80G106ME18 | Murata | 1e-05 | 20 | 4 | X6S | 0402 | 1005 | 0.0005 | 0.0005 | 0.001 | 1e-05 | 4e-05 | -0.0516129 | 9.483871e-06 | 3.793548e-05 | -0.09032258 | 9.096774e-06 | 3.63871e-05 | -0.4129032 | 5.870968e-06 | 2.348387e-05 | -0.5367742 | 4.632258e-06 | 1.852903e-05 | -0.6154839 | 3.845161e-06 | 1.538065e-05 | -1 | 0 | 0 | -1 | 0 | 0 | -1 | 0 | 0 | -1 | 0 | 0 | -1 | 0 | 0 | -1 | 0 | 0 | -1 | 0 | 0 | -1 | 0 | 0 | -1 | 0 | 0 | -1 | 0 | 0 | -1 | 0 | 0 | -1 | 0 | 0 | -1 | 0 | 0
GRM155C80J106ME18 | Murata | 1e-05 | 20 | 6.3 | X6S | 0402 | 1005 | 0.0005 | 0.0005 | 0.001 | 1e-05 | 4e-05 | -0.0516129 | 9.483871e-06 | 3.793548e-05 | -0.09032258 | 9.096774e-06 | 3.63871e-05 | -0.4129032 | 5.870968e-06 | 2.348387e-05 | -0.5367742 | 4.632258e-06 | 1.852903e-05 | -0.6154839 | 3.845161e-06 | 1.538065e-05 | -0.6980645 | 3.019355e-06 | 1.207742e-05 | -0.7690323 | 2.309677e-06 | 9.23871e-06 | -1 | 0 | 0 | -1 | 0 | 0 | -1 | 0 | 0 | -1 | 0 | 0 | -1 | 0 | 0 | -1 | 0 | 0 | -1 | 0 | 0 | -1 | 0 | 0 | -1 | 0 | 0 | -1 | 0 | 0 | -1 | 0 | 0
GRM155D70G106ME18 | Murata | 1e-05 | 20 | 4 | X7T | 0402 | 1005 | 0.0005 | 0.0005 | 0.001 | 1e-05 | 4e-05 | -0.0516129 | 9.483871e-06 | 3.793548e-05 | -0.09032258 | 9.096774e-06 | 3.63871e-05 | -0.4129032 | 5.870968e-06 | 2.348387e-05 | -0.5367742 | 4.632258e-06 | 1.852903e-05 | -0.6154839 | 3.845161e-06 | 1.538065e-05 | -1 | 0 | 0 | -1 | 0 | 0 | -1 | 0 | 0 | -1 | 0 | 0 | -1 | 0 | 0 | -1 | 0 | 0 | -1 | 0 | 0 | -1 | 0 | 0 | -1 | 0 | 0 | -1 | 0 | 0 | -1 | 0 | 0 | -1 | 0 | 0 | -1 | 0 | 0
GRM155R60J106ME18 | Murata | 1e-05 | 20 | 6.3 | X5R | 0402 | 1005 | 0.0005 | 0.0005 | 0.001 | 1e-05 | 4e-05 | -0.0516129 | 9.483871e-06 | 3.793548e-05 | -0.09032258 | 9.096774e-06 | 3.63871e-05 | -0.4129032 | 5.870968e-06 | 2.348387e-05 | -0.5367742 | 4.632258e-06 | 1.852903e-05 | -0.6154839 | 3.845161e-06 | 1.538065e-05 | -0.6980645 | 3.019355e-06 | 1.207742e-05 | -0.7690323 | 2.309677e-06 | 9.23871e-06 | -1 | 0 | 0 | -1 | 0 | 0 | -1 | 0 | 0 | -1 | 0 | 0 | -1 | 0 | 0 | -1 | 0 | 0 | -1 | 0 | 0 | -1 | 0 | 0 | -1 | 0 | 0 | -1 | 0 | 0 | -1 | 0 | 0
GRM155R61A106ME18 | Murata | 1e-05 | 20 | 10 | X5R | 0402 | 1005 | 0.0005 | 0.0005 | 0.001 | 1e-05 | 4e-05 | -0.0516129 | 9.483871e-06 | 3.793548e-05 | -0.09032258 | 9.096774e-06 | 3.63871e-05 | -0.4129032 | 5.870968e-06 | 2.348387e-05 | -0.5367742 | 4.632258e-06 | 1.852903e-05 | -0.6154839 | 3.845161e-06 | 1.538065e-05 | -0.6980645 | 3.019355e-06 | 1.207742e-05 | -0.7690323 | 2.309677e-06 | 9.23871e-06 | -0.8658065 | 1.341935e-06 | 5.367742e-06 | -1 | 0 | 0 | -1 | 0 | 0 | -1 | 0 | 0 | -1 | 0 | 0 | -1 | 0 | 0 | -1 | 0 | 0 | -1 | 0 | 0 | -1 | 0 | 0 | -1 | 0 | 0 | -1 | 0 | 0
GRT155C80G106ME13 | Murata | 1e-05 | 20 | 4 | X6S | 0402 | 1005 | 0.0005 | 0.0005 | 0.001 | 1e-05 | 4e-05 | -0.0516129 | 9.483871e-06 | 3.793548e-05 | -0.09032258 | 9.096774e-06 | 3.63871e-05 | -0.4129032 | 5.870968e-06 | 2.348387e-05 | -0.5367742 | 4.632258e-06 | 1.852903e-05 | -0.6154839 | 3.845161e-06 | 1.538065e-05 | -1 | 0 | 0 | -1 | 0 | 0 | -1 | 0 | 0 | -1 | 0 | 0 | -1 | 0 | 0 | -1 | 0 | 0 | -1 | 0 | 0 | -1 | 0 | 0 | -1 | 0 | 0 | -1 | 0 | 0 | -1 | 0 | 0 | -1 | 0 | 0 | -1 | 0 | 0
GRT155C80J106ME13 | Murata | 1e-05 | 20 | 6.3 | X6S | 0402 | 1005 | 0.0005 | 0.0005 | 0.001 | 1e-05 | 4e-05 | -0.0516129 | 9.483871e-06 | 3.793548e-05 | -0.09032258 | 9.096774e-06 | 3.63871e-05 | -0.4129032 | 5.870968e-06 | 2.348387e-05 | -0.5367742 | 4.632258e-06 | 1.852903e-05 | -0.6154839 | 3.845161e-06 | 1.538065e-05 | -0.6980645 | 3.019355e-06 | 1.207742e-05 | -0.7690323 | 2.309677e-06 | 9.23871e-06 | -1 | 0 | 0 | -1 | 0 | 0 | -1 | 0 | 0 | -1 | 0 | 0 | -1 | 0 | 0 | -1 | 0 | 0 | -1 | 0 | 0 | -1 | 0 | 0 | -1 | 0 | 0 | -1 | 0 | 0 | -1 | 0 | 0
GRT155D70G106ME13 | Murata | 1e-05 | 20 | 4 | X7T | 0402 | 1005 | 0.0005 | 0.0005 | 0.001 | 1e-05 | 4e-05 | -0.0516129 | 9.483871e-06 | 3.793548e-05 | -0.09032258 | 9.096774e-06 | 3.63871e-05 | -0.4129032 | 5.870968e-06 | 2.348387e-05 | -0.5367742 | 4.632258e-06 | 1.852903e-05 | -0.6154839 | 3.845161e-06 | 1.538065e-05 | -1 | 0 | 0 | -1 | 0 | 0 | -1 | 0 | 0 | -1 | 0 | 0 | -1 | 0 | 0 | -1 | 0 | 0 | -1 | 0 | 0 | -1 | 0 | 0 | -1 | 0 | 0 | -1 | 0 | 0 | -1 | 0 | 0 | -1 | 0 | 0 | -1 | 0 | 0
GRT155R60J106ME13 | Murata | 1e-05 | 20 | 6.3 | X5R | 0402 | 1005 | 0.0005 | 0.0005 | 0.001 | 1e-05 | 4e-05 | -0.0516129 | 9.483871e-06 | 3.793548e-05 | -0.09032258 | 9.096774e-06 | 3.63871e-05 | -0.4129032 | 5.870968e-06 | 2.348387e-05 | -0.5367742 | 4.632258e-06 | 1.852903e-05 | -0.6154839 | 3.845161e-06 | 1.538065e-05 | -0.6980645 | 3.019355e-06 | 1.207742e-05 | -0.7690323 | 2.309677e-06 | 9.23871e-06 | -1 | 0 | 0 | -1 | 0 | 0 | -1 | 0 | 0 | -1 | 0 | 0 | -1 | 0 | 0 | -1 | 0 | 0 | -1 | 0 | 0 | -1 | 0 | 0 | -1 | 0 | 0 | -1 | 0 | 0 | -1 | 0 | 0
GRT155R61A106ME13 | Murata | 1e-05 | 20 | 10 | X5R | 0402 | 1005 | 0.0005 | 0.0005 | 0.001 | 1e-05 | 4e-05 | -0.0516129 | 9.483871e-06 | 3.793548e-05 | -0.09032258 | 9.096774e-06 | 3.63871e-05 | -0.4129032 | 5.870968e-06 | 2.348387e-05 | -0.5367742 | 4.632258e-06 | 1.852903e-05 | -0.6154839 | 3.845161e-06 | 1.538065e-05 | -0.6980645 | 3.019355e-06 | 1.207742e-05 | -0.7690323 | 2.309677e-06 | 9.23871e-06 | -0.8658065 | 1.341935e-06 | 5.367742e-06 | -1 | 0 | 0 | -1 | 0 | 0 | -1 | 0 | 0 | -1 | 0 | 0 | -1 | 0 | 0 | -1 | 0 | 0 | -1 | 0 | 0 | -1 | 0 | 0 | -1 | 0 | 0 | -1 | 0 | 0
GRM155R61A106ME11 | Murata | 1e-05 | 20 | 10 | X5R | 0402 | 1005 | 0.0005 | 0.0005 | 0.001 | 1e-05 | 4e-05 | -0.05028736 | 9.497126e-06 | 3.798851e-05 | -0.09195402 | 9.08046e-06 | 3.632184e-05 | -0.4367816 | 5.632184e-06 | 2.252874e-05 | -0.5675287 | 4.324713e-06 | 1.729885e-05 | -0.6494253 | 3.505747e-06 | 1.402299e-05 | -0.7284483 | 2.715517e-06 | 1.086207e-05 | -0.7931034 | 2.068966e-06 | 8.275862e-06 | -0.878592 | 1.21408e-06 | 4.856322e-06 | -1 | 0 | 0 | -1 | 0 | 0 | -1 | 0 | 0 | -1 | 0 | 0 | -1 | 0 | 0 | -1 | 0 | 0 | -1 | 0 | 0 | -1 | 0 | 0 | -1 | 0 | 0 | -1 | 0 | 0
GRM21BC80E107ME15 | Murata | 0.0001 | 20 | 2.5 | X6S | 0805 | 2012 | 0.00125 | 0.00125 | 0.002 | 0.0001 | 3.2e-05 | -0.06111111 | 9.388889e-05 | 3.004444e-05 | -0.1041667 | 8.958333e-05 | 2.866667e-05 | -0.4375 | 5.625e-05 | 1.8e-05 | -1 | 0 | 0 | -1 | 0 | 0 | -1 | 0 | 0 | -1 | 0 | 0 | -1 | 0 | 0 | -1 | 0 | 0 | -1 | 0 | 0 | -1 | 0 | 0 | -1 | 0 | 0 | -1 | 0 | 0 | -1 | 0 | 0 | -1 | 0 | 0 | -1 | 0 | 0 | -1 | 0 | 0 | -1 | 0 | 0
GRM21BC80G107ME15 | Murata | 0.0001 | 20 | 4 | X6S | 0805 | 2012 | 0.00125 | 0.00125 | 0.002 | 0.0001 | 3.2e-05 | -0.06111111 | 9.388889e-05 | 3.004444e-05 | -0.1041667 | 8.958333e-05 | 2.866667e-05 | -0.4375 | 5.625e-05 | 1.8e-05 | -0.5625 | 4.375e-05 | 1.4e-05 | -0.6402778 | 3.597222e-05 | 1.151111e-05 | -1 | 0 | 0 | -1 | 0 | 0 | -1 | 0 | 0 | -1 | 0 | 0 | -1 | 0 | 0 | -1 | 0 | 0 | -1 | 0 | 0 | -1 | 0 | 0 | -1 | 0 | 0 | -1 | 0 | 0 | -1 | 0 | 0 | -1 | 0 | 0 | -1 | 0 | 0
GRM21BR60E107ME15 | Murata | 0.0001 | 20 | 2.5 | X5R | 0805 | 2012 | 0.00125 | 0.00125 | 0.002 | 0.0001 | 3.2e-05 | -0.06111111 | 9.388889e-05 | 3.004444e-05 | -0.1041667 | 8.958333e-05 | 2.866667e-05 | -0.4375 | 5.625e-05 | 1.8e-05 | -1 | 0 | 0 | -1 | 0 | 0 | -1 | 0 | 0 | -1 | 0 | 0 | -1 | 0 | 0 | -1 | 0 | 0 | -1 | 0 | 0 | -1 | 0 | 0 | -1 | 0 | 0 | -1 | 0 | 0 | -1 | 0 | 0 | -1 | 0 | 0 | -1 | 0 | 0 | -1 | 0 | 0 | -1 | 0 | 0
GRM21BR60G107ME11 | Murata | 0.0001 | 20 | 4 | X5R | 0805 | 2012 | 0.00125 | 0.00125 | 0.002 | 0.0001 | 3.2e-05 | -0.06111111 | 9.388889e-05 | 3.004444e-05 | -0.1041667 | 8.958333e-05 | 2.866667e-05 | -0.4375 | 5.625e-05 | 1.8e-05 | -0.5625 | 4.375e-05 | 1.4e-05 | -0.6402778 | 3.597222e-05 | 1.151111e-05 | -1 | 0 | 0 | -1 | 0 | 0 | -1 | 0 | 0 | -1 | 0 | 0 | -1 | 0 | 0 | -1 | 0 | 0 | -1 | 0 | 0 | -1 | 0 | 0 | -1 | 0 | 0 | -1 | 0 | 0 | -1 | 0 | 0 | -1 | 0 | 0 | -1 | 0 | 0
GRM21BR60J107ME15 | Murata | 0.0001 | 20 | 6.3 | X5R | 0805 | 2012 | 0.00125 | 0.00125 | 0.002 | 0.0001 | 3.2e-05 | -0.06111111 | 9.388889e-05 | 3.004444e-05 | -0.1041667 | 8.958333e-05 | 2.866667e-05 | -0.4375 | 5.625e-05 | 1.8e-05 | -0.5625 | 4.375e-05 | 1.4e-05 | -0.6402778 | 3.597222e-05 | 1.151111e-05 | -0.7194444 | 2.805556e-05 | 8.977778e-06 | -0.7847222 | 2.152778e-05 | 6.888889e-06 | -1 | 0 | 0 | -1 | 0 | 0 | -1 | 0 | 0 | -1 | 0 | 0 | -1 | 0 | 0 | -1 | 0 | 0 | -1 | 0 | 0 | -1 | 0 | 0 | -1 | 0 | 0 | -1 | 0 | 0 | -1 | 0 | 0
GRM186R60G226ME15 | Murata | 2.2e-05 | 20 | 4 | X5R | 0603 | 1608 | 0.0006 | 0.0008 | 0.0016 | 2.2e-05 | 2.864583e-05 | -0.07006369 | 2.04586e-05 | 2.66388e-05 | -0.1146497 | 1.947771e-05 | 2.53616e-05 | -0.4643312 | 1.178471e-05 | 1.534468e-05 | -0.5859873 | 9.10828e-06 | 1.185974e-05 | -0.6611465 | 7.454777e-06 | 9.706741e-06 | -1 | 0 | 0 | -1 | 0 | 0 | -1 | 0 | 0 | -1 | 0 | 0 | -1 | 0 | 0 | -1 | 0 | 0 | -1 | 0 | 0 | -1 | 0 | 0 | -1 | 0 | 0 | -1 | 0 | 0 | -1 | 0 | 0 | -1 | 0 | 0 | -1 | 0 | 0
GRM186R60J226ME15 | Murata | 2.2e-05 | 20 | 6.3 | X5R | 0603 | 1608 | 0.0006 | 0.0008 | 0.0016 | 2.2e-05 | 2.864583e-05 | -0.07006369 | 2.04586e-05 | 2.66388e-05 | -0.1146497 | 1.947771e-05 | 2.53616e-05 | -0.4643312 | 1.178471e-05 | 1.534468e-05 | -0.5859873 | 9.10828e-06 | 1.185974e-05 | -0.6611465 | 7.454777e-06 | 9.706741e-06 | -0.7356688 | 5.815287e-06 | 7.571988e-06 | -0.7993631 | 4.414013e-06 | 5.747412e-06 | -1 | 0 | 0 | -1 | 0 | 0 | -1 | 0 | 0 | -1 | 0 | 0 | -1 | 0 | 0 | -1 | 0 | 0 | -1 | 0 | 0 | -1 | 0 | 0 | -1 | 0 | 0 | -1 | 0 | 0 | -1 | 0 | 0
GRM153R60G475ME15 | Murata | 4.7e-06 | 20 | 4 | X5R | 0402 | 1005 | 0.0003 | 0.0005 | 0.001 | 4.7e-06 | 3.133333e-05 | -0.06703911 | 4.384916e-06 | 2.923277e-05 | -0.1145251 | 4.161732e-06 | 2.774488e-05 | -0.4581006 | 2.546927e-06 | 1.697952e-05 | -0.5810056 | 1.969274e-06 | 1.312849e-05 | -0.6564246 | 1.614804e-06 | 1.076536e-05 | -1 | 0 | 0 | -1 | 0 | 0 | -1 | 0 | 0 | -1 | 0 | 0 | -1 | 0 | 0 | -1 | 0 | 0 | -1 | 0 | 0 | -1 | 0 | 0 | -1 | 0 | 0 | -1 | 0 | 0 | -1 | 0 | 0 | -1 | 0 | 0 | -1 | 0 | 0
GRM153R60J475ME15 | Murata | 4.7e-06 | 20 | 6.3 | X5R | 0402 | 1005 | 0.0003 | 0.0005 | 0.001 | 4.7e-06 | 3.133333e-05 | -0.06703911 | 4.384916e-06 | 2.923277e-05 | -0.1145251 | 4.161732e-06 | 2.774488e-05 | -0.4581006 | 2.546927e-06 | 1.697952e-05 | -0.5810056 | 1.969274e-06 | 1.312849e-05 | -0.6564246 | 1.614804e-06 | 1.076536e-05 | -0.7326816 | 1.256397e-06 | 8.375978e-06 | -0.7969274 | 9.544413e-07 | 6.362942e-06 | -1 | 0 | 0 | -1 | 0 | 0 | -1 | 0 | 0 | -1 | 0 | 0 | -1 | 0 | 0 | -1 | 0 | 0 | -1 | 0 | 0 | -1 | 0 | 0 | -1 | 0 | 0 | -1 | 0 | 0 | -1 | 0 | 0
GRMMDXR60J105ME05 | Murata | 1e-06 | 20 | 6.3 | X5R | 15008 | 5025 | 0.00025 | 0.00025 | 0.0005 | 1e-06 | 3.2e-05 | -0.09908735 | 9.009126e-07 | 2.88292e-05 | -0.1603651 | 8.396349e-07 | 2.686832e-05 | -0.5423729 | 4.576271e-07 | 1.464407e-05 | -0.6531943 | 3.468057e-07 | 1.109778e-05 | -0.7183833 | 2.816167e-07 | 9.011734e-06 | -0.7822686 | 2.177314e-07 | 6.967405e-06 | -0.8383312 | 1.616688e-07 | 5.173403e-06 | -1 | 0 | 0 | -1 | 0 | 0 | -1 | 0 | 0 | -1 | 0 | 0 | -1 | 0 | 0 | -1 | 0 | 0 | -1 | 0 | 0 | -1 | 0 | 0 | -1 | 0 | 0 | -1 | 0 | 0 | -1 | 0 | 0
GRM022D80E474ME05 | Murata | 4.7e-07 | 20 | 2.5 | X6T | 1005 | 0402 | 0.0002 | 0.0002 | 0.0004 | 4.7e-07 | 2.9375e-05 | -0.122807 | 4.122807e-07 | 2.576754e-05 | -0.1754386 | 3.875439e-07 | 2.422149e-05 | -0.5403509 | 2.160351e-07 | 1.350219e-05 | -1 | 0 | 0 | -1 | 0 | 0 | -1 | 0 | 0 | -1 | 0 | 0 | -1 | 0 | 0 | -1 | 0 | 0 | -1 | 0 | 0 | -1 | 0 | 0 | -1 | 0 | 0 | -1 | 0 | 0 | -1 | 0 | 0 | -1 | 0 | 0 | -1 | 0 | 0 | -1 | 0 | 0 | -1 | 0 | 0
GRM022R60J474ME05 | Murata | 4.7e-07 | 20 | 6.3 | X5R | 1005 | 0402 | 0.0002 | 0.0002 | 0.0004 | 4.7e-07 | 2.9375e-05 | -0.122807 | 4.122807e-07 | 2.576754e-05 | -0.1754386 | 3.875439e-07 | 2.422149e-05 | -0.5403509 | 2.160351e-07 | 1.350219e-05 | -0.654386 | 1.624386e-07 | 1.015241e-05 | -0.7203509 | 1.314351e-07 | 8.214693e-06 | -0.7814035 | 1.027404e-07 | 6.421272e-06 | -0.8284211 | 8.064211e-08 | 5.040132e-06 | -1 | 0 | 0 | -1 | 0 | 0 | -1 | 0 | 0 | -1 | 0 | 0 | -1 | 0 | 0 | -1 | 0 | 0 | -1 | 0 | 0 | -1 | 0 | 0 | -1 | 0 | 0 | -1 | 0 | 0 | -1 | 0 | 0
GRM033R60G155ME14 | Murata | 1.5e-06 | 20 | 4 | X5R | 0201 | 0603 | 0.0003 | 0.0003 | 0.0006 | 1.5e-06 | 2.777778e-05 | -0.08849558 | 1.367257e-06 | 2.531957e-05 | -0.1362832 | 1.295575e-06 | 2.399213e-05 | -0.4973451 | 7.539823e-07 | 1.396264e-05 | -0.6159292 | 5.761062e-07 | 1.066863e-05 | -0.6867257 | 4.699115e-07 | 8.702065e-06 | -1 | 0 | 0 | -1 | 0 | 0 | -1 | 0 | 0 | -1 | 0 | 0 | -1 | 0 | 0 | -1 | 0 | 0 | -1 | 0 | 0 | -1 | 0 | 0 | -1 | 0 | 0 | -1 | 0 | 0 | -1 | 0 | 0 | -1 | 0 | 0 | -1 | 0 | 0
GRM033R60J155ME14 | Murata | 1.5e-06 | 20 | 6.3 | X5R | 0201 | 0603 | 0.0003 | 0.0003 | 0.0006 | 1.5e-06 | 2.777778e-05 | -0.08849558 | 1.367257e-06 | 2.531957e-05 | -0.1362832 | 1.295575e-06 | 2.399213e-05 | -0.4973451 | 7.539823e-07 | 1.396264e-05 | -0.6159292 | 5.761062e-07 | 1.066863e-05 | -0.6867257 | 4.699115e-07 | 8.702065e-06 | -0.7584071 | 3.623894e-07 | 6.710914e-06 | -0.819469 | 2.707965e-07 | 5.014749e-06 | -1 | 0 | 0 | -1 | 0 | 0 | -1 | 0 | 0 | -1 | 0 | 0 | -1 | 0 | 0 | -1 | 0 | 0 | -1 | 0 | 0 | -1 | 0 | 0 | -1 | 0 | 0 | -1 | 0 | 0 | -1 | 0 | 0
GCM035D70E225ME01 | Murata | 2.2e-06 | 20 | 2.5 | X7T | 0201 | 0603 | 0.0005 | 0.0003 | 0.0006 | 2.2e-06 | 2.444444e-05 | 0 | 2.2e-06 | 2.444444e-05 | -0.0295858 | 2.134911e-06 | 2.372124e-05 | -0.3431953 | 1.44497e-06 | 1.605523e-05 | -1 | 0 | 0 | -1 | 0 | 0 | -1 | 0 | 0 | -1 | 0 | 0 | -1 | 0 | 0 | -1 | 0 | 0 | -1 | 0 | 0 | -1 | 0 | 0 | -1 | 0 | 0 | -1 | 0 | 0 | -1 | 0 | 0 | -1 | 0 | 0 | -1 | 0 | 0 | -1 | 0 | 0 | -1 | 0 | 0
GCM035D70E225ME02 | Murata | 2.2e-06 | 20 | 2.5 | X7T | 0201 | 0603 | 0.0005 | 0.0003 | 0.0006 | 2.2e-06 | 2.444444e-05 | 0 | 2.2e-06 | 2.444444e-05 | -0.0295858 | 2.134911e-06 | 2.372124e-05 | -0.3431953 | 1.44497e-06 | 1.605523e-05 | -1 | 0 | 0 | -1 | 0 | 0 | -1 | 0 | 0 | -1 | 0 | 0 | -1 | 0 | 0 | -1 | 0 | 0 | -1 | 0 | 0 | -1 | 0 | 0 | -1 | 0 | 0 | -1 | 0 | 0 | -1 | 0 | 0 | -1 | 0 | 0 | -1 | 0 | 0 | -1 | 0 | 0 | -1 | 0 | 0
GCM035D70G225MEC2 | Murata | 2.2e-06 | 20 | 4 | X7T | 0201 | 0603 | 0.0005 | 0.0003 | 0.0006 | 2.2e-06 | 2.444444e-05 | 0 | 2.2e-06 | 2.444444e-05 | -0.0295858 | 2.134911e-06 | 2.372124e-05 | -0.3431953 | 1.44497e-06 | 1.605523e-05 | -0.4792899 | 1.145562e-06 | 1.272847e-05 | -0.5668639 | 9.528994e-07 | 1.058777e-05 | -1 | 0 | 0 | -1 | 0 | 0 | -1 | 0 | 0 | -1 | 0 | 0 | -1 | 0 | 0 | -1 | 0 | 0 | -1 | 0 | 0 | -1 | 0 | 0 | -1 | 0 | 0 | -1 | 0 | 0 | -1 | 0 | 0 | -1 | 0 | 0 | -1 | 0 | 0
GRM032D80G105ME01 | Murata | 1e-06 | 20 | 4 | X6T | 0201 | 0603 | 0.0002 | 0.0003 | 0.0006 | 1e-06 | 2.777778e-05 | -0.09464508 | 9.053549e-07 | 2.514875e-05 | -0.1531756 | 8.468244e-07 | 2.35229e-05 | -0.5354919 | 4.645081e-07 | 1.2903e-05 | -0.6488169 | 3.511831e-07 | 9.755085e-06 | -0.7148194 | 2.851806e-07 | 7.921683e-06 | -1 | 0 | 0 | -1 | 0 | 0 | -1 | 0 | 0 | -1 | 0 | 0 | -1 | 0 | 0 | -1 | 0 | 0 | -1 | 0 | 0 | -1 | 0 | 0 | -1 | 0 | 0 | -1 | 0 | 0 | -1 | 0 | 0 | -1 | 0 | 0 | -1 | 0 | 0
GRM032R60G105ME05 | Murata | 1e-06 | 20 | 4 | X5R | 0201 | 0603 | 0.0002 | 0.0003 | 0.0006 | 1e-06 | 2.777778e-05 | -0.09464508 | 9.053549e-07 | 2.514875e-05 | -0.1531756 | 8.468244e-07 | 2.35229e-05 | -0.5354919 | 4.645081e-07 | 1.2903e-05 | -0.6488169 | 3.511831e-07 | 9.755085e-06 | -0.7148194 | 2.851806e-07 | 7.921683e-06 | -1 | 0 | 0 | -1 | 0 | 0 | -1 | 0 | 0 | -1 | 0 | 0 | -1 | 0 | 0 | -1 | 0 | 0 | -1 | 0 | 0 | -1 | 0 | 0 | -1 | 0 | 0 | -1 | 0 | 0 | -1 | 0 | 0 | -1 | 0 | 0 | -1 | 0 | 0
GRM032R60J105ME05 | Murata | 1e-06 | 20 | 6.3 | X5R | 0201 | 0603 | 0.0002 | 0.0003 | 0.0006 | 1e-06 | 2.777778e-05 | -0.1013767 | 8.986233e-07 | 2.496176e-05 | -0.1576971 | 8.423029e-07 | 2.33973e-05 | -0.5193992 | 4.806008e-07 | 1.335002e-05 | -0.6307885 | 3.692115e-07 | 1.025588e-05 | -0.6971214 | 3.028786e-07 | 8.413294e-06 | -0.7647059 | 2.352941e-07 | 6.535948e-06 | -0.8235294 | 1.764706e-07 | 4.901961e-06 | -1 | 0 | 0 | -1 | 0 | 0 | -1 | 0 | 0 | -1 | 0 | 0 | -1 | 0 | 0 | -1 | 0 | 0 | -1 | 0 | 0 | -1 | 0 | 0 | -1 | 0 | 0 | -1 | 0 | 0 | -1 | 0 | 0
CGA3E3X7R1V224M080AE Equiv. C1608X7R1V224M for Auto | TDK | 2.2e-07 | 20 | 35 | X7R | 0603 | 1608 | 0.0008 | 0.0008 | 0.0016 | 2.2e-07 | 2.1484375e-07 | 0.01604545 | 2.2353e-07 | 2.18291e-07 | 0.02009091 | 2.2442e-07 | 2.191602e-07 | 0.01445455 | 2.2318e-07 | 2.179492e-07 | 0.009772727 | 2.2215e-07 | 2.169434e-07 | 0.002 | 2.2044e-07 | 2.152734375e-07 | 0.001136364 | 2.2025e-07 | 2.150879e-07 | -0.01668182 | 2.1633e-07 | 2.112598e-07 | -0.06259091 | 2.0623e-07 | 2.013965e-07 | -0.1032273 | 1.9729e-07 | 1.92666e-07 | -0.1798636 | 1.8043e-07 | 1.762012e-07 | -0.3280455 | 1.4783e-07 | 1.443652e-07 | -0.3465909 | 1.4375e-07 | 1.403809e-07 | -1 |  |  | -1 |  |  | -1 |  |  | -1 |  |  | -1 |  |  | -1
GRM035C80J225ME01 | Murata | 2.2e-06 | 20 | 6.3 | X6S | 0201 | 0603 | 0.0005 | 0.0003 | 0.0006 | 2.2e-06 | 2.444444e-05 | -0.03468208 | 2.123699e-06 | 2.359666e-05 | -0.06936416 | 2.047399e-06 | 2.274888e-05 | -0.3641618 | 1.398844e-06 | 1.554271e-05 | -0.4872832 | 1.127977e-06 | 1.253308e-05 | -0.5716763 | 9.423121e-07 | 1.047013e-05 | -0.6601156 | 7.477457e-07 | 8.308285e-06 | -0.7369942 | 5.786127e-07 | 6.42903e-06 | -1 | 0 | 0 | -1 | 0 | 0 | -1 | 0 | 0 | -1 | 0 | 0 | -1 | 0 | 0 | -1 | 0 | 0 | -1 | 0 | 0 | -1 | 0 | 0 | -1 | 0 | 0 | -1 | 0 | 0 | -1 | 0 | 0
GRM035D70G225ME01 | Murata | 2.2e-06 | 20 | 4 | X7T | 0201 | 0603 | 0.0005 | 0.0003 | 0.0006 | 2.2e-06 | 2.444444e-05 | -0.03468208 | 2.123699e-06 | 2.359666e-05 | -0.06936416 | 2.047399e-06 | 2.274888e-05 | -0.3641618 | 1.398844e-06 | 1.554271e-05 | -0.4872832 | 1.127977e-06 | 1.253308e-05 | -0.5716763 | 9.423121e-07 | 1.047013e-05 | -1 | 0 | 0 | -1 | 0 | 0 | -1 | 0 | 0 | -1 | 0 | 0 | -1 | 0 | 0 | -1 | 0 | 0 | -1 | 0 | 0 | -1 | 0 | 0 | -1 | 0 | 0 | -1 | 0 | 0 | -1 | 0 | 0 | -1 | 0 | 0 | -1 | 0 | 0
GRM035R61A225ME01 | Murata | 2.2e-06 | 20 | 10 | X5R | 0201 | 0603 | 0.0005 | 0.0003 | 0.0006 | 2.2e-06 | 2.444444e-05 | -0.03468208 | 2.123699e-06 | 2.359666e-05 | -0.06936416 | 2.047399e-06 | 2.274888e-05 | -0.3641618 | 1.398844e-06 | 1.554271e-05 | -0.4872832 | 1.127977e-06 | 1.253308e-05 | -0.5716763 | 9.423121e-07 | 1.047013e-05 | -0.6601156 | 7.477457e-07 | 8.308285e-06 | -0.7369942 | 5.786127e-07 | 6.42903e-06 | -0.8520231 | 3.255491e-07 | 3.617213e-06 | -1 | 0 | 0 | -1 | 0 | 0 | -1 | 0 | 0 | -1 | 0 | 0 | -1 | 0 | 0 | -1 | 0 | 0 | -1 | 0 | 0 | -1 | 0 | 0 | -1 | 0 | 0 | -1 | 0 | 0
GRM022D70E474ME01 | Murata | 4.7e-07 | 20 | 2.5 | X7T | 1005 | 0402 | 0.0002 | 0.0002 | 0.0004 | 4.7e-07 | 2.9375e-05 | -0.08184143 | 4.315345e-07 | 2.697091e-05 | -0.1329923 | 4.074936e-07 | 2.546835e-05 | -0.4936061 | 2.380051e-07 | 1.487532e-05 | -1 | 0 | 0 | -1 | 0 | 0 | -1 | 0 | 0 | -1 | 0 | 0 | -1 | 0 | 0 | -1 | 0 | 0 | -1 | 0 | 0 | -1 | 0 | 0 | -1 | 0 | 0 | -1 | 0 | 0 | -1 | 0 | 0 | -1 | 0 | 0 | -1 | 0 | 0 | -1 | 0 | 0 | -1 | 0 | 0
GRM022D80E474ME01 | Murata | 4.7e-07 | 20 | 2.5 | X6T | 1005 | 0402 | 0.0002 | 0.0002 | 0.0004 | 4.7e-07 | 2.9375e-05 | -0.08184143 | 4.315345e-07 | 2.697091e-05 | -0.1329923 | 4.074936e-07 | 2.546835e-05 | -0.4936061 | 2.380051e-07 | 1.487532e-05 | -1 | 0 | 0 | -1 | 0 | 0 | -1 | 0 | 0 | -1 | 0 | 0 | -1 | 0 | 0 | -1 | 0 | 0 | -1 | 0 | 0 | -1 | 0 | 0 | -1 | 0 | 0 | -1 | 0 | 0 | -1 | 0 | 0 | -1 | 0 | 0 | -1 | 0 | 0 | -1 | 0 | 0 | -1 | 0 | 0
GRM022D80G474ME01 | Murata | 4.7e-07 | 20 | 4 | X6T | 1005 | 0402 | 0.0002 | 0.0002 | 0.0004 | 4.7e-07 | 2.9375e-05 | -0.08184143 | 4.315345e-07 | 2.697091e-05 | -0.1329923 | 4.074936e-07 | 2.546835e-05 | -0.4936061 | 2.380051e-07 | 1.487532e-05 | -0.6112532 | 1.82711e-07 | 1.141944e-05 | -0.6828645 | 1.490537e-07 | 9.315857e-06 | -1 | 0 | 0 | -1 | 0 | 0 | -1 | 0 | 0 | -1 | 0 | 0 | -1 | 0 | 0 | -1 | 0 | 0 | -1 | 0 | 0 | -1 | 0 | 0 | -1 | 0 | 0 | -1 | 0 | 0 | -1 | 0 | 0 | -1 | 0 | 0 | -1 | 0 | 0
GRM022R60G474ME15 | Murata | 4.7e-07 | 20 | 4 | X5R | 1005 | 0402 | 0.0002 | 0.0002 | 0.0004 | 4.7e-07 | 2.9375e-05 | -0.08184143 | 4.315345e-07 | 2.697091e-05 | -0.1329923 | 4.074936e-07 | 2.546835e-05 | -0.4936061 | 2.380051e-07 | 1.487532e-05 | -0.6112532 | 1.82711e-07 | 1.141944e-05 | -0.6828645 | 1.490537e-07 | 9.315857e-06 | -1 | 0 | 0 | -1 | 0 | 0 | -1 | 0 | 0 | -1 | 0 | 0 | -1 | 0 | 0 | -1 | 0 | 0 | -1 | 0 | 0 | -1 | 0 | 0 | -1 | 0 | 0 | -1 | 0 | 0 | -1 | 0 | 0 | -1 | 0 | 0 | -1 | 0 | 0
GRM022R60J474ME15 | Murata | 4.7e-07 | 20 | 6.3 | X5R | 1005 | 0402 | 0.0002 | 0.0002 | 0.0004 | 4.7e-07 | 2.9375e-05 | -0.08184143 | 4.315345e-07 | 2.697091e-05 | -0.1329923 | 4.074936e-07 | 2.546835e-05 | -0.4936061 | 2.380051e-07 | 1.487532e-05 | -0.6112532 | 1.82711e-07 | 1.141944e-05 | -0.6828645 | 1.490537e-07 | 9.315857e-06 | -0.7544757 | 1.153964e-07 | 7.212276e-06 | -0.815601 | 8.666752e-08 | 5.41672e-06 | -1 | 0 | 0 | -1 | 0 | 0 | -1 | 0 | 0 | -1 | 0 | 0 | -1 | 0 | 0 | -1 | 0 | 0 | -1 | 0 | 0 | -1 | 0 | 0 | -1 | 0 | 0 | -1 | 0 | 0 | -1 | 0 | 0
885012106032 | Würth | 2.2e-05 | 20 | 10 | X5R | 0603 | 1608 | 0.0008 | 0.0008 | 0.0016 | 2.2e-05 | 2.1484375e-05 | -0.0265 | 2.14e-05 | 2.08984375e-05 | -0.0609 | 2.07e-05 | 2.021484375e-05 | -0.3885 | 1.345e-05 | 1.313477e-05 | -0.5263 | 1.043e-05 | 1.018555e-05 | -0.618 | 8.4e-06 | 8.203125e-06 | -0.703 | 6.53e-06 | 6.376953125e-06 | -0.7723 | 5.003e-06 | 4.885742e-06 | -0.871 | 2.84e-06 | 2.7734375e-06 |  |  | 0 |  |  | 0 |  |  | 0 |  |  | 0 |  |  | 0 |  |  | 0 |  |  | 0 |  |  | 0 |  |  | 0 |  |  | 0
GRM187R60J226ME15 | Murata | 2.2e-05 | 20 | 6.3 | X5R | 0603 | 1608 | 0.0007 | 0.0008 | 0.0016 | 2.2e-05 | 2.455357e-05 | -0.04117647 | 2.109412e-05 | 2.354254e-05 | -0.08235294 | 2.018824e-05 | 2.253151e-05 | -0.3941176 | 1.332941e-05 | 1.487658e-05 | -0.5170588 | 1.062471e-05 | 1.185793e-05 | -0.5988235 | 8.825882e-06 | 9.850315e-06 | -0.6829412 | 6.975294e-06 | 7.784926e-06 | -0.7564706 | 5.357647e-06 | 5.979517e-06 | -1 | 0 | 0 | -1 | 0 | 0 | -1 | 0 | 0 | -1 | 0 | 0 | -1 | 0 | 0 | -1 | 0 | 0 | -1 | 0 | 0 | -1 | 0 | 0 | -1 | 0 | 0 | -1 | 0 | 0 | -1 | 0 | 0
GRM187R61A226ME15 | Murata | 2.2e-05 | 20 | 10 | X5R | 0603 | 1608 | 0.0007 | 0.0008 | 0.0016 | 2.2e-05 | 2.455357e-05 | -0.04117647 | 2.109412e-05 | 2.354254e-05 | -0.08235294 | 2.018824e-05 | 2.253151e-05 | -0.3941176 | 1.332941e-05 | 1.487658e-05 | -0.5170588 | 1.062471e-05 | 1.185793e-05 | -0.5988235 | 8.825882e-06 | 9.850315e-06 | -0.6829412 | 6.975294e-06 | 7.784926e-06 | -0.7564706 | 5.357647e-06 | 5.979517e-06 | -0.8617647 | 3.041176e-06 | 3.39417e-06 | -1 | 0 | 0 | -1 | 0 | 0 | -1 | 0 | 0 | -1 | 0 | 0 | -1 | 0 | 0 | -1 | 0 | 0 | -1 | 0 | 0 | -1 | 0 | 0 | -1 | 0 | 0 | -1 | 0 | 0
GRM219D80E476ME44 | Murata | 4.7e-05 | 20 | 2.5 | X6T | 0805 | 2012 | 0.00085 | 0.00125 | 0.002 | 4.7e-05 | 2.211765e-05 | -0.05278592 | 4.451906e-05 | 2.095015e-05 | -0.08797654 | 4.28651e-05 | 2.017181e-05 | -0.3958944 | 2.839296e-05 | 1.336139e-05 | -1 | 0 | 0 | -1 | 0 | 0 | -1 | 0 | 0 | -1 | 0 | 0 | -1 | 0 | 0 | -1 | 0 | 0 | -1 | 0 | 0 | -1 | 0 | 0 | -1 | 0 | 0 | -1 | 0 | 0 | -1 | 0 | 0 | -1 | 0 | 0 | -1 | 0 | 0 | -1 | 0 | 0 | -1 | 0 | 0
GRM219R60G476ME44 | Murata | 4.7e-05 | 20 | 4 | X5R | 0805 | 2012 | 0.00085 | 0.00125 | 0.002 | 4.7e-05 | 2.211765e-05 | -0.05278592 | 4.451906e-05 | 2.095015e-05 | -0.08797654 | 4.28651e-05 | 2.017181e-05 | -0.3958944 | 2.839296e-05 | 1.336139e-05 | -0.5278592 | 2.219062e-05 | 1.044264e-05 | -0.6129032 | 1.819355e-05 | 8.56167e-06 | -1 | 0 | 0 | -1 | 0 | 0 | -1 | 0 | 0 | -1 | 0 | 0 | -1 | 0 | 0 | -1 | 0 | 0 | -1 | 0 | 0 | -1 | 0 | 0 | -1 | 0 | 0 | -1 | 0 | 0 | -1 | 0 | 0 | -1 | 0 | 0 | -1 | 0 | 0
GRM219R60J476ME44 | Murata | 4.7e-05 | 20 | 6.3 | X5R | 0805 | 2012 | 0.00085 | 0.00125 | 0.002 | 4.7e-05 | 2.211765e-05 | -0.05471125 | 4.442857e-05 | 2.090756e-05 | -0.09118541 | 4.271429e-05 | 2.010084e-05 | -0.3981763 | 2.828571e-05 | 1.331092e-05 | -0.5258359 | 2.228571e-05 | 1.048739e-05 | -0.6109422 | 1.828571e-05 | 8.605042e-06 | -0.6963526 | 1.427143e-05 | 6.715966e-06 | -0.7683891 | 1.088571e-05 | 5.122689e-06 | -1 | 0 | 0 | -1 | 0 | 0 | -1 | 0 | 0 | -1 | 0 | 0 | -1 | 0 | 0 | -1 | 0 | 0 | -1 | 0 | 0 | -1 | 0 | 0 | -1 | 0 | 0 | -1 | 0 | 0 | -1 | 0 | 0
CGA4J2X7R1C684K125AD Equiv. C2012X7R1C684K for Auto | TDK | 6.8e-07 | 10 | 16 | X7R | 0805 | 2012 | 0.00125 | 0.00125 | 0.002 | 6.8e-07 | 2.176e-07 | 0.008102941 | 6.8551e-07 | 2.193632e-07 | 0.01011765 | 6.8688e-07 | 2.198016e-07 | 0.01325 | 6.8901e-07 | 2.204832e-07 | 0.009485294 | 6.8645e-07 | 2.19664e-07 | 0.00425 | 6.8289e-07 | 2.185248e-07 | -0.006455882 | 6.7561e-07 | 2.161952e-07 | -0.02483824 | 6.6311e-07 | 2.121952e-07 | -0.09786765 | 6.1345e-07 | 1.96304e-07 | -0.1463088 | 5.8051e-07 | 1.857632e-07 | -0.2496471 | 5.1024e-07 | 1.632768e-07 | -1 |  |  | -1 |  |  | -1 |  |  | -1 |  |  | -1 |  |  | -1 |  |  | -1 |  |  | -1
GRM152D80E225ME01 | Murata | 2.2e-06 | 20 | 2.5 | X6T | 0402 | 1005 | 0.0002 | 0.0005 | 0.001 | 2.2e-06 | 2.2e-05 | -0.06936416 | 2.047399e-06 | 2.047399e-05 | -0.1098266 | 1.958382e-06 | 1.958382e-05 | -0.4560694 | 1.196647e-06 | 1.196647e-05 | -1 | 0 | 0 | -1 | 0 | 0 | -1 | 0 | 0 | -1 | 0 | 0 | -1 | 0 | 0 | -1 | 0 | 0 | -1 | 0 | 0 | -1 | 0 | 0 | -1 | 0 | 0 | -1 | 0 | 0 | -1 | 0 | 0 | -1 | 0 | 0 | -1 | 0 | 0 | -1 | 0 | 0 | -1 | 0 | 0
GRM152R60J225ME05 | Murata | 2.2e-06 | 20 | 6.3 | X5R | 0402 | 1005 | 0.0002 | 0.0005 | 0.001 | 2.2e-06 | 2.2e-05 | -0.07222222 | 2.041111e-06 | 2.041111e-05 | -0.1166667 | 1.943333e-06 | 1.943333e-05 | -0.4627778 | 1.181889e-06 | 1.181889e-05 | -0.5844444 | 9.142222e-07 | 9.142222e-06 | -0.6594444 | 7.492222e-07 | 7.492222e-06 | -0.7344444 | 5.842222e-07 | 5.842222e-06 | -0.7983333 | 4.436667e-07 | 4.436667e-06 | -1 | 0 | 0 | -1 | 0 | 0 | -1 | 0 | 0 | -1 | 0 | 0 | -1 | 0 | 0 | -1 | 0 | 0 | -1 | 0 | 0 | -1 | 0 | 0 | -1 | 0 | 0 | -1 | 0 | 0 | -1 | 0 | 0
885012105026 | Würth | 4.7e-06 | 20 | 10 | X5R | 0402 | 1005 | 0.0005 | 0.0005 | 0.001 | 4.7e-06 | 1.88e-05 | -0.0508 | 4.46e-06 | 1.784e-05 | -0.0796 | 4.33e-06 | 1.732e-05 | -0.352 | 3.05e-06 | 1.22e-05 | -0.4736 | 2.476e-06 | 9.904e-06 | -0.559 | 2.07e-06 | 8.28e-06 | -0.649 | 1.65e-06 | 6.6e-06 | -0.7316 | 1.265e-06 | 5.06e-06 | -0.861 | 6.52e-07 | 2.608e-06 |  |  | 0 |  |  | 0 |  |  | 0 |  |  | 0 |  |  | 0 |  |  | 0 |  |  | 0 |  |  | 0 |  |  | 0 |  |  | 0
885012105008 | Würth | 4.7e-06 | 20 | 6.3 | X5R | 0402 | 1005 | 0.0005 | 0.0005 | 0.001 | 4.7e-06 | 1.88e-05 | -0.0630127 | 4.400476e-06 | 1.76019e-05 | -0.09561587 | 4.248095e-06 | 1.699238e-05 | -0.398 | 2.82873e-06 | 1.131492e-05 | -0.5213333 | 2.251905e-06 | 9.007619e-06 | -0.6009524 | 1.872222e-06 | 7.488889e-06 | -0.6858889 | 1.474603e-06 | 5.898413e-06 | -0.762 | 1.12e-06 | 4.48e-06 |  |  | 0 |  |  | 0 |  |  | 0 |  |  | 0 |  |  | 0 |  |  | 0 |  |  | 0 |  |  | 0 |  |  | 0 |  |  | 0 |  |  | 0
GCM188D70E226ME35 | Murata | 2.2e-05 | 20 | 2.5 | X7T | 0603 | 1608 | 0.0008 | 0.0008 | 0.0016 | 2.2e-05 | 2.1484375e-05 | 0.005649718 | 2.212429e-05 | 2.160576e-05 | -0.01694915 | 2.162712e-05 | 2.112023e-05 | -0.2824859 | 1.578531e-05 | 1.541534e-05 | -1 | 0 | 0 | -1 | 0 | 0 | -1 | 0 | 0 | -1 | 0 | 0 | -1 | 0 | 0 | -1 | 0 | 0 | -1 | 0 | 0 | -1 | 0 | 0 | -1 | 0 | 0 | -1 | 0 | 0 | -1 | 0 | 0 | -1 | 0 | 0 | -1 | 0 | 0 | -1 | 0 | 0 | -1 | 0 | 0
GCM188D70E226ME36 | Murata | 2.2e-05 | 20 | 2.5 | X7T | 0603 | 1608 | 0.0008 | 0.0008 | 0.0016 | 2.2e-05 | 2.1484375e-05 | 0.005649718 | 2.212429e-05 | 2.160576e-05 | -0.01694915 | 2.162712e-05 | 2.112023e-05 | -0.2824859 | 1.578531e-05 | 1.541534e-05 | -1 | 0 | 0 | -1 | 0 | 0 | -1 | 0 | 0 | -1 | 0 | 0 | -1 | 0 | 0 | -1 | 0 | 0 | -1 | 0 | 0 | -1 | 0 | 0 | -1 | 0 | 0 | -1 | 0 | 0 | -1 | 0 | 0 | -1 | 0 | 0 | -1 | 0 | 0 | -1 | 0 | 0 | -1 | 0 | 0
GCM188N8EA226ME08 | Murata | 2.2e-05 | 20 | 2.5 | X8N | 0603 | 1608 | 0.0008 | 0.0008 | 0.0016 | 2.2e-05 | 2.1484375e-05 | 0.005649718 | 2.212429e-05 | 2.160576e-05 | -0.01694915 | 2.162712e-05 | 2.112023e-05 | -0.2824859 | 1.578531e-05 | 1.541534e-05 | -1 | 0 | 0 | -1 | 0 | 0 | -1 | 0 | 0 | -1 | 0 | 0 | -1 | 0 | 0 | -1 | 0 | 0 | -1 | 0 | 0 | -1 | 0 | 0 | -1 | 0 | 0 | -1 | 0 | 0 | -1 | 0 | 0 | -1 | 0 | 0 | -1 | 0 | 0 | -1 | 0 | 0 | -1 | 0 | 0
GRM188C60G226MEA0 | Murata | 2.2e-05 | 20 | 4 | X5S | 0603 | 1608 | 0.0008 | 0.0008 | 0.0016 | 2.2e-05 | 2.1484375e-05 | -0.006622517 | 2.18543e-05 | 2.134209e-05 | -0.0397351 | 2.112583e-05 | 2.063069e-05 | -0.3496689 | 1.430728e-05 | 1.397196e-05 | -0.4854305 | 1.132053e-05 | 1.10552e-05 | -0.5715232 | 9.42649e-06 | 9.205557e-06 | -1 | 0 | 0 | -1 | 0 | 0 | -1 | 0 | 0 | -1 | 0 | 0 | -1 | 0 | 0 | -1 | 0 | 0 | -1 | 0 | 0 | -1 | 0 | 0 | -1 | 0 | 0 | -1 | 0 | 0 | -1 | 0 | 0 | -1 | 0 | 0 | -1 | 0 | 0
GRM188C60J226MEA0 | Murata | 2.2e-05 | 20 | 6.3 | X5S | 0603 | 1608 | 0.0008 | 0.0008 | 0.0016 | 2.2e-05 | 2.1484375e-05 | -0.006622517 | 2.18543e-05 | 2.134209e-05 | -0.0397351 | 2.112583e-05 | 2.063069e-05 | -0.3496689 | 1.430728e-05 | 1.397196e-05 | -0.4854305 | 1.132053e-05 | 1.10552e-05 | -0.5715232 | 9.42649e-06 | 9.205557e-06 | -0.6582781 | 7.517881e-06 | 7.34168e-06 | -0.7450331 | 5.609272e-06 | 5.477804e-06 | -1 | 0 | 0 | -1 | 0 | 0 | -1 | 0 | 0 | -1 | 0 | 0 | -1 | 0 | 0 | -1 | 0 | 0 | -1 | 0 | 0 | -1 | 0 | 0 | -1 | 0 | 0 | -1 | 0 | 0 | -1 | 0 | 0
GRM188C80G226ME15 | Murata | 2.2e-05 | 20 | 4 | X6S | 0603 | 1608 | 0.0008 | 0.0008 | 0.0016 | 2.2e-05 | 2.1484375e-05 | -0.006622517 | 2.18543e-05 | 2.134209e-05 | -0.0397351 | 2.112583e-05 | 2.063069e-05 | -0.3496689 | 1.430728e-05 | 1.397196e-05 | -0.4854305 | 1.132053e-05 | 1.10552e-05 | -0.5715232 | 9.42649e-06 | 9.205557e-06 | -1 | 0 | 0 | -1 | 0 | 0 | -1 | 0 | 0 | -1 | 0 | 0 | -1 | 0 | 0 | -1 | 0 | 0 | -1 | 0 | 0 | -1 | 0 | 0 | -1 | 0 | 0 | -1 | 0 | 0 | -1 | 0 | 0 | -1 | 0 | 0 | -1 | 0 | 0
GRM188C80J226ME15 | Murata | 2.2e-05 | 20 | 6.3 | X6S | 0603 | 1608 | 0.0008 | 0.0008 | 0.0016 | 2.2e-05 | 2.1484375e-05 | -0.006622517 | 2.18543e-05 | 2.134209e-05 | -0.0397351 | 2.112583e-05 | 2.063069e-05 | -0.3496689 | 1.430728e-05 | 1.397196e-05 | -0.4854305 | 1.132053e-05 | 1.10552e-05 | -0.5715232 | 9.42649e-06 | 9.205557e-06 | -0.6582781 | 7.517881e-06 | 7.34168e-06 | -0.7450331 | 5.609272e-06 | 5.477804e-06 | -1 | 0 | 0 | -1 | 0 | 0 | -1 | 0 | 0 | -1 | 0 | 0 | -1 | 0 | 0 | -1 | 0 | 0 | -1 | 0 | 0 | -1 | 0 | 0 | -1 | 0 | 0 | -1 | 0 | 0 | -1 | 0 | 0
GRM188R60J226ME15 | Murata | 2.2e-05 | 20 | 6.3 | X5R | 0603 | 1608 | 0.0008 | 0.0008 | 0.0016 | 2.2e-05 | 2.1484375e-05 | -0.006622517 | 2.18543e-05 | 2.134209e-05 | -0.0397351 | 2.112583e-05 | 2.063069e-05 | -0.3496689 | 1.430728e-05 | 1.397196e-05 | -0.4854305 | 1.132053e-05 | 1.10552e-05 | -0.5715232 | 9.42649e-06 | 9.205557e-06 | -0.6582781 | 7.517881e-06 | 7.34168e-06 | -0.7450331 | 5.609272e-06 | 5.477804e-06 | -1 | 0 | 0 | -1 | 0 | 0 | -1 | 0 | 0 | -1 | 0 | 0 | -1 | 0 | 0 | -1 | 0 | 0 | -1 | 0 | 0 | -1 | 0 | 0 | -1 | 0 | 0 | -1 | 0 | 0 | -1 | 0 | 0
GRM188R61A226ME15 | Murata | 2.2e-05 | 20 | 10 | X5R | 0603 | 1608 | 0.0008 | 0.0008 | 0.0016 | 2.2e-05 | 2.1484375e-05 | -0.006622517 | 2.18543e-05 | 2.134209e-05 | -0.0397351 | 2.112583e-05 | 2.063069e-05 | -0.3430464 | 1.445298e-05 | 1.411424e-05 | -0.4754967 | 1.153907e-05 | 1.126863e-05 | -0.5635762 | 9.601325e-06 | 9.376293e-06 | -0.6549669 | 7.590728e-06 | 7.412821e-06 | -0.7337748 | 5.856954e-06 | 5.719681e-06 | -0.8483444 | 3.336424e-06 | 3.258226e-06 | -1 | 0 | 0 | -1 | 0 | 0 | -1 | 0 | 0 | -1 | 0 | 0 | -1 | 0 | 0 | -1 | 0 | 0 | -1 | 0 | 0 | -1 | 0 | 0 | -1 | 0 | 0 | -1 | 0 | 0
GRT188R60E226ME13 | Murata | 2.2e-05 | 20 | 2.5 | X5R | 0603 | 1608 | 0.0008 | 0.0008 | 0.0016 | 2.2e-05 | 2.1484375e-05 | -0.05982906 | 2.068376e-05 | 2.019899e-05 | -0.09401709 | 1.993162e-05 | 1.946448e-05 | -0.4136752 | 1.289915e-05 | 1.259682e-05 | -1 | 0 | 0 | -1 | 0 | 0 | -1 | 0 | 0 | -1 | 0 | 0 | -1 | 0 | 0 | -1 | 0 | 0 | -1 | 0 | 0 | -1 | 0 | 0 | -1 | 0 | 0 | -1 | 0 | 0 | -1 | 0 | 0 | -1 | 0 | 0 | -1 | 0 | 0 | -1 | 0 | 0 | -1 | 0 | 0
GRM188C80J226ME01 | Murata | 2.2e-05 | 20 | 6.3 | X6S | 0603 | 1608 | 0.0008 | 0.0008 | 0.0016 | 2.2e-05 | 2.1484375e-05 | -0.02298851 | 2.149425e-05 | 2.099048e-05 | -0.05172414 | 2.086207e-05 | 2.037311e-05 | -0.3103448 | 1.517241e-05 | 1.481681e-05 | -0.4356322 | 1.241609e-05 | 1.212509e-05 | -0.5229885 | 1.049425e-05 | 1.024829e-05 | -0.6172414 | 8.42069e-06 | 8.22333e-06 | -0.7017241 | 6.562069e-06 | 6.40827e-06 | -1 | 0 | 0 | -1 | 0 | 0 | -1 | 0 | 0 | -1 | 0 | 0 | -1 | 0 | 0 | -1 | 0 | 0 | -1 | 0 | 0 | -1 | 0 | 0 | -1 | 0 | 0 | -1 | 0 | 0 | -1 | 0 | 0
GRM188C81A226ME01 | Murata | 2.2e-05 | 20 | 10 | X6S | 0603 | 1608 | 0.0008 | 0.0008 | 0.0016 | 2.2e-05 | 2.1484375e-05 | -0.02298851 | 2.149425e-05 | 2.099048e-05 | -0.05172414 | 2.086207e-05 | 2.037311e-05 | -0.3103448 | 1.517241e-05 | 1.481681e-05 | -0.4356322 | 1.241609e-05 | 1.212509e-05 | -0.5229885 | 1.049425e-05 | 1.024829e-05 | -0.6172414 | 8.42069e-06 | 8.22333e-06 | -0.7017241 | 6.562069e-06 | 6.40827e-06 | -0.8298851 | 3.742529e-06 | 3.654813e-06 | -1 | 0 | 0 | -1 | 0 | 0 | -1 | 0 | 0 | -1 | 0 | 0 | -1 | 0 | 0 | -1 | 0 | 0 | -1 | 0 | 0 | -1 | 0 | 0 | -1 | 0 | 0 | -1 | 0 | 0
GRM188D70E226ME01 | Murata | 2.2e-05 | 20 | 2.5 | X7T | 0603 | 1608 | 0.0008 | 0.0008 | 0.0016 | 2.2e-05 | 2.1484375e-05 | -0.02298851 | 2.149425e-05 | 2.099048e-05 | -0.05172414 | 2.086207e-05 | 2.037311e-05 | -0.3103448 | 1.517241e-05 | 1.481681e-05 | -1 | 0 | 0 | -1 | 0 | 0 | -1 | 0 | 0 | -1 | 0 | 0 | -1 | 0 | 0 | -1 | 0 | 0 | -1 | 0 | 0 | -1 | 0 | 0 | -1 | 0 | 0 | -1 | 0 | 0 | -1 | 0 | 0 | -1 | 0 | 0 | -1 | 0 | 0 | -1 | 0 | 0 | -1 | 0 | 0
GRM188D70G226ME01 | Murata | 2.2e-05 | 20 | 4 | X7T | 0603 | 1608 | 0.0008 | 0.0008 | 0.0016 | 2.2e-05 | 2.1484375e-05 | -0.02298851 | 2.149425e-05 | 2.099048e-05 | -0.05172414 | 2.086207e-05 | 2.037311e-05 | -0.3103448 | 1.517241e-05 | 1.481681e-05 | -0.4356322 | 1.241609e-05 | 1.212509e-05 | -0.5229885 | 1.049425e-05 | 1.024829e-05 | -1 | 0 | 0 | -1 | 0 | 0 | -1 | 0 | 0 | -1 | 0 | 0 | -1 | 0 | 0 | -1 | 0 | 0 | -1 | 0 | 0 | -1 | 0 | 0 | -1 | 0 | 0 | -1 | 0 | 0 | -1 | 0 | 0 | -1 | 0 | 0 | -1 | 0 | 0
GRM188D70J226ME01 | Murata | 2.2e-05 | 20 | 6.3 | X7T | 0603 | 1608 | 0.0008 | 0.0008 | 0.0016 | 2.2e-05 | 2.1484375e-05 | -0.02298851 | 2.149425e-05 | 2.099048e-05 | -0.05172414 | 2.086207e-05 | 2.037311e-05 | -0.3103448 | 1.517241e-05 | 1.481681e-05 | -0.4356322 | 1.241609e-05 | 1.212509e-05 | -0.5229885 | 1.049425e-05 | 1.024829e-05 | -0.6172414 | 8.42069e-06 | 8.22333e-06 | -0.7017241 | 6.562069e-06 | 6.40827e-06 | -1 | 0 | 0 | -1 | 0 | 0 | -1 | 0 | 0 | -1 | 0 | 0 | -1 | 0 | 0 | -1 | 0 | 0 | -1 | 0 | 0 | -1 | 0 | 0 | -1 | 0 | 0 | -1 | 0 | 0 | -1 | 0 | 0
GRT188C80J226ME13 | Murata | 2.2e-05 | 20 | 6.3 | X6S | 0603 | 1608 | 0.0008 | 0.0008 | 0.0016 | 2.2e-05 | 2.1484375e-05 | -0.04195804 | 2.107692e-05 | 2.058293e-05 | -0.06993007 | 2.046154e-05 | 1.998197e-05 | -0.3398601 | 1.452308e-05 | 1.418269e-05 | -0.465035 | 1.176923e-05 | 1.149339e-05 | -0.5531469 | 9.830769e-06 | 9.600361e-06 | -0.6482517 | 7.738462e-06 | 7.557091e-06 | -0.7307692 | 5.923077e-06 | 5.784255e-06 | -1 | 0 | 0 | -1 | 0 | 0 | -1 | 0 | 0 | -1 | 0 | 0 | -1 | 0 | 0 | -1 | 0 | 0 | -1 | 0 | 0 | -1 | 0 | 0 | -1 | 0 | 0 | -1 | 0 | 0 | -1 | 0 | 0
GRT188R61A226ME13 | Murata | 2.2e-05 | 20 | 10 | X5R | 0603 | 1608 | 0.0008 | 0.0008 | 0.0016 | 2.2e-05 | 2.1484375e-05 | -0.04195804 | 2.107692e-05 | 2.058293e-05 | -0.06993007 | 2.046154e-05 | 1.998197e-05 | -0.3398601 | 1.452308e-05 | 1.418269e-05 | -0.465035 | 1.176923e-05 | 1.149339e-05 | -0.5531469 | 9.830769e-06 | 9.600361e-06 | -0.6482517 | 7.738462e-06 | 7.557091e-06 | -0.7307692 | 5.923077e-06 | 5.784255e-06 | -0.841958 | 3.476923e-06 | 3.395433e-06 | -1 | 0 | 0 | -1 | 0 | 0 | -1 | 0 | 0 | -1 | 0 | 0 | -1 | 0 | 0 | -1 | 0 | 0 | -1 | 0 | 0 | -1 | 0 | 0 | -1 | 0 | 0 | -1 | 0 | 0
GRT188C80G226ME13 | Murata | 2.2e-05 | 20 | 4 | X6S | 0603 | 1608 | 0.0008 | 0.0008 | 0.0016 | 2.2e-05 | 2.1484375e-05 | -0.04026846 | 2.111409e-05 | 2.061923e-05 | -0.0738255 | 2.037584e-05 | 1.989828e-05 | -0.3496644 | 1.430738e-05 | 1.397205e-05 | -0.4785235 | 1.147248e-05 | 1.12036e-05 | -0.5691275 | 9.479195e-06 | 9.257026e-06 | -1 | 0 | 0 | -1 | 0 | 0 | -1 | 0 | 0 | -1 | 0 | 0 | -1 | 0 | 0 | -1 | 0 | 0 | -1 | 0 | 0 | -1 | 0 | 0 | -1 | 0 | 0 | -1 | 0 | 0 | -1 | 0 | 0 | -1 | 0 | 0 | -1 | 0 | 0
GRT188R60J226ME13 | Murata | 2.2e-05 | 20 | 6.3 | X5R | 0603 | 1608 | 0.0008 | 0.0008 | 0.0016 | 2.2e-05 | 2.1484375e-05 | -0.05035971 | 2.089209e-05 | 2.040243e-05 | -0.07913669 | 2.025899e-05 | 1.978417e-05 | -0.371223 | 1.383309e-05 | 1.350888e-05 | -0.4956835 | 1.109496e-05 | 1.083493e-05 | -0.5827338 | 9.179856e-06 | 8.964703e-06 | -0.6755396 | 7.138129e-06 | 6.97083e-06 | -0.7482014 | 5.539568e-06 | 5.409735e-06 | -1 | 0 | 0 | -1 | 0 | 0 | -1 | 0 | 0 | -1 | 0 | 0 | -1 | 0 | 0 | -1 | 0 | 0 | -1 | 0 | 0 | -1 | 0 | 0 | -1 | 0 | 0 | -1 | 0 | 0 | -1 | 0 | 0
885012104011 | Würth | 1e-06 | 20 | 6.3 | X5R | 0201 | 0603 | 0.0003 | 0.0003 | 0.0006 | 1e-06 | 1.851852e-05 | -0.1070222 | 8.929048e-07 | 1.653527e-05 | -0.1565778 | 8.43381e-07 | 1.561817e-05 | -0.5246825 | 4.753175e-07 | 8.802175e-06 | -0.6416667 | 3.583333e-07 | 6.635802e-06 | -0.7128095 | 2.871905e-07 | 5.318342e-06 | -0.7825238 | 2.174762e-07 | 4.027337e-06 | -0.841 | 1.59e-07 | 2.944444e-06 |  |  | 0 |  |  | 0 |  |  | 0 |  |  | 0 |  |  | 0 |  |  | 0 |  |  | 0 |  |  | 0 |  |  | 0 |  |  | 0 |  |  | 0
GRM188R60G226MEA0 | Murata | 2.2e-05 | 20 | 4 | X5R | 0603 | 1608 | 0.0008 | 0.0008 | 0.0016 | 2.2e-05 | 2.1484375e-05 | -0.07643312 | 2.031847e-05 | 1.984226e-05 | -0.1082803 | 1.961783e-05 | 1.915804e-05 | -0.4025478 | 1.314395e-05 | 1.283589e-05 | -0.5305732 | 1.032739e-05 | 1.008534e-05 | -0.6146497 | 8.477707e-06 | 8.279011e-06 | -1 | 0 | 0 | -1 | 0 | 0 | -1 | 0 | 0 | -1 | 0 | 0 | -1 | 0 | 0 | -1 | 0 | 0 | -1 | 0 | 0 | -1 | 0 | 0 | -1 | 0 | 0 | -1 | 0 | 0 | -1 | 0 | 0 | -1 | 0 | 0 | -1 | 0 | 0
GRM188R60J226MEA0 | Murata | 2.2e-05 | 20 | 6.3 | X5R | 0603 | 1608 | 0.0008 | 0.0008 | 0.0016 | 2.2e-05 | 2.1484375e-05 | -0.07643312 | 2.031847e-05 | 1.984226e-05 | -0.1082803 | 1.961783e-05 | 1.915804e-05 | -0.4025478 | 1.314395e-05 | 1.283589e-05 | -0.5305732 | 1.032739e-05 | 1.008534e-05 | -0.6146497 | 8.477707e-06 | 8.279011e-06 | -0.7 | 6.6e-06 | 6.4453125e-06 | -0.7783439 | 4.876433e-06 | 4.762142e-06 | -1 | 0 | 0 | -1 | 0 | 0 | -1 | 0 | 0 | -1 | 0 | 0 | -1 | 0 | 0 | -1 | 0 | 0 | -1 | 0 | 0 | -1 | 0 | 0 | -1 | 0 | 0 | -1 | 0 | 0 | -1 | 0 | 0
GRM033R61A105ME01 | Murata | 1e-06 | 20 | 10 | X5R | 0201 | 0603 | 0.0003 | 0.0003 | 0.0006 | 1e-06 | 1.851852e-05 | -0.03658537 | 9.634146e-07 | 1.784101e-05 | -0.06707317 | 9.329268e-07 | 1.727642e-05 | -0.347561 | 6.52439e-07 | 1.20822e-05 | -0.4719512 | 5.280488e-07 | 9.778681e-06 | -0.5560976 | 4.439024e-07 | 8.220416e-06 | -0.6463415 | 3.536585e-07 | 6.549232e-06 | -0.7256098 | 2.743902e-07 | 5.081301e-06 | -0.845122 | 1.54878e-07 | 2.868112e-06 | -1 | 0 | 0 | -1 | 0 | 0 | -1 | 0 | 0 | -1 | 0 | 0 | -1 | 0 | 0 | -1 | 0 | 0 | -1 | 0 | 0 | -1 | 0 | 0 | -1 | 0 | 0 | -1 | 0 | 0
GRM033R61A105ME44 | Murata | 1e-06 | 20 | 10 | X5R | 0201 | 0603 | 0.0003 | 0.0003 | 0.0006 | 1e-06 | 1.851852e-05 | -0.03693182 | 9.630682e-07 | 1.78346e-05 | -0.08096591 | 9.190341e-07 | 1.701915e-05 | -0.4360795 | 5.639205e-07 | 1.044297e-05 | -0.5653409 | 4.346591e-07 | 8.049242e-06 | -0.6463068 | 3.536932e-07 | 6.549874e-06 | -0.7244318 | 2.755682e-07 | 5.103114e-06 | -0.7911932 | 2.088068e-07 | 3.866793e-06 | -0.8768466 | 1.231534e-07 | 2.280619e-06 | -1 | 0 | 0 | -1 | 0 | 0 | -1 | 0 | 0 | -1 | 0 | 0 | -1 | 0 | 0 | -1 | 0 | 0 | -1 | 0 | 0 | -1 | 0 | 0 | -1 | 0 | 0 | -1 | 0 | 0
CGA4J2X7R1C684M125AD Equiv. C2012X7R1C684M for Auto | TDK | 6.8e-07 | 20 | 16 | X7R | 0805 | 2012 | 0.00125 | 0.00125 | 0.002 | 6.8e-07 | 2.176e-07 | 0.008102941 | 6.8551e-07 | 2.193632e-07 | 0.01011765 | 6.8688e-07 | 2.198016e-07 | 0.01325 | 6.8901e-07 | 2.204832e-07 | 0.009485294 | 6.8645e-07 | 2.19664e-07 | 0.00425 | 6.8289e-07 | 2.185248e-07 | -0.006455882 | 6.7561e-07 | 2.161952e-07 | -0.02483824 | 6.6311e-07 | 2.121952e-07 | -0.09786765 | 6.1345e-07 | 1.96304e-07 | -0.1463088 | 5.8051e-07 | 1.857632e-07 | -0.2496471 | 5.1024e-07 | 1.632768e-07 | -1 |  |  | -1 |  |  | -1 |  |  | -1 |  |  | -1 |  |  | -1 |  |  | -1 |  |  | -1
GRM033R60J105MEA2 | Murata | 1e-06 | 20 | 6.3 | X5R | 0201 | 0603 | 0.0003 | 0.0003 | 0.0006 | 1e-06 | 1.851852e-05 | -0.05345502 | 9.46545e-07 | 1.752861e-05 | -0.09778357 | 9.022164e-07 | 1.670771e-05 | -0.4563233 | 5.436767e-07 | 1.006809e-05 | -0.5853977 | 4.146023e-07 | 7.677821e-06 | -0.6636245 | 3.363755e-07 | 6.229176e-06 | -0.7405476 | 2.594524e-07 | 4.804674e-06 | -0.8018253 | 1.981747e-07 | 3.669902e-06 | -1 | 0 | 0 | -1 | 0 | 0 | -1 | 0 | 0 | -1 | 0 | 0 | -1 | 0 | 0 | -1 | 0 | 0 | -1 | 0 | 0 | -1 | 0 | 0 | -1 | 0 | 0 | -1 | 0 | 0 | -1 | 0 | 0
GRT033R60J105ME13 | Murata | 1e-06 | 20 | 6.3 | X5R | 0201 | 0603 | 0.0003 | 0.0003 | 0.0006 | 1e-06 | 1.851852e-05 | -0.05345502 | 9.46545e-07 | 1.752861e-05 | -0.09778357 | 9.022164e-07 | 1.670771e-05 | -0.4563233 | 5.436767e-07 | 1.006809e-05 | -0.5853977 | 4.146023e-07 | 7.677821e-06 | -0.6636245 | 3.363755e-07 | 6.229176e-06 | -0.7405476 | 2.594524e-07 | 4.804674e-06 | -0.8018253 | 1.981747e-07 | 3.669902e-06 | -1 | 0 | 0 | -1 | 0 | 0 | -1 | 0 | 0 | -1 | 0 | 0 | -1 | 0 | 0 | -1 | 0 | 0 | -1 | 0 | 0 | -1 | 0 | 0 | -1 | 0 | 0 | -1 | 0 | 0 | -1 | 0 | 0
GRM155C80J475MEAA | Murata | 4.7e-06 | 20 | 6.3 | X6S | 0402 | 1005 | 0.0005 | 0.0005 | 0.001 | 4.7e-06 | 1.88e-05 | 0.005319149 | 4.725e-06 | 1.89e-05 | -0.01329787 | 4.6375e-06 | 1.855e-05 | -0.2420213 | 3.5625e-06 | 1.425e-05 | -0.3670213 | 2.975e-06 | 1.19e-05 | -0.4601064 | 2.5375e-06 | 1.015e-05 | -0.5664894 | 2.0375e-06 | 8.15e-06 | -0.662234 | 1.5875e-06 | 6.35e-06 | -1 | 0 | 0 | -1 | 0 | 0 | -1 | 0 | 0 | -1 | 0 | 0 | -1 | 0 | 0 | -1 | 0 | 0 | -1 | 0 | 0 | -1 | 0 | 0 | -1 | 0 | 0 | -1 | 0 | 0 | -1 | 0 | 0
GRM155R61A475MEAA | Murata | 4.7e-06 | 20 | 10 | X5R | 0402 | 1005 | 0.0005 | 0.0005 | 0.001 | 4.7e-06 | 1.88e-05 | 0.005319149 | 4.725e-06 | 1.89e-05 | -0.01329787 | 4.6375e-06 | 1.855e-05 | -0.2420213 | 3.5625e-06 | 1.425e-05 | -0.3670213 | 2.975e-06 | 1.19e-05 | -0.4601064 | 2.5375e-06 | 1.015e-05 | -0.5664894 | 2.0375e-06 | 8.15e-06 | -0.662234 | 1.5875e-06 | 6.35e-06 | -0.806383 | 9.1e-07 | 3.64e-06 | -1 | 0 | 0 | -1 | 0 | 0 | -1 | 0 | 0 | -1 | 0 | 0 | -1 | 0 | 0 | -1 | 0 | 0 | -1 | 0 | 0 | -1 | 0 | 0 | -1 | 0 | 0 | -1 | 0 | 0
GRT155C80J475ME13 | Murata | 4.7e-06 | 20 | 6.3 | X6S | 0402 | 1005 | 0.0005 | 0.0005 | 0.001 | 4.7e-06 | 1.88e-05 | 0.005319149 | 4.725e-06 | 1.89e-05 | -0.01329787 | 4.6375e-06 | 1.855e-05 | -0.2420213 | 3.5625e-06 | 1.425e-05 | -0.3670213 | 2.975e-06 | 1.19e-05 | -0.4601064 | 2.5375e-06 | 1.015e-05 | -0.5664894 | 2.0375e-06 | 8.15e-06 | -0.662234 | 1.5875e-06 | 6.35e-06 | -1 | 0 | 0 | -1 | 0 | 0 | -1 | 0 | 0 | -1 | 0 | 0 | -1 | 0 | 0 | -1 | 0 | 0 | -1 | 0 | 0 | -1 | 0 | 0 | -1 | 0 | 0 | -1 | 0 | 0 | -1 | 0 | 0
GRT155R61A475ME13 | Murata | 4.7e-06 | 20 | 10 | X5R | 0402 | 1005 | 0.0005 | 0.0005 | 0.001 | 4.7e-06 | 1.88e-05 | 0.005319149 | 4.725e-06 | 1.89e-05 | -0.01329787 | 4.6375e-06 | 1.855e-05 | -0.2420213 | 3.5625e-06 | 1.425e-05 | -0.3670213 | 2.975e-06 | 1.19e-05 | -0.4601064 | 2.5375e-06 | 1.015e-05 | -0.5664894 | 2.0375e-06 | 8.15e-06 | -0.662234 | 1.5875e-06 | 6.35e-06 | -0.806383 | 9.1e-07 | 3.64e-06 | -1 | 0 | 0 | -1 | 0 | 0 | -1 | 0 | 0 | -1 | 0 | 0 | -1 | 0 | 0 | -1 | 0 | 0 | -1 | 0 | 0 | -1 | 0 | 0 | -1 | 0 | 0 | -1 | 0 | 0
GRT155C80G475ME13 | Murata | 4.7e-06 | 20 | 4 | X6S | 0402 | 1005 | 0.0005 | 0.0005 | 0.001 | 4.7e-06 | 1.88e-05 | 0.002590674 | 4.712176e-06 | 1.88487e-05 | -0.01554404 | 4.626943e-06 | 1.850777e-05 | -0.2512953 | 3.518912e-06 | 1.407565e-05 | -0.3756477 | 2.934456e-06 | 1.173782e-05 | -0.4689119 | 2.496114e-06 | 9.984456e-06 | -1 | 0 | 0 | -1 | 0 | 0 | -1 | 0 | 0 | -1 | 0 | 0 | -1 | 0 | 0 | -1 | 0 | 0 | -1 | 0 | 0 | -1 | 0 | 0 | -1 | 0 | 0 | -1 | 0 | 0 | -1 | 0 | 0 | -1 | 0 | 0 | -1 | 0 | 0
C1608X6S0G226M080AC | TDK | 2.2e-05 | 20 | 4 | X6S | 0603 | 1608 | 0.0008 | 0.0008 | 0.0016 | 2.2e-05 | 2.1484375e-05 | -0.1409091 | 1.89e-05 | 1.845703125e-05 | -0.1759091 | 1.813e-05 | 1.770508e-05 | -0.5586364 | 9.71e-06 | 9.482421875e-06 | -0.6818182 | 7e-06 | 6.8359375e-06 | -0.7486364 | 5.53e-06 | 5.400390625e-06 | -1 |  |  | -1 |  |  | -1 |  |  | -1 |  |  | -1 |  |  | -1 |  |  | -1 |  |  | -1 |  |  | -1 |  |  | -1 |  |  | -1 |  |  | -1 |  |  | -1
GCM033D70E105ME35 | Murata | 1e-06 | 20 | 2.5 | X7T | 0201 | 0603 | 0.0003 | 0.0003 | 0.0006 | 1e-06 | 1.851852e-05 | 0.01242938 | 1.012429e-06 | 1.874869e-05 | -0.009039548 | 9.909605e-07 | 1.835112e-05 | -0.2677966 | 7.322034e-07 | 1.355932e-05 | -1 | 0 | 0 | -1 | 0 | 0 | -1 | 0 | 0 | -1 | 0 | 0 | -1 | 0 | 0 | -1 | 0 | 0 | -1 | 0 | 0 | -1 | 0 | 0 | -1 | 0 | 0 | -1 | 0 | 0 | -1 | 0 | 0 | -1 | 0 | 0 | -1 | 0 | 0 | -1 | 0 | 0 | -1 | 0 | 0
GCM033D70E105ME36 | Murata | 1e-06 | 20 | 2.5 | X7T | 0201 | 0603 | 0.0003 | 0.0003 | 0.0006 | 1e-06 | 1.851852e-05 | 0.01242938 | 1.012429e-06 | 1.874869e-05 | -0.009039548 | 9.909605e-07 | 1.835112e-05 | -0.2677966 | 7.322034e-07 | 1.355932e-05 | -1 | 0 | 0 | -1 | 0 | 0 | -1 | 0 | 0 | -1 | 0 | 0 | -1 | 0 | 0 | -1 | 0 | 0 | -1 | 0 | 0 | -1 | 0 | 0 | -1 | 0 | 0 | -1 | 0 | 0 | -1 | 0 | 0 | -1 | 0 | 0 | -1 | 0 | 0 | -1 | 0 | 0 | -1 | 0 | 0
GCM033D70G105ME35 | Murata | 1e-06 | 20 | 4 | X7T | 0201 | 0603 | 0.0003 | 0.0003 | 0.0006 | 1e-06 | 1.851852e-05 | 0.009039548 | 1.00904e-06 | 1.868592e-05 | -0.009039548 | 9.909605e-07 | 1.835112e-05 | -0.2576271 | 7.423729e-07 | 1.374765e-05 | -0.3898305 | 6.101695e-07 | 1.129944e-05 | -0.480226 | 5.19774e-07 | 9.625445e-06 | -1 | 0 | 0 | -1 | 0 | 0 | -1 | 0 | 0 | -1 | 0 | 0 | -1 | 0 | 0 | -1 | 0 | 0 | -1 | 0 | 0 | -1 | 0 | 0 | -1 | 0 | 0 | -1 | 0 | 0 | -1 | 0 | 0 | -1 | 0 | 0 | -1 | 0 | 0
GCM033D70G105ME36 | Murata | 1e-06 | 20 | 4 | X7T | 0201 | 0603 | 0.0003 | 0.0003 | 0.0006 | 1e-06 | 1.851852e-05 | 0.009039548 | 1.00904e-06 | 1.868592e-05 | -0.009039548 | 9.909605e-07 | 1.835112e-05 | -0.2576271 | 7.423729e-07 | 1.374765e-05 | -0.3898305 | 6.101695e-07 | 1.129944e-05 | -0.480226 | 5.19774e-07 | 9.625445e-06 | -1 | 0 | 0 | -1 | 0 | 0 | -1 | 0 | 0 | -1 | 0 | 0 | -1 | 0 | 0 | -1 | 0 | 0 | -1 | 0 | 0 | -1 | 0 | 0 | -1 | 0 | 0 | -1 | 0 | 0 | -1 | 0 | 0 | -1 | 0 | 0 | -1 | 0 | 0
GCM033M8EA105ME08 | Murata | 1e-06 | 20 | 2.5 | X8M | 0201 | 0603 | 0.0003 | 0.0003 | 0.0006 | 1e-06 | 1.851852e-05 | 0.01242938 | 1.012429e-06 | 1.874869e-05 | -0.009039548 | 9.909605e-07 | 1.835112e-05 | -0.2677966 | 7.322034e-07 | 1.355932e-05 | -1 | 0 | 0 | -1 | 0 | 0 | -1 | 0 | 0 | -1 | 0 | 0 | -1 | 0 | 0 | -1 | 0 | 0 | -1 | 0 | 0 | -1 | 0 | 0 | -1 | 0 | 0 | -1 | 0 | 0 | -1 | 0 | 0 | -1 | 0 | 0 | -1 | 0 | 0 | -1 | 0 | 0 | -1 | 0 | 0
GCM033M8EB105ME08 | Murata | 1e-06 | 20 | 4 | X8M | 0201 | 0603 | 0.0003 | 0.0003 | 0.0006 | 1e-06 | 1.851852e-05 | 0.009039548 | 1.00904e-06 | 1.868592e-05 | -0.009039548 | 9.909605e-07 | 1.835112e-05 | -0.2576271 | 7.423729e-07 | 1.374765e-05 | -0.3898305 | 6.101695e-07 | 1.129944e-05 | -0.480226 | 5.19774e-07 | 9.625445e-06 | -1 | 0 | 0 | -1 | 0 | 0 | -1 | 0 | 0 | -1 | 0 | 0 | -1 | 0 | 0 | -1 | 0 | 0 | -1 | 0 | 0 | -1 | 0 | 0 | -1 | 0 | 0 | -1 | 0 | 0 | -1 | 0 | 0 | -1 | 0 | 0 | -1 | 0 | 0
GRM185R60G106ME15 | Murata | 1e-05 | 20 | 4 | X5R | 0603 | 1608 | 0.0005 | 0.0008 | 0.0016 | 1e-05 | 1.5625e-05 | -0.05897114 | 9.410289e-06 | 1.470358e-05 | -0.0966123 | 9.033877e-06 | 1.411543e-05 | -0.4140527 | 5.859473e-06 | 9.155427e-06 | -0.5420326 | 4.579674e-06 | 7.15574e-06 | -0.6248432 | 3.751568e-06 | 5.861826e-06 | -1 | 0 | 0 | -1 | 0 | 0 | -1 | 0 | 0 | -1 | 0 | 0 | -1 | 0 | 0 | -1 | 0 | 0 | -1 | 0 | 0 | -1 | 0 | 0 | -1 | 0 | 0 | -1 | 0 | 0 | -1 | 0 | 0 | -1 | 0 | 0 | -1 | 0 | 0
GRM185R60J106ME15 | Murata | 1e-05 | 20 | 6.3 | X5R | 0603 | 1608 | 0.0005 | 0.0008 | 0.0016 | 1e-05 | 1.5625e-05 | -0.05897114 | 9.410289e-06 | 1.470358e-05 | -0.0966123 | 9.033877e-06 | 1.411543e-05 | -0.4140527 | 5.859473e-06 | 9.155427e-06 | -0.5420326 | 4.579674e-06 | 7.15574e-06 | -0.6248432 | 3.751568e-06 | 5.861826e-06 | -0.7076537 | 2.923463e-06 | 4.567911e-06 | -0.7766625 | 2.233375e-06 | 3.489649e-06 | -1 | 0 | 0 | -1 | 0 | 0 | -1 | 0 | 0 | -1 | 0 | 0 | -1 | 0 | 0 | -1 | 0 | 0 | -1 | 0 | 0 | -1 | 0 | 0 | -1 | 0 | 0 | -1 | 0 | 0 | -1 | 0 | 0
GRT155R60G475ME13 | Murata | 4.7e-06 | 20 | 4 | X5R | 0402 | 1005 | 0.0005 | 0.0005 | 0.001 | 4.7e-06 | 1.88e-05 | -0.06133333 | 4.411733e-06 | 1.764693e-05 | -0.1066667 | 4.198667e-06 | 1.679467e-05 | -0.44 | 2.632e-06 | 1.0528e-05 | -0.5653333 | 2.042933e-06 | 8.171733e-06 | -0.6453333 | 1.666933e-06 | 6.667733e-06 | -1 | 0 | 0 | -1 | 0 | 0 | -1 | 0 | 0 | -1 | 0 | 0 | -1 | 0 | 0 | -1 | 0 | 0 | -1 | 0 | 0 | -1 | 0 | 0 | -1 | 0 | 0 | -1 | 0 | 0 | -1 | 0 | 0 | -1 | 0 | 0 | -1 | 0 | 0
GRT155R60J475ME13 | Murata | 4.7e-06 | 20 | 6.3 | X5R | 0402 | 1005 | 0.0005 | 0.0005 | 0.001 | 4.7e-06 | 1.88e-05 | -0.06133333 | 4.411733e-06 | 1.764693e-05 | -0.1066667 | 4.198667e-06 | 1.679467e-05 | -0.44 | 2.632e-06 | 1.0528e-05 | -0.5653333 | 2.042933e-06 | 8.171733e-06 | -0.6453333 | 1.666933e-06 | 6.667733e-06 | -0.7226667 | 1.303467e-06 | 5.213867e-06 | -0.7877333 | 9.976533e-07 | 3.990613e-06 | -1 | 0 | 0 | -1 | 0 | 0 | -1 | 0 | 0 | -1 | 0 | 0 | -1 | 0 | 0 | -1 | 0 | 0 | -1 | 0 | 0 | -1 | 0 | 0 | -1 | 0 | 0 | -1 | 0 | 0 | -1 | 0 | 0
GRM033C80J105ME05 | Murata | 1e-06 | 20 | 6.3 | X6S | 0201 | 0603 | 0.0003 | 0.0003 | 0.0006 | 1e-06 | 1.851852e-05 | -0.002525253 | 9.974747e-07 | 1.847175e-05 | -0.02020202 | 9.79798e-07 | 1.814441e-05 | -0.2348485 | 7.651515e-07 | 1.416947e-05 | -0.3535354 | 6.464646e-07 | 1.197157e-05 | -0.4406566 | 5.593434e-07 | 1.035821e-05 | -0.5416667 | 4.583333e-07 | 8.487654e-06 | -0.6363636 | 3.636364e-07 | 6.734007e-06 | -1 | 0 | 0 | -1 | 0 | 0 | -1 | 0 | 0 | -1 | 0 | 0 | -1 | 0 | 0 | -1 | 0 | 0 | -1 | 0 | 0 | -1 | 0 | 0 | -1 | 0 | 0 | -1 | 0 | 0 | -1 | 0 | 0
GRM033C81A105ME05 | Murata | 1e-06 | 20 | 10 | X6S | 0201 | 0603 | 0.0003 | 0.0003 | 0.0006 | 1e-06 | 1.851852e-05 | -0.002525253 | 9.974747e-07 | 1.847175e-05 | -0.02020202 | 9.79798e-07 | 1.814441e-05 | -0.2348485 | 7.651515e-07 | 1.416947e-05 | -0.3535354 | 6.464646e-07 | 1.197157e-05 | -0.4406566 | 5.593434e-07 | 1.035821e-05 | -0.5416667 | 4.583333e-07 | 8.487654e-06 | -0.6363636 | 3.636364e-07 | 6.734007e-06 | -0.7840909 | 2.159091e-07 | 3.998316e-06 | -1 | 0 | 0 | -1 | 0 | 0 | -1 | 0 | 0 | -1 | 0 | 0 | -1 | 0 | 0 | -1 | 0 | 0 | -1 | 0 | 0 | -1 | 0 | 0 | -1 | 0 | 0 | -1 | 0 | 0
GRT033C80J105ME13 | Murata | 1e-06 | 20 | 6.3 | X6S | 0201 | 0603 | 0.0003 | 0.0003 | 0.0006 | 1e-06 | 1.851852e-05 | -0.002525253 | 9.974747e-07 | 1.847175e-05 | -0.02020202 | 9.79798e-07 | 1.814441e-05 | -0.2348485 | 7.651515e-07 | 1.416947e-05 | -0.3535354 | 6.464646e-07 | 1.197157e-05 | -0.4406566 | 5.593434e-07 | 1.035821e-05 | -0.5416667 | 4.583333e-07 | 8.487654e-06 | -0.6363636 | 3.636364e-07 | 6.734007e-06 | -1 | 0 | 0 | -1 | 0 | 0 | -1 | 0 | 0 | -1 | 0 | 0 | -1 | 0 | 0 | -1 | 0 | 0 | -1 | 0 | 0 | -1 | 0 | 0 | -1 | 0 | 0 | -1 | 0 | 0 | -1 | 0 | 0
GRT033C81A105ME13 | Murata | 1e-06 | 20 | 10 | X6S | 0201 | 0603 | 0.0003 | 0.0003 | 0.0006 | 1e-06 | 1.851852e-05 | -0.002525253 | 9.974747e-07 | 1.847175e-05 | -0.02020202 | 9.79798e-07 | 1.814441e-05 | -0.2348485 | 7.651515e-07 | 1.416947e-05 | -0.3535354 | 6.464646e-07 | 1.197157e-05 | -0.4406566 | 5.593434e-07 | 1.035821e-05 | -0.5416667 | 4.583333e-07 | 8.487654e-06 | -0.6363636 | 3.636364e-07 | 6.734007e-06 | -0.7840909 | 2.159091e-07 | 3.998316e-06 | -1 | 0 | 0 | -1 | 0 | 0 | -1 | 0 | 0 | -1 | 0 | 0 | -1 | 0 | 0 | -1 | 0 | 0 | -1 | 0 | 0 | -1 | 0 | 0 | -1 | 0 | 0 | -1 | 0 | 0
GRM033R60G105MEA2 | Murata | 1e-06 | 20 | 4 | X5R | 0201 | 0603 | 0.0003 | 0.0003 | 0.0006 | 1e-06 | 1.851852e-05 | -0.08176944 | 9.182306e-07 | 1.700427e-05 | -0.1246649 | 8.753351e-07 | 1.620991e-05 | -0.4557641 | 5.442359e-07 | 1.007844e-05 | -0.5790885 | 4.209115e-07 | 7.794658e-06 | -0.6541555 | 3.458445e-07 | 6.404528e-06 | -1 | 0 | 0 | -1 | 0 | 0 | -1 | 0 | 0 | -1 | 0 | 0 | -1 | 0 | 0 | -1 | 0 | 0 | -1 | 0 | 0 | -1 | 0 | 0 | -1 | 0 | 0 | -1 | 0 | 0 | -1 | 0 | 0 | -1 | 0 | 0 | -1 | 0 | 0
GRT033R60G105ME13 | Murata | 1e-06 | 20 | 4 | X5R | 0201 | 0603 | 0.0003 | 0.0003 | 0.0006 | 1e-06 | 1.851852e-05 | -0.08176944 | 9.182306e-07 | 1.700427e-05 | -0.1246649 | 8.753351e-07 | 1.620991e-05 | -0.4557641 | 5.442359e-07 | 1.007844e-05 | -0.5790885 | 4.209115e-07 | 7.794658e-06 | -0.6541555 | 3.458445e-07 | 6.404528e-06 | -1 | 0 | 0 | -1 | 0 | 0 | -1 | 0 | 0 | -1 | 0 | 0 | -1 | 0 | 0 | -1 | 0 | 0 | -1 | 0 | 0 | -1 | 0 | 0 | -1 | 0 | 0 | -1 | 0 | 0 | -1 | 0 | 0 | -1 | 0 | 0 | -1 | 0 | 0
C1608X5R1A226M080AC | TDK | 2.2e-05 | 20 | 10 | X5R | 0603 | 1608 | 0.0008 | 0.0008 | 0.0016 | 2.2e-05 | 2.1484375e-05 | -0.1572727 | 1.854e-05 | 1.810546875e-05 | -0.1968182 | 1.767e-05 | 1.725586e-05 | -0.5540909 | 9.81e-06 | 9.580078125e-06 | -0.6604545 | 7.47e-06 | 7.294921875e-06 | -0.7354545 | 5.82e-06 | 5.68359375e-06 | -0.7990909 | 4.42e-06 | 4.31640625e-06 | -0.8472727 | 3.36e-06 | 3.28125e-06 | -0.9122727 | 1.93e-06 | 1.884765625e-06 | -1 |  |  | -1 |  |  | -1 |  |  | -1 |  |  | -1 |  |  | -1 |  |  | -1 |  |  | -1 |  |  | -1 |  |  | -1
GRM033D70E105ME15 | Murata | 1e-06 | 20 | 2.5 | X7T | 0201 | 0603 | 0.0003 | 0.0003 | 0.0006 | 1e-06 | 1.851852e-05 | -0.01528662 | 9.847134e-07 | 1.823543e-05 | -0.03184713 | 9.681529e-07 | 1.792876e-05 | -0.2318471 | 7.681529e-07 | 1.422505e-05 | -1 | 0 | 0 | -1 | 0 | 0 | -1 | 0 | 0 | -1 | 0 | 0 | -1 | 0 | 0 | -1 | 0 | 0 | -1 | 0 | 0 | -1 | 0 | 0 | -1 | 0 | 0 | -1 | 0 | 0 | -1 | 0 | 0 | -1 | 0 | 0 | -1 | 0 | 0 | -1 | 0 | 0 | -1 | 0 | 0
GRM033D70G105ME01 | Murata | 1e-06 | 20 | 4 | X7T | 0201 | 0603 | 0.0003 | 0.0003 | 0.0006 | 1e-06 | 1.851852e-05 | -0.01528662 | 9.847134e-07 | 1.823543e-05 | -0.03184713 | 9.681529e-07 | 1.792876e-05 | -0.2318471 | 7.681529e-07 | 1.422505e-05 | -0.3490446 | 6.509554e-07 | 1.205473e-05 | -0.4394904 | 5.605096e-07 | 1.037981e-05 | -1 | 0 | 0 | -1 | 0 | 0 | -1 | 0 | 0 | -1 | 0 | 0 | -1 | 0 | 0 | -1 | 0 | 0 | -1 | 0 | 0 | -1 | 0 | 0 | -1 | 0 | 0 | -1 | 0 | 0 | -1 | 0 | 0 | -1 | 0 | 0 | -1 | 0 | 0
GRM033D70J105ME01 | Murata | 1e-06 | 20 | 6.3 | X7T | 0201 | 0603 | 0.0003 | 0.0003 | 0.0006 | 1e-06 | 1.851852e-05 | -0.01528662 | 9.847134e-07 | 1.823543e-05 | -0.03184713 | 9.681529e-07 | 1.792876e-05 | -0.2318471 | 7.681529e-07 | 1.422505e-05 | -0.3490446 | 6.509554e-07 | 1.205473e-05 | -0.4394904 | 5.605096e-07 | 1.037981e-05 | -0.5414013 | 4.585987e-07 | 8.492569e-06 | -0.6343949 | 3.656051e-07 | 6.770465e-06 | -1 | 0 | 0 | -1 | 0 | 0 | -1 | 0 | 0 | -1 | 0 | 0 | -1 | 0 | 0 | -1 | 0 | 0 | -1 | 0 | 0 | -1 | 0 | 0 | -1 | 0 | 0 | -1 | 0 | 0 | -1 | 0 | 0
GRT033D70E105ME18 | Murata | 1e-06 | 20 | 2.5 | X7T | 0201 | 0603 | 0.0003 | 0.0003 | 0.0006 | 1e-06 | 1.851852e-05 | -0.01528662 | 9.847134e-07 | 1.823543e-05 | -0.03184713 | 9.681529e-07 | 1.792876e-05 | -0.2318471 | 7.681529e-07 | 1.422505e-05 | -1 | 0 | 0 | -1 | 0 | 0 | -1 | 0 | 0 | -1 | 0 | 0 | -1 | 0 | 0 | -1 | 0 | 0 | -1 | 0 | 0 | -1 | 0 | 0 | -1 | 0 | 0 | -1 | 0 | 0 | -1 | 0 | 0 | -1 | 0 | 0 | -1 | 0 | 0 | -1 | 0 | 0 | -1 | 0 | 0
GRT033D70G105ME13 | Murata | 1e-06 | 20 | 4 | X7T | 0201 | 0603 | 0.0003 | 0.0003 | 0.0006 | 1e-06 | 1.851852e-05 | -0.01528662 | 9.847134e-07 | 1.823543e-05 | -0.03184713 | 9.681529e-07 | 1.792876e-05 | -0.2318471 | 7.681529e-07 | 1.422505e-05 | -0.3490446 | 6.509554e-07 | 1.205473e-05 | -0.4394904 | 5.605096e-07 | 1.037981e-05 | -1 | 0 | 0 | -1 | 0 | 0 | -1 | 0 | 0 | -1 | 0 | 0 | -1 | 0 | 0 | -1 | 0 | 0 | -1 | 0 | 0 | -1 | 0 | 0 | -1 | 0 | 0 | -1 | 0 | 0 | -1 | 0 | 0 | -1 | 0 | 0 | -1 | 0 | 0
GRT033D70J105ME13 | Murata | 1e-06 | 20 | 6.3 | X7T | 0201 | 0603 | 0.0003 | 0.0003 | 0.0006 | 1e-06 | 1.851852e-05 | -0.01528662 | 9.847134e-07 | 1.823543e-05 | -0.03184713 | 9.681529e-07 | 1.792876e-05 | -0.2318471 | 7.681529e-07 | 1.422505e-05 | -0.3490446 | 6.509554e-07 | 1.205473e-05 | -0.4394904 | 5.605096e-07 | 1.037981e-05 | -0.5414013 | 4.585987e-07 | 8.492569e-06 | -0.6343949 | 3.656051e-07 | 6.770465e-06 | -1 | 0 | 0 | -1 | 0 | 0 | -1 | 0 | 0 | -1 | 0 | 0 | -1 | 0 | 0 | -1 | 0 | 0 | -1 | 0 | 0 | -1 | 0 | 0 | -1 | 0 | 0 | -1 | 0 | 0 | -1 | 0 | 0
C1608X5R0G226M080AA | TDK | 2.2e-05 | 20 | 4 | X5R | 0603 | 1608 | 0.0008 | 0.0008 | 0.0016 | 2.2e-05 | 2.1484375e-05 | -0.1590909 | 1.85e-05 | 1.806640625e-05 | -0.1990909 | 1.762e-05 | 1.720703125e-05 | -0.5768182 | 9.31e-06 | 9.091796875e-06 | -0.6781818 | 7.08e-06 | 6.9140625e-06 | -0.7477273 | 5.55e-06 | 5.419921875e-06 | -1 |  |  | -1 |  |  | -1 |  |  | -1 |  |  | -1 |  |  | -1 |  |  | -1 |  |  | -1 |  |  | -1 |  |  | -1 |  |  | -1 |  |  | -1 |  |  | -1
C1608X5R0J226M080AC | TDK | 2.2e-05 | 20 | 6.3 | X5R | 0603 | 1608 | 0.0008 | 0.0008 | 0.0016 | 2.2e-05 | 2.1484375e-05 | -0.1590909 | 1.85e-05 | 1.806640625e-05 | -0.1990909 | 1.762e-05 | 1.720703125e-05 | -0.5768182 | 9.31e-06 | 9.091796875e-06 | -0.6781818 | 7.08e-06 | 6.9140625e-06 | -0.7477273 | 5.55e-06 | 5.419921875e-06 | -0.8086364 | 4.21e-06 | 4.111328125e-06 | -0.8536364 | 3.22e-06 | 3.14453125e-06 | -1 |  |  | -1 |  |  | -1 |  |  | -1 |  |  | -1 |  |  | -1 |  |  | -1 |  |  | -1 |  |  | -1 |  |  | -1 |  |  | -1
GRM033C80G105ME05 | Murata | 1e-06 | 20 | 4 | X6S | 0201 | 0603 | 0.0003 | 0.0003 | 0.0006 | 1e-06 | 1.851852e-05 | -0.01542112 | 9.845789e-07 | 1.823294e-05 | -0.03440095 | 9.655991e-07 | 1.788146e-05 | -0.252669 | 7.47331e-07 | 1.383946e-05 | -0.3677343 | 6.322657e-07 | 1.170862e-05 | -0.455516 | 5.44484e-07 | 1.008304e-05 | -1 | 0 | 0 | -1 | 0 | 0 | -1 | 0 | 0 | -1 | 0 | 0 | -1 | 0 | 0 | -1 | 0 | 0 | -1 | 0 | 0 | -1 | 0 | 0 | -1 | 0 | 0 | -1 | 0 | 0 | -1 | 0 | 0 | -1 | 0 | 0 | -1 | 0 | 0
GRM155D70G475ME15 | Murata | 4.7e-06 | 20 | 4 | X7T | 0402 | 1005 | 0.0005 | 0.0005 | 0.001 | 4.7e-06 | 1.88e-05 | 0.02114804 | 4.799396e-06 | 1.919758e-05 | 0.006042296 | 4.728399e-06 | 1.89136e-05 | -0.2265861 | 3.635045e-06 | 1.454018e-05 | -0.3504532 | 3.05287e-06 | 1.221148e-05 | -0.4410876 | 2.626888e-06 | 1.050755e-05 | -1 | 0 | 0 | -1 | 0 | 0 | -1 | 0 | 0 | -1 | 0 | 0 | -1 | 0 | 0 | -1 | 0 | 0 | -1 | 0 | 0 | -1 | 0 | 0 | -1 | 0 | 0 | -1 | 0 | 0 | -1 | 0 | 0 | -1 | 0 | 0 | -1 | 0 | 0
GRM155D70J475ME15 | Murata | 4.7e-06 | 20 | 6.3 | X7T | 0402 | 1005 | 0.0005 | 0.0005 | 0.001 | 4.7e-06 | 1.88e-05 | 0.02114804 | 4.799396e-06 | 1.919758e-05 | 0.006042296 | 4.728399e-06 | 1.89136e-05 | -0.2265861 | 3.635045e-06 | 1.454018e-05 | -0.3504532 | 3.05287e-06 | 1.221148e-05 | -0.4410876 | 2.626888e-06 | 1.050755e-05 | -0.5438066 | 2.144109e-06 | 8.576435e-06 | -0.6374622 | 1.703927e-06 | 6.81571e-06 | -1 | 0 | 0 | -1 | 0 | 0 | -1 | 0 | 0 | -1 | 0 | 0 | -1 | 0 | 0 | -1 | 0 | 0 | -1 | 0 | 0 | -1 | 0 | 0 | -1 | 0 | 0 | -1 | 0 | 0 | -1 | 0 | 0
GRM155D71A475ME15 | Murata | 4.7e-06 | 20 | 10 | X7T | 0402 | 1005 | 0.0005 | 0.0005 | 0.001 | 4.7e-06 | 1.88e-05 | 0.02114804 | 4.799396e-06 | 1.919758e-05 | 0.006042296 | 4.728399e-06 | 1.89136e-05 | -0.2265861 | 3.635045e-06 | 1.454018e-05 | -0.3504532 | 3.05287e-06 | 1.221148e-05 | -0.4410876 | 2.626888e-06 | 1.050755e-05 | -0.5438066 | 2.144109e-06 | 8.576435e-06 | -0.6374622 | 1.703927e-06 | 6.81571e-06 | -0.7767372 | 1.049335e-06 | 4.197341e-06 | -1 | 0 | 0 | -1 | 0 | 0 | -1 | 0 | 0 | -1 | 0 | 0 | -1 | 0 | 0 | -1 | 0 | 0 | -1 | 0 | 0 | -1 | 0 | 0 | -1 | 0 | 0 | -1 | 0 | 0
GCM155D70G475ME35 | Murata | 4.7e-06 | 20 | 4 | X7T | 0402 | 1005 | 0.0005 | 0.0005 | 0.001 | 4.7e-06 | 1.88e-05 | 0.01574803 | 4.774016e-06 | 1.909606e-05 | 0.005249344 | 4.724672e-06 | 1.889869e-05 | -0.1968504 | 3.774803e-06 | 1.509921e-05 | -0.32021 | 3.195013e-06 | 1.278005e-05 | -0.4146982 | 2.750919e-06 | 1.100367e-05 | -1 | 0 | 0 | -1 | 0 | 0 | -1 | 0 | 0 | -1 | 0 | 0 | -1 | 0 | 0 | -1 | 0 | 0 | -1 | 0 | 0 | -1 | 0 | 0 | -1 | 0 | 0 | -1 | 0 | 0 | -1 | 0 | 0 | -1 | 0 | 0 | -1 | 0 | 0
GCM155D70G475ME36 | Murata | 4.7e-06 | 20 | 4 | X7T | 0402 | 1005 | 0.0005 | 0.0005 | 0.001 | 4.7e-06 | 1.88e-05 | 0.01574803 | 4.774016e-06 | 1.909606e-05 | 0.005249344 | 4.724672e-06 | 1.889869e-05 | -0.1968504 | 3.774803e-06 | 1.509921e-05 | -0.32021 | 3.195013e-06 | 1.278005e-05 | -0.4146982 | 2.750919e-06 | 1.100367e-05 | -1 | 0 | 0 | -1 | 0 | 0 | -1 | 0 | 0 | -1 | 0 | 0 | -1 | 0 | 0 | -1 | 0 | 0 | -1 | 0 | 0 | -1 | 0 | 0 | -1 | 0 | 0 | -1 | 0 | 0 | -1 | 0 | 0 | -1 | 0 | 0 | -1 | 0 | 0
GCM155M8EB475ME08 | Murata | 4.7e-06 | 20 | 4 | X8M | 0402 | 1005 | 0.0005 | 0.0005 | 0.001 | 4.7e-06 | 1.88e-05 | 0.01574803 | 4.774016e-06 | 1.909606e-05 | 0.005249344 | 4.724672e-06 | 1.889869e-05 | -0.1968504 | 3.774803e-06 | 1.509921e-05 | -0.32021 | 3.195013e-06 | 1.278005e-05 | -0.4146982 | 2.750919e-06 | 1.100367e-05 | -1 | 0 | 0 | -1 | 0 | 0 | -1 | 0 | 0 | -1 | 0 | 0 | -1 | 0 | 0 | -1 | 0 | 0 | -1 | 0 | 0 | -1 | 0 | 0 | -1 | 0 | 0 | -1 | 0 | 0 | -1 | 0 | 0 | -1 | 0 | 0 | -1 | 0 | 0
C1608X7R1H224K080AE | TDK | 2.2e-07 | 10 | 50 | X7R | 0603 | 1608 | 0.0008 | 0.0008 | 0.0016 | 2.2e-07 | 2.1484375e-07 | 0.01177273 | 2.2259e-07 | 2.17373e-07 | 0.01468182 | 2.2323e-07 | 2.17998e-07 | 0.01881818 | 2.2414e-07 | 2.188867e-07 | 0.01418182 | 2.2312e-07 | 2.17890625e-07 | 0.008227273 | 2.2181e-07 | 2.166113e-07 | -0.003545455 | 2.1922e-07 | 2.14082e-07 | -0.02322727 | 2.1489e-07 | 2.098535e-07 | -0.1000455 | 1.9799e-07 | 1.933496e-07 | -0.1511364 | 1.8675e-07 | 1.82373e-07 | -0.2602727 | 1.6274e-07 | 1.589258e-07 | -0.4581364 | 1.1921e-07 | 1.16416e-07 | -0.4828636 | 1.1377e-07 | 1.111035e-07 | -0.6420455 | 7.875e-08 | 7.69043e-08 | -0.6502273 | 7.695e-08 | 7.514648e-08 | -0.7485 | 5.533e-08 | 5.40332e-08 | -0.7648636 | 5.173e-08 | 5.051758e-08 | -1 |  |  | -1
GRM011C80E473KE01 | Murata | 4.7e-08 | 10 | 2.5 | X6S | 8004 | 0201 | 0.000125 | 0.000125 | 0.00025 | 4.7e-08 | 1.2032e-05 | -0.1459459 | 4.014054e-08 | 1.027598e-05 | -0.2162162 | 3.683784e-08 | 9.430486e-06 | -0.5810811 | 1.968919e-08 | 5.040432e-06 | -1 | 0 | 0 | -1 | 0 | 0 | -1 | 0 | 0 | -1 | 0 | 0 | -1 | 0 | 0 | -1 | 0 | 0 | -1 | 0 | 0 | -1 | 0 | 0 | -1 | 0 | 0 | -1 | 0 | 0 | -1 | 0 | 0 | -1 | 0 | 0 | -1 | 0 | 0 | -1 | 0 | 0 | -1 | 0 | 0
GRM011C80E473ME01 | Murata | 4.7e-08 | 20 | 2.5 | X6S | 8004 | 0201 | 0.000125 | 0.000125 | 0.00025 | 4.7e-08 | 1.2032e-05 | -0.1459459 | 4.014054e-08 | 1.027598e-05 | -0.2162162 | 3.683784e-08 | 9.430486e-06 | -0.5810811 | 1.968919e-08 | 5.040432e-06 | -1 | 0 | 0 | -1 | 0 | 0 | -1 | 0 | 0 | -1 | 0 | 0 | -1 | 0 | 0 | -1 | 0 | 0 | -1 | 0 | 0 | -1 | 0 | 0 | -1 | 0 | 0 | -1 | 0 | 0 | -1 | 0 | 0 | -1 | 0 | 0 | -1 | 0 | 0 | -1 | 0 | 0 | -1 | 0 | 0
GRM011R60G473KE01 | Murata | 4.7e-08 | 10 | 4 | X5R | 8004 | 0201 | 0.000125 | 0.000125 | 0.00025 | 4.7e-08 | 1.2032e-05 | -0.1459459 | 4.014054e-08 | 1.027598e-05 | -0.2162162 | 3.683784e-08 | 9.430486e-06 | -0.5810811 | 1.968919e-08 | 5.040432e-06 | -0.672973 | 1.537027e-08 | 3.934789e-06 | -0.727027 | 1.282973e-08 | 3.284411e-06 | -1 | 0 | 0 | -1 | 0 | 0 | -1 | 0 | 0 | -1 | 0 | 0 | -1 | 0 | 0 | -1 | 0 | 0 | -1 | 0 | 0 | -1 | 0 | 0 | -1 | 0 | 0 | -1 | 0 | 0 | -1 | 0 | 0 | -1 | 0 | 0 | -1 | 0 | 0
GRM011R60G473ME01 | Murata | 4.7e-08 | 20 | 4 | X5R | 8004 | 0201 | 0.000125 | 0.000125 | 0.00025 | 4.7e-08 | 1.2032e-05 | -0.1459459 | 4.014054e-08 | 1.027598e-05 | -0.2162162 | 3.683784e-08 | 9.430486e-06 | -0.5810811 | 1.968919e-08 | 5.040432e-06 | -0.672973 | 1.537027e-08 | 3.934789e-06 | -0.727027 | 1.282973e-08 | 3.284411e-06 | -1 | 0 | 0 | -1 | 0 | 0 | -1 | 0 | 0 | -1 | 0 | 0 | -1 | 0 | 0 | -1 | 0 | 0 | -1 | 0 | 0 | -1 | 0 | 0 | -1 | 0 | 0 | -1 | 0 | 0 | -1 | 0 | 0 | -1 | 0 | 0 | -1 | 0 | 0
GRM011R60J473KE01 | Murata | 4.7e-08 | 10 | 6.3 | X5R | 8004 | 0201 | 0.000125 | 0.000125 | 0.00025 | 4.7e-08 | 1.2032e-05 | -0.1459459 | 4.014054e-08 | 1.027598e-05 | -0.2162162 | 3.683784e-08 | 9.430486e-06 | -0.5810811 | 1.968919e-08 | 5.040432e-06 | -0.672973 | 1.537027e-08 | 3.934789e-06 | -0.727027 | 1.282973e-08 | 3.284411e-06 | -0.7894595 | 9.895405e-09 | 2.533224e-06 | -0.8332432 | 7.837568e-09 | 2.006417e-06 | -1 | 0 | 0 | -1 | 0 | 0 | -1 | 0 | 0 | -1 | 0 | 0 | -1 | 0 | 0 | -1 | 0 | 0 | -1 | 0 | 0 | -1 | 0 | 0 | -1 | 0 | 0 | -1 | 0 | 0 | -1 | 0 | 0
GRM011R60J473ME01 | Murata | 4.7e-08 | 20 | 6.3 | X5R | 8004 | 0201 | 0.000125 | 0.000125 | 0.00025 | 4.7e-08 | 1.2032e-05 | -0.1459459 | 4.014054e-08 | 1.027598e-05 | -0.2162162 | 3.683784e-08 | 9.430486e-06 | -0.5810811 | 1.968919e-08 | 5.040432e-06 | -0.672973 | 1.537027e-08 | 3.934789e-06 | -0.727027 | 1.282973e-08 | 3.284411e-06 | -0.7894595 | 9.895405e-09 | 2.533224e-06 | -0.8332432 | 7.837568e-09 | 2.006417e-06 | -1 | 0 | 0 | -1 | 0 | 0 | -1 | 0 | 0 | -1 | 0 | 0 | -1 | 0 | 0 | -1 | 0 | 0 | -1 | 0 | 0 | -1 | 0 | 0 | -1 | 0 | 0 | -1 | 0 | 0 | -1 | 0 | 0
CGA3E3X7R1V224K080AE Equiv. C1608X7R1V224K for Auto | TDK | 2.2e-07 | 10 | 35 | X7R | 0603 | 1608 | 0.0008 | 0.0008 | 0.0016 | 2.2e-07 | 2.1484375e-07 | 0.01177273 | 2.2259e-07 | 2.17373e-07 | 0.01468182 | 2.2323e-07 | 2.17998e-07 | 0.01881818 | 2.2414e-07 | 2.188867e-07 | 0.01418182 | 2.2312e-07 | 2.17890625e-07 | 0.008227273 | 2.2181e-07 | 2.166113e-07 | -0.003545455 | 2.1922e-07 | 2.14082e-07 | -0.02322727 | 2.1489e-07 | 2.098535e-07 | -0.1000455 | 1.9799e-07 | 1.933496e-07 | -0.1511364 | 1.8675e-07 | 1.82373e-07 | -0.2602727 | 1.6274e-07 | 1.589258e-07 | -0.4581364 | 1.1921e-07 | 1.16416e-07 | -0.4828636 | 1.1377e-07 | 1.111035e-07 | -0.6420455 | 7.875e-08 | 7.69043e-08 | -1 |  |  | -1 |  |  | -1 |  |  | -1 |  |  | -1
GRM155D81A475ME15 | Murata | 4.7e-06 | 20 | 10 | X6T | 0402 | 1005 | 0.0005 | 0.0005 | 0.001 | 4.7e-06 | 1.88e-05 | 0.006153846 | 4.728923e-06 | 1.891569e-05 | -0.01230769 | 4.642154e-06 | 1.856862e-05 | -0.2276923 | 3.629846e-06 | 1.451938e-05 | -0.3538462 | 3.036923e-06 | 1.214769e-05 | -0.4461538 | 2.603077e-06 | 1.041231e-05 | -0.5507692 | 2.111385e-06 | 8.445538e-06 | -0.6492308 | 1.648615e-06 | 6.594462e-06 | -0.7809231 | 1.029662e-06 | 4.118646e-06 | -1 | 0 | 0 | -1 | 0 | 0 | -1 | 0 | 0 | -1 | 0 | 0 | -1 | 0 | 0 | -1 | 0 | 0 | -1 | 0 | 0 | -1 | 0 | 0 | -1 | 0 | 0 | -1 | 0 | 0
885012208064 | Würth | 1e-06 | 10 | 25 | X7R | 1206 | 3216 | 0.00115 | 0.0016 | 0.0032 | 1e-06 | 1.69837e-07 | 0.0164 | 1.016e-06 | 1.725543e-07 | 0.0205 | 1.02e-06 | 1.732337e-07 | 0.04695 | 1.045e-06 | 1.774796e-07 | 0.05034 | 1.05e-06 | 1.783288e-07 | 0.0502 | 1.05e-06 | 1.783288e-07 | 0.0454 | 1.05e-06 | 1.783288e-07 | 0.03378 | 1.037e-06 | 1.761209e-07 | -0.0217 | 9.78e-07 | 1.661005e-07 | -0.0621 | 9.38e-07 | 1.593071e-07 | -0.155 | 8.45e-07 | 1.435122e-07 | -0.3327778 | 6.672222e-07 | 1.13319e-07 | -0.355 | 6.45e-07 | 1.095448e-07 |  |  | 0 |  |  | 0 |  |  | 0 |  |  | 0 |  |  | 0 |  |  | 0
885012107006 | Würth | 4.7e-05 | 20 | 6.3 | X5R | 0805 | 2012 | 0.00125 | 0.00125 | 0.002 | 4.7e-05 | 1.504e-05 | -0.08568889 | 4.298095e-05 | 1.37539e-05 | -0.1288125 | 4.0909375e-05 | 1.3091e-05 | -0.4893077 | 2.398462e-05 | 7.675077e-06 | -0.6146667 | 1.808333e-05 | 5.786667e-06 | -0.692 | 1.4525e-05 | 4.648e-06 | -0.7675385 | 1.092308e-05 | 3.495385e-06 | -0.83 | 7.99e-06 | 2.5568e-06 |  |  | 0 |  |  | 0 |  |  | 0 |  |  | 0 |  |  | 0 |  |  | 0 |  |  | 0 |  |  | 0 |  |  | 0 |  |  | 0 |  |  | 0
885012208036 | Würth | 1e-06 | 10 | 16 | X7R | 1206 | 3216 | 0.00115 | 0.0016 | 0.0032 | 1e-06 | 1.69837e-07 | 0.0164 | 1.016e-06 | 1.725543e-07 | 0.0205 | 1.02e-06 | 1.732337e-07 | 0.04695 | 1.045e-06 | 1.774796e-07 | 0.05034 | 1.05e-06 | 1.783288e-07 | 0.0502 | 1.05e-06 | 1.783288e-07 | 0.0454 | 1.05e-06 | 1.783288e-07 | 0.03378 | 1.037e-06 | 1.761209e-07 | -0.0217 | 9.78e-07 | 1.661005e-07 | -0.0621 | 9.38e-07 | 1.593071e-07 | -0.155 | 8.45e-07 | 1.435122e-07 |  |  | 0 |  |  | 0 |  |  | 0 |  |  | 0 |  |  | 0 |  |  | 0 |  |  | 0 |  |  | 0
GRM21BC80J476ME01 | Murata | 4.7e-05 | 20 | 6.3 | X6S | 0805 | 2012 | 0.00125 | 0.00125 | 0.002 | 4.7e-05 | 1.504e-05 | -0.01445087 | 4.632081e-05 | 1.482266e-05 | -0.04046243 | 4.509827e-05 | 1.443145e-05 | -0.3352601 | 3.124277e-05 | 9.997688e-06 | -0.4710983 | 2.485838e-05 | 7.954682e-06 | -0.5578035 | 2.078324e-05 | 6.650636e-06 | -0.6445087 | 1.670809e-05 | 5.34659e-06 | -0.7315029 | 1.261936e-05 | 4.038197e-06 | -1 | 0 | 0 | -1 | 0 | 0 | -1 | 0 | 0 | -1 | 0 | 0 | -1 | 0 | 0 | -1 | 0 | 0 | -1 | 0 | 0 | -1 | 0 | 0 | -1 | 0 | 0 | -1 | 0 | 0 | -1 | 0 | 0
GRM21BD70E476ME01 | Murata | 4.7e-05 | 20 | 2.5 | X7T | 0805 | 2012 | 0.00125 | 0.00125 | 0.002 | 4.7e-05 | 1.504e-05 | -0.01445087 | 4.632081e-05 | 1.482266e-05 | -0.04046243 | 4.509827e-05 | 1.443145e-05 | -0.3352601 | 3.124277e-05 | 9.997688e-06 | -1 | 0 | 0 | -1 | 0 | 0 | -1 | 0 | 0 | -1 | 0 | 0 | -1 | 0 | 0 | -1 | 0 | 0 | -1 | 0 | 0 | -1 | 0 | 0 | -1 | 0 | 0 | -1 | 0 | 0 | -1 | 0 | 0 | -1 | 0 | 0 | -1 | 0 | 0 | -1 | 0 | 0 | -1 | 0 | 0
GRM21BR60J476ME11 | Murata | 4.7e-05 | 20 | 6.3 | X5R | 0805 | 2012 | 0.00125 | 0.00125 | 0.002 | 4.7e-05 | 1.504e-05 | -0.02949062 | 4.561394e-05 | 1.459646e-05 | -0.0536193 | 4.447989e-05 | 1.423357e-05 | -0.2949062 | 3.313941e-05 | 1.060461e-05 | -0.4155496 | 2.746917e-05 | 8.790134e-06 | -0.5040214 | 2.331099e-05 | 7.459517e-06 | -0.6032172 | 1.864879e-05 | 5.967614e-06 | -0.691689 | 1.449062e-05 | 4.636997e-06 | -1 | 0 | 0 | -1 | 0 | 0 | -1 | 0 | 0 | -1 | 0 | 0 | -1 | 0 | 0 | -1 | 0 | 0 | -1 | 0 | 0 | -1 | 0 | 0 | -1 | 0 | 0 | -1 | 0 | 0 | -1 | 0 | 0
GRM21BR61A476ME15 | Murata | 4.7e-05 | 20 | 10 | X5R | 0805 | 2012 | 0.00125 | 0.00125 | 0.002 | 4.7e-05 | 1.504e-05 | -0.02949062 | 4.561394e-05 | 1.459646e-05 | -0.0536193 | 4.447989e-05 | 1.423357e-05 | -0.2949062 | 3.313941e-05 | 1.060461e-05 | -0.4155496 | 2.746917e-05 | 8.790134e-06 | -0.5040214 | 2.331099e-05 | 7.459517e-06 | -0.6032172 | 1.864879e-05 | 5.967614e-06 | -0.691689 | 1.449062e-05 | 4.636997e-06 | -0.8209115 | 8.417158e-06 | 2.693491e-06 | -1 | 0 | 0 | -1 | 0 | 0 | -1 | 0 | 0 | -1 | 0 | 0 | -1 | 0 | 0 | -1 | 0 | 0 | -1 | 0 | 0 | -1 | 0 | 0 | -1 | 0 | 0 | -1 | 0 | 0
GRT21BC80E476ME13 | Murata | 4.7e-05 | 20 | 2.5 | X6S | 0805 | 2012 | 0.00125 | 0.00125 | 0.002 | 4.7e-05 | 1.504e-05 | -0.03768116 | 4.522899e-05 | 1.447328e-05 | -0.06666667 | 4.386667e-05 | 1.403733e-05 | -0.3333333 | 3.133333e-05 | 1.002667e-05 | -1 | 0 | 0 | -1 | 0 | 0 | -1 | 0 | 0 | -1 | 0 | 0 | -1 | 0 | 0 | -1 | 0 | 0 | -1 | 0 | 0 | -1 | 0 | 0 | -1 | 0 | 0 | -1 | 0 | 0 | -1 | 0 | 0 | -1 | 0 | 0 | -1 | 0 | 0 | -1 | 0 | 0 | -1 | 0 | 0
GRT21BC80G476ME13 | Murata | 4.7e-05 | 20 | 4 | X6S | 0805 | 2012 | 0.00125 | 0.00125 | 0.002 | 4.7e-05 | 1.504e-05 | -0.03768116 | 4.522899e-05 | 1.447328e-05 | -0.06666667 | 4.386667e-05 | 1.403733e-05 | -0.3333333 | 3.133333e-05 | 1.002667e-05 | -0.457971 | 2.547536e-05 | 8.152116e-06 | -0.5449275 | 2.138841e-05 | 6.84429e-06 | -1 | 0 | 0 | -1 | 0 | 0 | -1 | 0 | 0 | -1 | 0 | 0 | -1 | 0 | 0 | -1 | 0 | 0 | -1 | 0 | 0 | -1 | 0 | 0 | -1 | 0 | 0 | -1 | 0 | 0 | -1 | 0 | 0 | -1 | 0 | 0 | -1 | 0 | 0
GRM155C80J475ME01 | Murata | 4.7e-06 | 20 | 6.3 | X6S | 0402 | 1005 | 0.0005 | 0.0005 | 0.001 | 4.7e-06 | 1.88e-05 | -0.04461942 | 4.490289e-06 | 1.796115e-05 | -0.06299213 | 4.403937e-06 | 1.761575e-05 | -0.2440945 | 3.552756e-06 | 1.421102e-05 | -0.3490814 | 3.059318e-06 | 1.223727e-05 | -0.4304462 | 2.676903e-06 | 1.070761e-05 | -0.5328084 | 2.195801e-06 | 8.783202e-06 | -0.6325459 | 1.727034e-06 | 6.908136e-06 | -1 | 0 | 0 | -1 | 0 | 0 | -1 | 0 | 0 | -1 | 0 | 0 | -1 | 0 | 0 | -1 | 0 | 0 | -1 | 0 | 0 | -1 | 0 | 0 | -1 | 0 | 0 | -1 | 0 | 0 | -1 | 0 | 0
GRM155C81A475ME01 | Murata | 4.7e-06 | 20 | 10 | X6S | 0402 | 1005 | 0.0005 | 0.0005 | 0.001 | 4.7e-06 | 1.88e-05 | -0.04461942 | 4.490289e-06 | 1.796115e-05 | -0.06299213 | 4.403937e-06 | 1.761575e-05 | -0.2440945 | 3.552756e-06 | 1.421102e-05 | -0.3490814 | 3.059318e-06 | 1.223727e-05 | -0.4304462 | 2.676903e-06 | 1.070761e-05 | -0.5328084 | 2.195801e-06 | 8.783202e-06 | -0.6325459 | 1.727034e-06 | 6.908136e-06 | -0.7866142 | 1.002913e-06 | 4.011654e-06 | -1 | 0 | 0 | -1 | 0 | 0 | -1 | 0 | 0 | -1 | 0 | 0 | -1 | 0 | 0 | -1 | 0 | 0 | -1 | 0 | 0 | -1 | 0 | 0 | -1 | 0 | 0 | -1 | 0 | 0
GRM155R61A475ME01 | Murata | 4.7e-06 | 20 | 10 | X5R | 0402 | 1005 | 0.0005 | 0.0005 | 0.001 | 4.7e-06 | 1.88e-05 | -0.04461942 | 4.490289e-06 | 1.796115e-05 | -0.06299213 | 4.403937e-06 | 1.761575e-05 | -0.2440945 | 3.552756e-06 | 1.421102e-05 | -0.3490814 | 3.059318e-06 | 1.223727e-05 | -0.4304462 | 2.676903e-06 | 1.070761e-05 | -0.5328084 | 2.195801e-06 | 8.783202e-06 | -0.6325459 | 1.727034e-06 | 6.908136e-06 | -0.7866142 | 1.002913e-06 | 4.011654e-06 | -1 | 0 | 0 | -1 | 0 | 0 | -1 | 0 | 0 | -1 | 0 | 0 | -1 | 0 | 0 | -1 | 0 | 0 | -1 | 0 | 0 | -1 | 0 | 0 | -1 | 0 | 0 | -1 | 0 | 0
GRT155C81A475ME13 | Murata | 4.7e-06 | 20 | 10 | X6S | 0402 | 1005 | 0.0005 | 0.0005 | 0.001 | 4.7e-06 | 1.88e-05 | -0.04461942 | 4.490289e-06 | 1.796115e-05 | -0.06299213 | 4.403937e-06 | 1.761575e-05 | -0.2440945 | 3.552756e-06 | 1.421102e-05 | -0.3490814 | 3.059318e-06 | 1.223727e-05 | -0.4304462 | 2.676903e-06 | 1.070761e-05 | -0.5328084 | 2.195801e-06 | 8.783202e-06 | -0.6325459 | 1.727034e-06 | 6.908136e-06 | -0.7866142 | 1.002913e-06 | 4.011654e-06 | -1 | 0 | 0 | -1 | 0 | 0 | -1 | 0 | 0 | -1 | 0 | 0 | -1 | 0 | 0 | -1 | 0 | 0 | -1 | 0 | 0 | -1 | 0 | 0 | -1 | 0 | 0 | -1 | 0 | 0
GRT155D70J475ME13 | Murata | 4.7e-06 | 20 | 6.3 | X7T | 0402 | 1005 | 0.0005 | 0.0005 | 0.001 | 4.7e-06 | 1.88e-05 | -0.04461942 | 4.490289e-06 | 1.796115e-05 | -0.06299213 | 4.403937e-06 | 1.761575e-05 | -0.2440945 | 3.552756e-06 | 1.421102e-05 | -0.3490814 | 3.059318e-06 | 1.223727e-05 | -0.4304462 | 2.676903e-06 | 1.070761e-05 | -0.5328084 | 2.195801e-06 | 8.783202e-06 | -0.6325459 | 1.727034e-06 | 6.908136e-06 | -1 | 0 | 0 | -1 | 0 | 0 | -1 | 0 | 0 | -1 | 0 | 0 | -1 | 0 | 0 | -1 | 0 | 0 | -1 | 0 | 0 | -1 | 0 | 0 | -1 | 0 | 0 | -1 | 0 | 0 | -1 | 0 | 0
GRM153R60G225ME95 | Murata | 2.2e-06 | 20 | 4 | X5R | 0402 | 1005 | 0.0003 | 0.0005 | 0.001 | 2.2e-06 | 1.466667e-05 | -0.0625 | 2.0625e-06 | 1.375e-05 | -0.1 | 1.98e-06 | 1.32e-05 | -0.410625 | 1.296625e-06 | 8.644167e-06 | -0.53625 | 1.02025e-06 | 6.801667e-06 | -0.618125 | 8.40125e-07 | 5.600833e-06 | -1 | 0 | 0 | -1 | 0 | 0 | -1 | 0 | 0 | -1 | 0 | 0 | -1 | 0 | 0 | -1 | 0 | 0 | -1 | 0 | 0 | -1 | 0 | 0 | -1 | 0 | 0 | -1 | 0 | 0 | -1 | 0 | 0 | -1 | 0 | 0 | -1 | 0 | 0
GRM153R60J225ME95 | Murata | 2.2e-06 | 20 | 6.3 | X5R | 0402 | 1005 | 0.0003 | 0.0005 | 0.001 | 2.2e-06 | 1.466667e-05 | -0.0625 | 2.0625e-06 | 1.375e-05 | -0.1 | 1.98e-06 | 1.32e-05 | -0.410625 | 1.296625e-06 | 8.644167e-06 | -0.53625 | 1.02025e-06 | 6.801667e-06 | -0.618125 | 8.40125e-07 | 5.600833e-06 | -0.70125 | 6.5725e-07 | 4.381667e-06 | -0.77 | 5.06e-07 | 3.373333e-06 | -1 | 0 | 0 | -1 | 0 | 0 | -1 | 0 | 0 | -1 | 0 | 0 | -1 | 0 | 0 | -1 | 0 | 0 | -1 | 0 | 0 | -1 | 0 | 0 | -1 | 0 | 0 | -1 | 0 | 0 | -1 | 0 | 0
GRT153R60J225ME13 | Murata | 2.2e-06 | 20 | 6.3 | X5R | 0402 | 1005 | 0.0003 | 0.0005 | 0.001 | 2.2e-06 | 1.466667e-05 | -0.0625 | 2.0625e-06 | 1.375e-05 | -0.1 | 1.98e-06 | 1.32e-05 | -0.410625 | 1.296625e-06 | 8.644167e-06 | -0.53625 | 1.02025e-06 | 6.801667e-06 | -0.618125 | 8.40125e-07 | 5.600833e-06 | -0.70125 | 6.5725e-07 | 4.381667e-06 | -0.77 | 5.06e-07 | 3.373333e-06 | -1 | 0 | 0 | -1 | 0 | 0 | -1 | 0 | 0 | -1 | 0 | 0 | -1 | 0 | 0 | -1 | 0 | 0 | -1 | 0 | 0 | -1 | 0 | 0 | -1 | 0 | 0 | -1 | 0 | 0 | -1 | 0 | 0
GRM21BC80G476ME18 | Murata | 4.7e-05 | 20 | 4 | X6S | 0805 | 2012 | 0.00125 | 0.00125 | 0.002 | 4.7e-05 | 1.504e-05 | -0.07631579 | 4.341316e-05 | 1.389221e-05 | -0.1157895 | 4.155789e-05 | 1.329853e-05 | -0.4210526 | 2.721053e-05 | 8.707368e-06 | -0.5447368 | 2.139737e-05 | 6.847158e-06 | -0.6289474 | 1.743947e-05 | 5.580632e-06 | -1 | 0 | 0 | -1 | 0 | 0 | -1 | 0 | 0 | -1 | 0 | 0 | -1 | 0 | 0 | -1 | 0 | 0 | -1 | 0 | 0 | -1 | 0 | 0 | -1 | 0 | 0 | -1 | 0 | 0 | -1 | 0 | 0 | -1 | 0 | 0 | -1 | 0 | 0
GRM21BR60G476ME01 | Murata | 4.7e-05 | 20 | 4 | X5R | 0805 | 2012 | 0.00125 | 0.00125 | 0.002 | 4.7e-05 | 1.504e-05 | -0.07631579 | 4.341316e-05 | 1.389221e-05 | -0.1157895 | 4.155789e-05 | 1.329853e-05 | -0.4210526 | 2.721053e-05 | 8.707368e-06 | -0.5447368 | 2.139737e-05 | 6.847158e-06 | -0.6289474 | 1.743947e-05 | 5.580632e-06 | -1 | 0 | 0 | -1 | 0 | 0 | -1 | 0 | 0 | -1 | 0 | 0 | -1 | 0 | 0 | -1 | 0 | 0 | -1 | 0 | 0 | -1 | 0 | 0 | -1 | 0 | 0 | -1 | 0 | 0 | -1 | 0 | 0 | -1 | 0 | 0 | -1 | 0 | 0
GRM21BR60J476ME01 | Murata | 4.7e-05 | 20 | 6.3 | X5R | 0805 | 2012 | 0.00125 | 0.00125 | 0.002 | 4.7e-05 | 1.504e-05 | -0.07631579 | 4.341316e-05 | 1.389221e-05 | -0.1157895 | 4.155789e-05 | 1.329853e-05 | -0.4210526 | 2.721053e-05 | 8.707368e-06 | -0.5447368 | 2.139737e-05 | 6.847158e-06 | -0.6289474 | 1.743947e-05 | 5.580632e-06 | -0.7157895 | 1.335789e-05 | 4.274526e-06 | -0.7889474 | 9.919474e-06 | 3.174232e-06 | -1 | 0 | 0 | -1 | 0 | 0 | -1 | 0 | 0 | -1 | 0 | 0 | -1 | 0 | 0 | -1 | 0 | 0 | -1 | 0 | 0 | -1 | 0 | 0 | -1 | 0 | 0 | -1 | 0 | 0 | -1 | 0 | 0
C2012X5R1A476M125AC | TDK | 4.7e-05 | 20 | 10 | X5R | 0805 | 2012 | 0.00125 | 0.00125 | 0.002 | 4.7e-05 | 1.504e-05 | -0.07744681 | 4.336e-05 | 1.38752e-05 | -0.09680851 | 4.245e-05 | 1.3584e-05 | -0.4165957 | 2.742e-05 | 8.7744e-06 | -0.5321277 | 2.199e-05 | 7.0368e-06 | -0.6168085 | 1.801e-05 | 5.7632e-06 | -0.6991489 | 1.414e-05 | 4.5248e-06 | -0.7719149 | 1.072e-05 | 3.4304e-06 | -0.8738298 | 5.93e-06 | 1.8976e-06 | -1 |  |  | -1 |  |  | -1 |  |  | -1 |  |  | -1 |  |  | -1 |  |  | -1 |  |  | -1 |  |  | -1 |  |  | -1
885012108005 | Würth | 0.0001 | 20 | 6.3 | X5R | 1206 | 3216 | 0.0016 | 0.0016 | 0.0032 | 0.0001 | 1.220703125e-05 | -0.02631397 | 9.754603e-05 | 1.190747e-05 | -0.06617746 | 9.348254e-05 | 1.141144e-05 | -0.3890317 | 6.109683e-05 | 7.458109e-06 | -0.5078571 | 4.921429e-05 | 6.007603e-06 | -0.5859524 | 4.140476e-05 | 5.054292e-06 | -0.6699524 | 3.300476e-05 | 4.028902e-06 | -0.749 | 2.51e-05 | 3.063965e-06 |  |  | 0 |  |  | 0 |  |  | 0 |  |  | 0 |  |  | 0 |  |  | 0 |  |  | 0 |  |  | 0 |  |  | 0 |  |  | 0 |  |  | 0
GRM022D80E224ME14 | Murata | 2.2e-07 | 20 | 2.5 | X6T | 1005 | 0402 | 0.0002 | 0.0002 | 0.0004 | 2.2e-07 | 1.375e-05 | -0.08571429 | 2.011429e-07 | 1.257143e-05 | -0.1371429 | 1.898286e-07 | 1.186429e-05 | -0.4994286 | 1.101257e-07 | 6.882857e-06 | -1 | 0 | 0 | -1 | 0 | 0 | -1 | 0 | 0 | -1 | 0 | 0 | -1 | 0 | 0 | -1 | 0 | 0 | -1 | 0 | 0 | -1 | 0 | 0 | -1 | 0 | 0 | -1 | 0 | 0 | -1 | 0 | 0 | -1 | 0 | 0 | -1 | 0 | 0 | -1 | 0 | 0 | -1 | 0 | 0
GRM022R60G224ME14 | Murata | 2.2e-07 | 20 | 4 | X5R | 1005 | 0402 | 0.0002 | 0.0002 | 0.0004 | 2.2e-07 | 1.375e-05 | -0.08571429 | 2.011429e-07 | 1.257143e-05 | -0.1371429 | 1.898286e-07 | 1.186429e-05 | -0.4994286 | 1.101257e-07 | 6.882857e-06 | -0.6171429 | 8.422857e-08 | 5.264286e-06 | -0.688 | 6.864e-08 | 4.29e-06 | -1 | 0 | 0 | -1 | 0 | 0 | -1 | 0 | 0 | -1 | 0 | 0 | -1 | 0 | 0 | -1 | 0 | 0 | -1 | 0 | 0 | -1 | 0 | 0 | -1 | 0 | 0 | -1 | 0 | 0 | -1 | 0 | 0 | -1 | 0 | 0 | -1 | 0 | 0
GRM022R60J224KE14 | Murata | 2.2e-07 | 10 | 6.3 | X5R | 1005 | 0402 | 0.0002 | 0.0002 | 0.0004 | 2.2e-07 | 1.375e-05 | -0.08571429 | 2.011429e-07 | 1.257143e-05 | -0.1371429 | 1.898286e-07 | 1.186429e-05 | -0.4994286 | 1.101257e-07 | 6.882857e-06 | -0.6171429 | 8.422857e-08 | 5.264286e-06 | -0.688 | 6.864e-08 | 4.29e-06 | -0.7577143 | 5.330286e-08 | 3.331429e-06 | -0.8188571 | 3.985143e-08 | 2.490714e-06 | -1 | 0 | 0 | -1 | 0 | 0 | -1 | 0 | 0 | -1 | 0 | 0 | -1 | 0 | 0 | -1 | 0 | 0 | -1 | 0 | 0 | -1 | 0 | 0 | -1 | 0 | 0 | -1 | 0 | 0 | -1 | 0 | 0
GRM022R60J224ME14 | Murata | 2.2e-07 | 20 | 6.3 | X5R | 1005 | 0402 | 0.0002 | 0.0002 | 0.0004 | 2.2e-07 | 1.375e-05 | -0.08571429 | 2.011429e-07 | 1.257143e-05 | -0.1371429 | 1.898286e-07 | 1.186429e-05 | -0.4994286 | 1.101257e-07 | 6.882857e-06 | -0.6171429 | 8.422857e-08 | 5.264286e-06 | -0.688 | 6.864e-08 | 4.29e-06 | -0.7577143 | 5.330286e-08 | 3.331429e-06 | -0.8188571 | 3.985143e-08 | 2.490714e-06 | -1 | 0 | 0 | -1 | 0 | 0 | -1 | 0 | 0 | -1 | 0 | 0 | -1 | 0 | 0 | -1 | 0 | 0 | -1 | 0 | 0 | -1 | 0 | 0 | -1 | 0 | 0 | -1 | 0 | 0 | -1 | 0 | 0
C2012X5R0G476M125AB | TDK | 4.7e-05 | 20 | 4 | X5R | 0805 | 2012 | 0.00125 | 0.00125 | 0.002 | 4.7e-05 | 1.504e-05 | -0.1378723 | 4.052e-05 | 1.29664e-05 | -0.1723404 | 3.89e-05 | 1.2448e-05 | -0.4323404 | 2.668e-05 | 8.5376e-06 | -0.5602128 | 2.067e-05 | 6.6144e-06 | -0.6408511 | 1.688e-05 | 5.4016e-06 | -1 |  |  | -1 |  |  | -1 |  |  | -1 |  |  | -1 |  |  | -1 |  |  | -1 |  |  | -1 |  |  | -1 |  |  | -1 |  |  | -1 |  |  | -1 |  |  | -1
C2012X5R0J476M125AC | TDK | 4.7e-05 | 20 | 6.3 | X5R | 0805 | 2012 | 0.00125 | 0.00125 | 0.002 | 4.7e-05 | 1.504e-05 | -0.1378723 | 4.052e-05 | 1.29664e-05 | -0.1723404 | 3.89e-05 | 1.2448e-05 | -0.4323404 | 2.668e-05 | 8.5376e-06 | -0.5602128 | 2.067e-05 | 6.6144e-06 | -0.6408511 | 1.688e-05 | 5.4016e-06 | -0.7231915 | 1.301e-05 | 4.1632e-06 | -0.7925532 | 9.75e-06 | 3.12e-06 | -1 |  |  | -1 |  |  | -1 |  |  | -1 |  |  | -1 |  |  | -1 |  |  | -1 |  |  | -1 |  |  | -1 |  |  | -1 |  |  | -1
C2012X6S0G476M125AC | TDK | 4.7e-05 | 20 | 4 | X6S | 0805 | 2012 | 0.00125 | 0.00125 | 0.002 | 4.7e-05 | 1.504e-05 | -0.1378723 | 4.052e-05 | 1.29664e-05 | -0.1723404 | 3.89e-05 | 1.2448e-05 | -0.4323404 | 2.668e-05 | 8.5376e-06 | -0.5602128 | 2.067e-05 | 6.6144e-06 | -0.6408511 | 1.688e-05 | 5.4016e-06 | -1 |  |  | -1 |  |  | -1 |  |  | -1 |  |  | -1 |  |  | -1 |  |  | -1 |  |  | -1 |  |  | -1 |  |  | -1 |  |  | -1 |  |  | -1 |  |  | -1
C1005X5R0J475K050BC | TDK | 4.7e-06 | 10 | 6.3 | X5R | 0402 | 1005 | 0.0005 | 0.0005 | 0.001 | 4.7e-06 | 1.88e-05 | -0.2297872 | 3.62e-06 | 1.448e-05 | -0.287234 | 3.35e-06 | 1.34e-05 | -0.606383 | 1.85e-06 | 7.4e-06 | -0.712766 | 1.35e-06 | 5.4e-06 | -0.7702128 | 1.08e-06 | 4.32e-06 | -0.8274064 | 8.1119e-07 | 3.24476e-06 | -0.8701745 | 6.1018e-07 | 2.44072e-06 | -1 |  |  | -1 |  |  | -1 |  |  | -1 |  |  | -1 |  |  | -1 |  |  | -1 |  |  | -1 |  |  | -1 |  |  | -1 |  |  | -1
C1005X5R1A475K050BC | TDK | 4.7e-06 | 10 | 10 | X5R | 0402 | 1005 | 0.0005 | 0.0005 | 0.001 | 4.7e-06 | 1.88e-05 | -0.2297872 | 3.62e-06 | 1.448e-05 | -0.287234 | 3.35e-06 | 1.34e-05 | -0.606383 | 1.85e-06 | 7.4e-06 | -0.712766 | 1.35e-06 | 5.4e-06 | -0.7702128 | 1.08e-06 | 4.32e-06 | -0.8274064 | 8.1119e-07 | 3.24476e-06 | -0.8701745 | 6.1018e-07 | 2.44072e-06 | -0.9233553 | 3.6023e-07 | 1.44092e-06 | -1 |  |  | -1 |  |  | -1 |  |  | -1 |  |  | -1 |  |  | -1 |  |  | -1 |  |  | -1 |  |  | -1 |  |  | -1
C1005X6S0G475M050BC | TDK | 4.7e-06 | 20 | 4 | X6S | 0402 | 1005 | 0.0005 | 0.0005 | 0.001 | 4.7e-06 | 1.88e-05 | -0.2297872 | 3.62e-06 | 1.448e-05 | -0.287234 | 3.35e-06 | 1.34e-05 | -0.606383 | 1.85e-06 | 7.4e-06 | -0.712766 | 1.35e-06 | 5.4e-06 | -0.7702128 | 1.08e-06 | 4.32e-06 | -1 |  |  | -1 |  |  | -1 |  |  | -1 |  |  | -1 |  |  | -1 |  |  | -1 |  |  | -1 |  |  | -1 |  |  | -1 |  |  | -1 |  |  | -1 |  |  | -1
C1608X5R0G156M080AA | TDK | 1.5e-05 | 20 | 4 | X5R | 0603 | 1608 | 0.0008 | 0.0008 | 0.0016 | 1.5e-05 | 1.46484375e-05 | -0.1006667 | 1.349e-05 | 1.317383e-05 | -0.1253333 | 1.312e-05 | 1.28125e-05 | -0.4633333 | 8.05e-06 | 7.861328125e-06 | -0.5786667 | 6.32e-06 | 6.171875e-06 | -0.664 | 5.04e-06 | 4.921875e-06 | -1 |  |  | -1 |  |  | -1 |  |  | -1 |  |  | -1 |  |  | -1 |  |  | -1 |  |  | -1 |  |  | -1 |  |  | -1 |  |  | -1 |  |  | -1 |  |  | -1
C1608X5R0J156M080AC | TDK | 1.5e-05 | 20 | 6.3 | X5R | 0603 | 1608 | 0.0008 | 0.0008 | 0.0016 | 1.5e-05 | 1.46484375e-05 | -0.1006667 | 1.349e-05 | 1.317383e-05 | -0.1253333 | 1.312e-05 | 1.28125e-05 | -0.4633333 | 8.05e-06 | 7.861328125e-06 | -0.5786667 | 6.32e-06 | 6.171875e-06 | -0.664 | 5.04e-06 | 4.921875e-06 | -0.744 | 3.84e-06 | 3.75e-06 | -0.806 | 2.91e-06 | 2.841796875e-06 | -1 |  |  | -1 |  |  | -1 |  |  | -1 |  |  | -1 |  |  | -1 |  |  | -1 |  |  | -1 |  |  | -1 |  |  | -1 |  |  | -1
885012205035 | Würth | 4.7e-08 | 10 | 16 | X7R | 0402 | 1005 | 0.0005 | 0.0005 | 0.001 | 4.7e-08 | 1.88e-07 | 0.00655 | 4.73e-08 | 1.892e-07 | 0.0081875 | 4.7375e-08 | 1.895e-07 | 0.0091625 | 4.743125e-08 | 1.89725e-07 | 0.00428125 | 4.72125e-08 | 1.8885e-07 | -0.00845 | 4.66e-08 | 1.864e-07 | -0.02835 | 4.565e-08 | 1.826e-07 | -0.063125 | 4.4025e-08 | 1.761e-07 | -0.1885 | 3.8125e-08 | 1.525e-07 | -0.261 | 3.475e-08 | 1.39e-07 | -0.4 | 2.82e-08 | 1.128e-07 |  |  | 0 |  |  | 0 |  |  | 0 |  |  | 0 |  |  | 0 |  |  | 0 |  |  | 0 |  |  | 0
C1608X5R1A156M080AC | TDK | 1.5e-05 | 20 | 10 | X5R | 0603 | 1608 | 0.0008 | 0.0008 | 0.0016 | 1.5e-05 | 1.46484375e-05 | -0.124 | 1.314e-05 | 1.283203125e-05 | -0.1553333 | 1.267e-05 | 1.237305e-05 | -0.4826667 | 7.76e-06 | 7.578125e-06 | -0.596 | 6.06e-06 | 5.91796875e-06 | -0.6806667 | 4.79e-06 | 4.677734375e-06 | -0.7573333 | 3.64e-06 | 3.5546875e-06 | -0.8173333 | 2.74e-06 | 2.67578125e-06 | -0.898 | 1.53e-06 | 1.494140625e-06 | -1 |  |  | -1 |  |  | -1 |  |  | -1 |  |  | -1 |  |  | -1 |  |  | -1 |  |  | -1 |  |  | -1 |  |  | -1
C3216X5R0G107M160AB | TDK | 0.0001 | 20 | 4 | X5R | 1206 | 3216 | 0.0016 | 0.0016 | 0.0032 | 0.0001 | 1.220703125e-05 | -0.0453 | 9.547e-05 | 1.165405e-05 | -0.0566 | 9.434e-05 | 1.151611e-05 | -0.384 | 6.16e-05 | 7.51953125e-06 | -0.5334 | 4.666e-05 | 5.695801e-06 | -0.6218 | 3.782e-05 | 4.616699e-06 | -1 |  |  | -1 |  |  | -1 |  |  | -1 |  |  | -1 |  |  | -1 |  |  | -1 |  |  | -1 |  |  | -1 |  |  | -1 |  |  | -1 |  |  | -1 |  |  | -1
C3216X5R0J107M160AB | TDK | 0.0001 | 20 | 6.3 | X5R | 1206 | 3216 | 0.0016 | 0.0016 | 0.0032 | 0.0001 | 1.220703125e-05 | -0.0453 | 9.547e-05 | 1.165405e-05 | -0.0566 | 9.434e-05 | 1.151611e-05 | -0.384 | 6.16e-05 | 7.51953125e-06 | -0.5334 | 4.666e-05 | 5.695801e-06 | -0.6218 | 3.782e-05 | 4.616699e-06 | -0.7124 | 2.876e-05 | 3.510742e-06 | -0.7874 | 2.126e-05 | 2.595215e-06 | -1 |  |  | -1 |  |  | -1 |  |  | -1 |  |  | -1 |  |  | -1 |  |  | -1 |  |  | -1 |  |  | -1 |  |  | -1 |  |  | -1
C3216X5R1A107M160AC | TDK | 0.0001 | 20 | 10 | X5R | 1206 | 3216 | 0.0016 | 0.0016 | 0.0032 | 0.0001 | 1.220703125e-05 | -0.0453 | 9.547e-05 | 1.165405e-05 | -0.0566 | 9.434e-05 | 1.151611e-05 | -0.384 | 6.16e-05 | 7.51953125e-06 | -0.5334 | 4.666e-05 | 5.695801e-06 | -0.6218 | 3.782e-05 | 4.616699e-06 | -0.7124 | 2.876e-05 | 3.510742e-06 | -0.7874 | 2.126e-05 | 2.595215e-06 | -0.8838 | 1.162e-05 | 1.418457e-06 | -1 |  |  | -1 |  |  | -1 |  |  | -1 |  |  | -1 |  |  | -1 |  |  | -1 |  |  | -1 |  |  | -1 |  |  | -1
C3216X6S0G107M160AC | TDK | 0.0001 | 20 | 4 | X6S | 1206 | 3216 | 0.0016 | 0.0016 | 0.0032 | 0.0001 | 1.220703125e-05 | -0.0453 | 9.547e-05 | 1.165405e-05 | -0.0566 | 9.434e-05 | 1.151611e-05 | -0.384 | 6.16e-05 | 7.51953125e-06 | -0.5334 | 4.666e-05 | 5.695801e-06 | -0.6218 | 3.782e-05 | 4.616699e-06 | -1 |  |  | -1 |  |  | -1 |  |  | -1 |  |  | -1 |  |  | -1 |  |  | -1 |  |  | -1 |  |  | -1 |  |  | -1 |  |  | -1 |  |  | -1 |  |  | -1
C1005X5R0J475K050BE | TDK | 4.7e-06 | 10 | 6.3 | X5R | 0402 | 1005 | 0.0005 | 0.0005 | 0.001 | 4.7e-06 | 1.88e-05 | -0.2297872 | 3.62e-06 | 1.448e-05 | -0.287234 | 3.35e-06 | 1.34e-05 | -0.606383 | 1.85e-06 | 7.4e-06 | -0.712766 | 1.35e-06 | 5.4e-06 | -0.7702128 | 1.08e-06 | 4.32e-06 | -0.8274064 | 8.1119e-07 | 3.24476e-06 | -0.8701745 | 6.1018e-07 | 2.44072e-06 | -1 |  |  | -1 |  |  | -1 |  |  | -1 |  |  | -1 |  |  | -1 |  |  | -1 |  |  | -1 |  |  | -1 |  |  | -1 |  |  | -1
C1005X5R1A475K050BE | TDK | 4.7e-06 | 10 | 10 | X5R | 0402 | 1005 | 0.0005 | 0.0005 | 0.001 | 4.7e-06 | 1.88e-05 | -0.2297872 | 3.62e-06 | 1.448e-05 | -0.287234 | 3.35e-06 | 1.34e-05 | -0.606383 | 1.85e-06 | 7.4e-06 | -0.712766 | 1.35e-06 | 5.4e-06 | -0.7702128 | 1.08e-06 | 4.32e-06 | -0.8274064 | 8.1119e-07 | 3.24476e-06 | -0.8701745 | 6.1018e-07 | 2.44072e-06 | -0.9233553 | 3.6023e-07 | 1.44092e-06 | -1 |  |  | -1 |  |  | -1 |  |  | -1 |  |  | -1 |  |  | -1 |  |  | -1 |  |  | -1 |  |  | -1 |  |  | -1
GRM31CD80G107MEA8 | Murata | 0.0001 | 20 | 4 | X6T | 1206 | 3216 | 0.0016 | 0.0016 | 0.0032 | 0.0001 | 1.220703125e-05 | -0.04665072 | 9.533493e-05 | 1.163756e-05 | -0.07057416 | 9.294258e-05 | 1.134553e-05 | -0.2978469 | 7.021531e-05 | 8.571205e-06 | -0.4162679 | 5.837321e-05 | 7.125635e-06 | -0.5035885 | 4.964115e-05 | 6.05971e-06 | -1 | 0 | 0 | -1 | 0 | 0 | -1 | 0 | 0 | -1 | 0 | 0 | -1 | 0 | 0 | -1 | 0 | 0 | -1 | 0 | 0 | -1 | 0 | 0 | -1 | 0 | 0 | -1 | 0 | 0 | -1 | 0 | 0 | -1 | 0 | 0 | -1 | 0 | 0
GRM31CD80J107MEA8 | Murata | 0.0001 | 20 | 6.3 | X6T | 1206 | 3216 | 0.0016 | 0.0016 | 0.0032 | 0.0001 | 1.220703125e-05 | -0.04665072 | 9.533493e-05 | 1.163756e-05 | -0.07057416 | 9.294258e-05 | 1.134553e-05 | -0.2978469 | 7.021531e-05 | 8.571205e-06 | -0.4162679 | 5.837321e-05 | 7.125635e-06 | -0.5035885 | 4.964115e-05 | 6.05971e-06 | -0.604067 | 3.95933e-05 | 4.833167e-06 | -0.6949761 | 3.050239e-05 | 3.723437e-06 | -1 | 0 | 0 | -1 | 0 | 0 | -1 | 0 | 0 | -1 | 0 | 0 | -1 | 0 | 0 | -1 | 0 | 0 | -1 | 0 | 0 | -1 | 0 | 0 | -1 | 0 | 0 | -1 | 0 | 0 | -1 | 0 | 0
GRM31CE70G107MEA8 | Murata | 0.0001 | 20 | 4 | X7U | 1206 | 3216 | 0.0016 | 0.0016 | 0.0032 | 0.0001 | 1.220703125e-05 | -0.04665072 | 9.533493e-05 | 1.163756e-05 | -0.07057416 | 9.294258e-05 | 1.134553e-05 | -0.2978469 | 7.021531e-05 | 8.571205e-06 | -0.4162679 | 5.837321e-05 | 7.125635e-06 | -0.5035885 | 4.964115e-05 | 6.05971e-06 | -1 | 0 | 0 | -1 | 0 | 0 | -1 | 0 | 0 | -1 | 0 | 0 | -1 | 0 | 0 | -1 | 0 | 0 | -1 | 0 | 0 | -1 | 0 | 0 | -1 | 0 | 0 | -1 | 0 | 0 | -1 | 0 | 0 | -1 | 0 | 0 | -1 | 0 | 0
GRM31CR60G107MEA8 | Murata | 0.0001 | 20 | 4 | X5R | 1206 | 3216 | 0.0016 | 0.0016 | 0.0032 | 0.0001 | 1.220703125e-05 | -0.04665072 | 9.533493e-05 | 1.163756e-05 | -0.07057416 | 9.294258e-05 | 1.134553e-05 | -0.2978469 | 7.021531e-05 | 8.571205e-06 | -0.4162679 | 5.837321e-05 | 7.125635e-06 | -0.5035885 | 4.964115e-05 | 6.05971e-06 | -1 | 0 | 0 | -1 | 0 | 0 | -1 | 0 | 0 | -1 | 0 | 0 | -1 | 0 | 0 | -1 | 0 | 0 | -1 | 0 | 0 | -1 | 0 | 0 | -1 | 0 | 0 | -1 | 0 | 0 | -1 | 0 | 0 | -1 | 0 | 0 | -1 | 0 | 0
GRM31CR60J107KEA8 | Murata | 0.0001 | 10 | 6.3 | X5R | 1206 | 3216 | 0.0016 | 0.0016 | 0.0032 | 0.0001 | 1.220703125e-05 | -0.04665072 | 9.533493e-05 | 1.163756e-05 | -0.07057416 | 9.294258e-05 | 1.134553e-05 | -0.2978469 | 7.021531e-05 | 8.571205e-06 | -0.4162679 | 5.837321e-05 | 7.125635e-06 | -0.5035885 | 4.964115e-05 | 6.05971e-06 | -0.604067 | 3.95933e-05 | 4.833167e-06 | -0.6949761 | 3.050239e-05 | 3.723437e-06 | -1 | 0 | 0 | -1 | 0 | 0 | -1 | 0 | 0 | -1 | 0 | 0 | -1 | 0 | 0 | -1 | 0 | 0 | -1 | 0 | 0 | -1 | 0 | 0 | -1 | 0 | 0 | -1 | 0 | 0 | -1 | 0 | 0
GRM31CR60J107MEA8 | Murata | 0.0001 | 20 | 6.3 | X5R | 1206 | 3216 | 0.0016 | 0.0016 | 0.0032 | 0.0001 | 1.220703125e-05 | -0.04665072 | 9.533493e-05 | 1.163756e-05 | -0.07057416 | 9.294258e-05 | 1.134553e-05 | -0.2978469 | 7.021531e-05 | 8.571205e-06 | -0.4162679 | 5.837321e-05 | 7.125635e-06 | -0.5035885 | 4.964115e-05 | 6.05971e-06 | -0.604067 | 3.95933e-05 | 4.833167e-06 | -0.6949761 | 3.050239e-05 | 3.723437e-06 | -1 | 0 | 0 | -1 | 0 | 0 | -1 | 0 | 0 | -1 | 0 | 0 | -1 | 0 | 0 | -1 | 0 | 0 | -1 | 0 | 0 | -1 | 0 | 0 | -1 | 0 | 0 | -1 | 0 | 0 | -1 | 0 | 0
GRM31CR61A107MEA8 | Murata | 0.0001 | 20 | 10 | X5R | 1206 | 3216 | 0.0016 | 0.0016 | 0.0032 | 0.0001 | 1.220703125e-05 | -0.04665072 | 9.533493e-05 | 1.163756e-05 | -0.07057416 | 9.294258e-05 | 1.134553e-05 | -0.2978469 | 7.021531e-05 | 8.571205e-06 | -0.4162679 | 5.837321e-05 | 7.125635e-06 | -0.5035885 | 4.964115e-05 | 6.05971e-06 | -0.604067 | 3.95933e-05 | 4.833167e-06 | -0.6949761 | 3.050239e-05 | 3.723437e-06 | -0.8325359 | 1.674641e-05 | 2.04424e-06 | -1 | 0 | 0 | -1 | 0 | 0 | -1 | 0 | 0 | -1 | 0 | 0 | -1 | 0 | 0 | -1 | 0 | 0 | -1 | 0 | 0 | -1 | 0 | 0 | -1 | 0 | 0 | -1 | 0 | 0
885012209025 | Würth | 2.2e-06 | 10 | 25 | X7R | 1210 | 3225 | 0.0016 | 0.0025 | 0.0032 | 2.2e-06 | 1.71875e-07 | 0.013984 | 2.232e-06 | 1.74375e-07 | 0.01748 | 2.24e-06 | 1.75e-07 | 0.0437 | 2.3e-06 | 1.796875e-07 | 0.042164 | 2.2968e-06 | 1.794375e-07 | 0.04082 | 2.294e-06 | 1.7921875e-07 | 0.0389 | 2.29e-06 | 1.7890625e-07 | 0.024288 | 2.2536e-06 | 1.760625e-07 | -0.0326 | 2.13e-06 | 1.6640625e-07 | -0.07588 | 2.034e-06 | 1.5890625e-07 | -0.1736 | 1.82e-06 | 1.421875e-07 | -0.3738 | 1.382e-06 | 1.0796875e-07 | -0.397 | 1.33e-06 | 1.0390625e-07 |  |  | 0 |  |  | 0 |  |  | 0 |  |  | 0 |  |  | 0 |  |  | 0
885012106006 | Würth | 1e-05 | 20 | 6.3 | X5R | 0603 | 1608 | 0.0008 | 0.0008 | 0.0016 | 1e-05 | 9.765625e-06 | -0.05440952 | 9.454444e-06 | 9.232856e-06 | -0.0833619 | 9.165556e-06 | 8.950738e-06 | -0.3710635 | 6.289365e-06 | 6.141958e-06 | -0.4938095 | 5.061905e-06 | 4.943266e-06 | -0.5753016 | 4.246984e-06 | 4.147445e-06 | -0.6627619 | 3.372381e-06 | 3.293341e-06 | -0.741 | 2.59e-06 | 2.529296875e-06 |  |  | 0 |  |  | 0 |  |  | 0 |  |  | 0 |  |  | 0 |  |  | 0 |  |  | 0 |  |  | 0 |  |  | 0 |  |  | 0 |  |  | 0
C2012X5R0J336M125AC | TDK | 3.3e-05 | 20 | 6.3 | X5R | 0805 | 2012 | 0.00125 | 0.00125 | 0.002 | 3.3e-05 | 1.056e-05 | -0.05878788 | 3.106e-05 | 9.9392e-06 | -0.07333333 | 3.058e-05 | 9.7856e-06 | -0.4336364 | 1.869e-05 | 5.9808e-06 | -0.580303 | 1.385e-05 | 4.432e-06 | -0.6642424 | 1.108e-05 | 3.5456e-06 | -0.7475758 | 8.33e-06 | 2.6656e-06 | -0.8148485 | 6.11e-06 | 1.9552e-06 | -1 |  |  | -1 |  |  | -1 |  |  | -1 |  |  | -1 |  |  | -1 |  |  | -1 |  |  | -1 |  |  | -1 |  |  | -1 |  |  | -1
C2012X6S0G336M125AC | TDK | 3.3e-05 | 20 | 4 | X6S | 0805 | 2012 | 0.00125 | 0.00125 | 0.002 | 3.3e-05 | 1.056e-05 | -0.05878788 | 3.106e-05 | 9.9392e-06 | -0.07333333 | 3.058e-05 | 9.7856e-06 | -0.4336364 | 1.869e-05 | 5.9808e-06 | -0.580303 | 1.385e-05 | 4.432e-06 | -0.6642424 | 1.108e-05 | 3.5456e-06 | -1 |  |  | -1 |  |  | -1 |  |  | -1 |  |  | -1 |  |  | -1 |  |  | -1 |  |  | -1 |  |  | -1 |  |  | -1 |  |  | -1 |  |  | -1 |  |  | -1
GRM188R61A106MAAL | Murata | 1e-05 | 20 | 10 | X5R | 0603 | 1608 | 0.0008 | 0.0008 | 0.0016 | 1e-05 | 9.765625e-06 | 0.01955671 | 1.019557e-05 | 9.956609e-06 | 0.002607562 | 1.002608e-05 | 9.791089e-06 | -0.2242503 | 7.757497e-06 | 7.57568e-06 | -0.345502 | 6.54498e-06 | 6.391582e-06 | -0.4354628 | 5.645372e-06 | 5.513058e-06 | -0.535854 | 4.64146e-06 | 4.532676e-06 | -0.6284224 | 3.715776e-06 | 3.628687e-06 | -0.767927 | 2.32073e-06 | 2.266338e-06 | -1 | 0 | 0 | -1 | 0 | 0 | -1 | 0 | 0 | -1 | 0 | 0 | -1 | 0 | 0 | -1 | 0 | 0 | -1 | 0 | 0 | -1 | 0 | 0 | -1 | 0 | 0 | -1 | 0 | 0
CGA4J1X8R1E684K125AE Equiv. C2012X8R1E684K for Auto | TDK | 6.8e-07 | 10 | 25 | X8R | 0805 | 2012 | 0.00125 | 0.00125 | 0.002 | 6.8e-07 | 2.176e-07 | 0.008352941 | 6.8568e-07 | 2.194176e-07 | 0.01044118 | 6.871e-07 | 2.19872e-07 | 0.01139706 | 6.8775e-07 | 2.2008e-07 | 0.005955882 | 6.8405e-07 | 2.18896e-07 | -0.0005735294 | 6.7961e-07 | 2.174752e-07 | -0.01186765 | 6.7193e-07 | 2.150176e-07 | -0.03008824 | 6.5954e-07 | 2.110528e-07 | -0.1001618 | 6.1189e-07 | 1.958048e-07 | -0.1452794 | 5.8121e-07 | 1.859872e-07 | -0.2395588 | 5.171e-07 | 1.65472e-07 | -0.4122794 | 3.9965e-07 | 1.27888e-07 | -0.4338676 | 3.8497e-07 | 1.231904e-07 | -1 |  |  | -1 |  |  | -1 |  |  | -1 |  |  | -1 |  |  | -1
CGA4J1X8R1E684M125AE Equiv. C2012X8R1E684M for Auto | TDK | 6.8e-07 | 20 | 25 | X8R | 0805 | 2012 | 0.00125 | 0.00125 | 0.002 | 6.8e-07 | 2.176e-07 | 0.008352941 | 6.8568e-07 | 2.194176e-07 | 0.01044118 | 6.871e-07 | 2.19872e-07 | 0.01139706 | 6.8775e-07 | 2.2008e-07 | 0.005955882 | 6.8405e-07 | 2.18896e-07 | -0.0005735294 | 6.7961e-07 | 2.174752e-07 | -0.01186765 | 6.7193e-07 | 2.150176e-07 | -0.03008824 | 6.5954e-07 | 2.110528e-07 | -0.1001618 | 6.1189e-07 | 1.958048e-07 | -0.1452794 | 5.8121e-07 | 1.859872e-07 | -0.2395588 | 5.171e-07 | 1.65472e-07 | -0.4122794 | 3.9965e-07 | 1.27888e-07 | -0.4338676 | 3.8497e-07 | 1.231904e-07 | -1 |  |  | -1 |  |  | -1 |  |  | -1 |  |  | -1 |  |  | -1
C2012X8R1E684K125AE | TDK | 6.8e-07 | 10 | 25 | X8R | 0805 | 2012 | 0.00125 | 0.00125 | 0.002 | 6.8e-07 | 2.176e-07 | 0.008352941 | 6.8568e-07 | 2.194176e-07 | 0.01044118 | 6.871e-07 | 2.19872e-07 | 0.01139706 | 6.8775e-07 | 2.2008e-07 | 0.005955882 | 6.8405e-07 | 2.18896e-07 | -0.0005735294 | 6.7961e-07 | 2.174752e-07 | -0.01186765 | 6.7193e-07 | 2.150176e-07 | -0.03008824 | 6.5954e-07 | 2.110528e-07 | -0.1001618 | 6.1189e-07 | 1.958048e-07 | -0.1452794 | 5.8121e-07 | 1.859872e-07 | -0.2395588 | 5.171e-07 | 1.65472e-07 | -0.4122794 | 3.9965e-07 | 1.27888e-07 | -0.4338676 | 3.8497e-07 | 1.231904e-07 | -1 |  |  | -1 |  |  | -1 |  |  | -1 |  |  | -1 |  |  | -1
GRM152D80G105ME15 | Murata | 1e-06 | 20 | 4 | X6T | 0402 | 1005 | 0.0002 | 0.0005 | 0.001 | 1e-06 | 1e-05 | -0.05832321 | 9.416768e-07 | 9.416768e-06 | -0.09720535 | 9.027947e-07 | 9.027947e-06 | -0.4131227 | 5.868773e-07 | 5.868773e-06 | -0.5407047 | 4.592953e-07 | 4.592953e-06 | -0.6233293 | 3.766707e-07 | 3.766707e-06 | -1 | 0 | 0 | -1 | 0 | 0 | -1 | 0 | 0 | -1 | 0 | 0 | -1 | 0 | 0 | -1 | 0 | 0 | -1 | 0 | 0 | -1 | 0 | 0 | -1 | 0 | 0 | -1 | 0 | 0 | -1 | 0 | 0 | -1 | 0 | 0 | -1 | 0 | 0
GRM152R60G105ME15 | Murata | 1e-06 | 20 | 4 | X5R | 0402 | 1005 | 0.0002 | 0.0005 | 0.001 | 1e-06 | 1e-05 | -0.05832321 | 9.416768e-07 | 9.416768e-06 | -0.09720535 | 9.027947e-07 | 9.027947e-06 | -0.4131227 | 5.868773e-07 | 5.868773e-06 | -0.5407047 | 4.592953e-07 | 4.592953e-06 | -0.6233293 | 3.766707e-07 | 3.766707e-06 | -1 | 0 | 0 | -1 | 0 | 0 | -1 | 0 | 0 | -1 | 0 | 0 | -1 | 0 | 0 | -1 | 0 | 0 | -1 | 0 | 0 | -1 | 0 | 0 | -1 | 0 | 0 | -1 | 0 | 0 | -1 | 0 | 0 | -1 | 0 | 0 | -1 | 0 | 0
GRM152R60J105ME15 | Murata | 1e-06 | 20 | 6.3 | X5R | 0402 | 1005 | 0.0002 | 0.0005 | 0.001 | 1e-06 | 1e-05 | -0.05832321 | 9.416768e-07 | 9.416768e-06 | -0.09720535 | 9.027947e-07 | 9.027947e-06 | -0.4131227 | 5.868773e-07 | 5.868773e-06 | -0.5407047 | 4.592953e-07 | 4.592953e-06 | -0.6233293 | 3.766707e-07 | 3.766707e-06 | -0.7071689 | 2.928311e-07 | 2.928311e-06 | -0.7752126 | 2.247874e-07 | 2.247874e-06 | -1 | 0 | 0 | -1 | 0 | 0 | -1 | 0 | 0 | -1 | 0 | 0 | -1 | 0 | 0 | -1 | 0 | 0 | -1 | 0 | 0 | -1 | 0 | 0 | -1 | 0 | 0 | -1 | 0 | 0 | -1 | 0 | 0
CGB2T1X5R0G105M022BC | TDK | 1e-06 | 20 | 4 | X5R | 0402 | 1005 | 0.00022 | 0.0005 | 0.001 | 1e-06 | 9.090909e-06 | -0.08416 | 9.1584e-07 | 8.325818e-06 | -0.1052 | 8.948e-07 | 8.134545e-06 | -0.35435 | 6.4565e-07 | 5.869545e-06 | -0.46627 | 5.3373e-07 | 4.852091e-06 | -0.55686 | 4.4314e-07 | 4.028545e-06 | -1 |  |  | -1 |  |  | -1 |  |  | -1 |  |  | -1 |  |  | -1 |  |  | -1 |  |  | -1 |  |  | -1 |  |  | -1 |  |  | -1 |  |  | -1 |  |  | -1
CGB2T1X6S0G105M022BC | TDK | 1e-06 | 20 | 4 | X6S | 0402 | 1005 | 0.00022 | 0.0005 | 0.001 | 1e-06 | 9.090909e-06 | -0.08416 | 9.1584e-07 | 8.325818e-06 | -0.1052 | 8.948e-07 | 8.134545e-06 | -0.35435 | 6.4565e-07 | 5.869545e-06 | -0.46627 | 5.3373e-07 | 4.852091e-06 | -0.55686 | 4.4314e-07 | 4.028545e-06 | -1 |  |  | -1 |  |  | -1 |  |  | -1 |  |  | -1 |  |  | -1 |  |  | -1 |  |  | -1 |  |  | -1 |  |  | -1 |  |  | -1 |  |  | -1 |  |  | -1
GRM188C80E106KE47 | Murata | 1e-05 | 10 | 2.5 | X6S | 0603 | 1608 | 0.0008 | 0.0008 | 0.0016 | 1e-05 | 9.765625e-06 | -0.03840473 | 9.615953e-06 | 9.390579e-06 | -0.06499261 | 9.350074e-06 | 9.130931e-06 | -0.3028065 | 6.971935e-06 | 6.80853e-06 | -1 | 0 | 0 | -1 | 0 | 0 | -1 | 0 | 0 | -1 | 0 | 0 | -1 | 0 | 0 | -1 | 0 | 0 | -1 | 0 | 0 | -1 | 0 | 0 | -1 | 0 | 0 | -1 | 0 | 0 | -1 | 0 | 0 | -1 | 0 | 0 | -1 | 0 | 0 | -1 | 0 | 0 | -1 | 0 | 0
GRM188C80E106ME47 | Murata | 1e-05 | 20 | 2.5 | X6S | 0603 | 1608 | 0.0008 | 0.0008 | 0.0016 | 1e-05 | 9.765625e-06 | -0.03840473 | 9.615953e-06 | 9.390579e-06 | -0.06499261 | 9.350074e-06 | 9.130931e-06 | -0.3028065 | 6.971935e-06 | 6.80853e-06 | -1 | 0 | 0 | -1 | 0 | 0 | -1 | 0 | 0 | -1 | 0 | 0 | -1 | 0 | 0 | -1 | 0 | 0 | -1 | 0 | 0 | -1 | 0 | 0 | -1 | 0 | 0 | -1 | 0 | 0 | -1 | 0 | 0 | -1 | 0 | 0 | -1 | 0 | 0 | -1 | 0 | 0 | -1 | 0 | 0
GRM188C80G106ME47 | Murata | 1e-05 | 20 | 4 | X6S | 0603 | 1608 | 0.0008 | 0.0008 | 0.0016 | 1e-05 | 9.765625e-06 | -0.03840473 | 9.615953e-06 | 9.390579e-06 | -0.06499261 | 9.350074e-06 | 9.130931e-06 | -0.3028065 | 6.971935e-06 | 6.80853e-06 | -0.4165436 | 5.834564e-06 | 5.697817e-06 | -0.5007386 | 4.992614e-06 | 4.8756e-06 | -1 | 0 | 0 | -1 | 0 | 0 | -1 | 0 | 0 | -1 | 0 | 0 | -1 | 0 | 0 | -1 | 0 | 0 | -1 | 0 | 0 | -1 | 0 | 0 | -1 | 0 | 0 | -1 | 0 | 0 | -1 | 0 | 0 | -1 | 0 | 0 | -1 | 0 | 0
GRM188R60G106ME47 | Murata | 1e-05 | 20 | 4 | X5R | 0603 | 1608 | 0.0008 | 0.0008 | 0.0016 | 1e-05 | 9.765625e-06 | -0.03840473 | 9.615953e-06 | 9.390579e-06 | -0.06499261 | 9.350074e-06 | 9.130931e-06 | -0.3028065 | 6.971935e-06 | 6.80853e-06 | -0.4165436 | 5.834564e-06 | 5.697817e-06 | -0.5007386 | 4.992614e-06 | 4.8756e-06 | -1 | 0 | 0 | -1 | 0 | 0 | -1 | 0 | 0 | -1 | 0 | 0 | -1 | 0 | 0 | -1 | 0 | 0 | -1 | 0 | 0 | -1 | 0 | 0 | -1 | 0 | 0 | -1 | 0 | 0 | -1 | 0 | 0 | -1 | 0 | 0 | -1 | 0 | 0
GRM188R60J106KE47 | Murata | 1e-05 | 10 | 6.3 | X5R | 0603 | 1608 | 0.0008 | 0.0008 | 0.0016 | 1e-05 | 9.765625e-06 | -0.03840473 | 9.615953e-06 | 9.390579e-06 | -0.06499261 | 9.350074e-06 | 9.130931e-06 | -0.3028065 | 6.971935e-06 | 6.80853e-06 | -0.4165436 | 5.834564e-06 | 5.697817e-06 | -0.5007386 | 4.992614e-06 | 4.8756e-06 | -0.5967504 | 4.032496e-06 | 3.937985e-06 | -0.6912851 | 3.087149e-06 | 3.014794e-06 | -1 | 0 | 0 | -1 | 0 | 0 | -1 | 0 | 0 | -1 | 0 | 0 | -1 | 0 | 0 | -1 | 0 | 0 | -1 | 0 | 0 | -1 | 0 | 0 | -1 | 0 | 0 | -1 | 0 | 0 | -1 | 0 | 0
GRM188R60J106ME47 | Murata | 1e-05 | 20 | 6.3 | X5R | 0603 | 1608 | 0.0008 | 0.0008 | 0.0016 | 1e-05 | 9.765625e-06 | -0.03840473 | 9.615953e-06 | 9.390579e-06 | -0.06499261 | 9.350074e-06 | 9.130931e-06 | -0.3028065 | 6.971935e-06 | 6.80853e-06 | -0.4165436 | 5.834564e-06 | 5.697817e-06 | -0.5007386 | 4.992614e-06 | 4.8756e-06 | -0.5967504 | 4.032496e-06 | 3.937985e-06 | -0.6912851 | 3.087149e-06 | 3.014794e-06 | -1 | 0 | 0 | -1 | 0 | 0 | -1 | 0 | 0 | -1 | 0 | 0 | -1 | 0 | 0 | -1 | 0 | 0 | -1 | 0 | 0 | -1 | 0 | 0 | -1 | 0 | 0 | -1 | 0 | 0 | -1 | 0 | 0
GRT188C80G106ME13 | Murata | 1e-05 | 20 | 4 | X6S | 0603 | 1608 | 0.0008 | 0.0008 | 0.0016 | 1e-05 | 9.765625e-06 | -0.03840473 | 9.615953e-06 | 9.390579e-06 | -0.06499261 | 9.350074e-06 | 9.130931e-06 | -0.3028065 | 6.971935e-06 | 6.80853e-06 | -0.4165436 | 5.834564e-06 | 5.697817e-06 | -0.5007386 | 4.992614e-06 | 4.8756e-06 | -1 | 0 | 0 | -1 | 0 | 0 | -1 | 0 | 0 | -1 | 0 | 0 | -1 | 0 | 0 | -1 | 0 | 0 | -1 | 0 | 0 | -1 | 0 | 0 | -1 | 0 | 0 | -1 | 0 | 0 | -1 | 0 | 0 | -1 | 0 | 0 | -1 | 0 | 0
GRT188R60G106ME13 | Murata | 1e-05 | 20 | 4 | X5R | 0603 | 1608 | 0.0008 | 0.0008 | 0.0016 | 1e-05 | 9.765625e-06 | -0.03840473 | 9.615953e-06 | 9.390579e-06 | -0.06499261 | 9.350074e-06 | 9.130931e-06 | -0.3028065 | 6.971935e-06 | 6.80853e-06 | -0.4165436 | 5.834564e-06 | 5.697817e-06 | -0.5007386 | 4.992614e-06 | 4.8756e-06 | -1 | 0 | 0 | -1 | 0 | 0 | -1 | 0 | 0 | -1 | 0 | 0 | -1 | 0 | 0 | -1 | 0 | 0 | -1 | 0 | 0 | -1 | 0 | 0 | -1 | 0 | 0 | -1 | 0 | 0 | -1 | 0 | 0 | -1 | 0 | 0 | -1 | 0 | 0
GRT188R60J106ME13 | Murata | 1e-05 | 20 | 6.3 | X5R | 0603 | 1608 | 0.0008 | 0.0008 | 0.0016 | 1e-05 | 9.765625e-06 | -0.03840473 | 9.615953e-06 | 9.390579e-06 | -0.06499261 | 9.350074e-06 | 9.130931e-06 | -0.3028065 | 6.971935e-06 | 6.80853e-06 | -0.4165436 | 5.834564e-06 | 5.697817e-06 | -0.5007386 | 4.992614e-06 | 4.8756e-06 | -0.5967504 | 4.032496e-06 | 3.937985e-06 | -0.6912851 | 3.087149e-06 | 3.014794e-06 | -1 | 0 | 0 | -1 | 0 | 0 | -1 | 0 | 0 | -1 | 0 | 0 | -1 | 0 | 0 | -1 | 0 | 0 | -1 | 0 | 0 | -1 | 0 | 0 | -1 | 0 | 0 | -1 | 0 | 0 | -1 | 0 | 0
GXT188C80G106ME13 | Murata | 1e-05 | 20 | 4 | X6S | 0603 | 1608 | 0.0008 | 0.0008 | 0.0016 | 1e-05 | 9.765625e-06 | -0.03840473 | 9.615953e-06 | 9.390579e-06 | -0.06499261 | 9.350074e-06 | 9.130931e-06 | -0.3028065 | 6.971935e-06 | 6.80853e-06 | -0.4165436 | 5.834564e-06 | 5.697817e-06 | -0.5007386 | 4.992614e-06 | 4.8756e-06 | -1 | 0 | 0 | -1 | 0 | 0 | -1 | 0 | 0 | -1 | 0 | 0 | -1 | 0 | 0 | -1 | 0 | 0 | -1 | 0 | 0 | -1 | 0 | 0 | -1 | 0 | 0 | -1 | 0 | 0 | -1 | 0 | 0 | -1 | 0 | 0 | -1 | 0 | 0
GXT188R60G106ME13 | Murata | 1e-05 | 20 | 4 | X5R | 0603 | 1608 | 0.0008 | 0.0008 | 0.0016 | 1e-05 | 9.765625e-06 | -0.03840473 | 9.615953e-06 | 9.390579e-06 | -0.06499261 | 9.350074e-06 | 9.130931e-06 | -0.3028065 | 6.971935e-06 | 6.80853e-06 | -0.4165436 | 5.834564e-06 | 5.697817e-06 | -0.5007386 | 4.992614e-06 | 4.8756e-06 | -1 | 0 | 0 | -1 | 0 | 0 | -1 | 0 | 0 | -1 | 0 | 0 | -1 | 0 | 0 | -1 | 0 | 0 | -1 | 0 | 0 | -1 | 0 | 0 | -1 | 0 | 0 | -1 | 0 | 0 | -1 | 0 | 0 | -1 | 0 | 0 | -1 | 0 | 0
GXT188R60J106ME13 | Murata | 1e-05 | 20 | 6.3 | X5R | 0603 | 1608 | 0.0008 | 0.0008 | 0.0016 | 1e-05 | 9.765625e-06 | -0.03840473 | 9.615953e-06 | 9.390579e-06 | -0.06499261 | 9.350074e-06 | 9.130931e-06 | -0.3028065 | 6.971935e-06 | 6.80853e-06 | -0.4165436 | 5.834564e-06 | 5.697817e-06 | -0.5007386 | 4.992614e-06 | 4.8756e-06 | -0.5967504 | 4.032496e-06 | 3.937985e-06 | -0.6912851 | 3.087149e-06 | 3.014794e-06 | -1 | 0 | 0 | -1 | 0 | 0 | -1 | 0 | 0 | -1 | 0 | 0 | -1 | 0 | 0 | -1 | 0 | 0 | -1 | 0 | 0 | -1 | 0 | 0 | -1 | 0 | 0 | -1 | 0 | 0 | -1 | 0 | 0
C2012X5R1A336M125AC | TDK | 3.3e-05 | 20 | 10 | X5R | 0805 | 2012 | 0.00125 | 0.00125 | 0.002 | 3.3e-05 | 1.056e-05 | -0.08787879 | 3.01e-05 | 9.632e-06 | -0.11 | 2.937e-05 | 9.3984e-06 | -0.4415152 | 1.843e-05 | 5.8976e-06 | -0.5551515 | 1.468e-05 | 4.6976e-06 | -0.6375758 | 1.196e-05 | 3.8272e-06 | -0.7166667 | 9.35e-06 | 2.992e-06 | -0.7854545 | 7.08e-06 | 2.2656e-06 | -0.880303 | 3.95e-06 | 1.264e-06 | -1 |  |  | -1 |  |  | -1 |  |  | -1 |  |  | -1 |  |  | -1 |  |  | -1 |  |  | -1 |  |  | -1 |  |  | -1
885012105013 | Würth | 2.2e-06 | 20 | 10 | X5R | 0402 | 1005 | 0.0005 | 0.0005 | 0.001 | 2.2e-06 | 8.8e-06 | -0.0505 | 2.09e-06 | 8.36e-06 | -0.08 | 2.02e-06 | 8.08e-06 | -0.3695 | 1.39e-06 | 5.56e-06 | -0.4972 | 1.1072e-06 | 4.4288e-06 | -0.584 | 9.14e-07 | 3.656e-06 | -0.671 | 7.23e-07 | 2.892e-06 | -0.7484 | 5.535e-07 | 2.214e-06 | -0.868 | 2.9e-07 | 1.16e-06 |  |  | 0 |  |  | 0 |  |  | 0 |  |  | 0 |  |  | 0 |  |  | 0 |  |  | 0 |  |  | 0 |  |  | 0 |  |  | 0
885012105007 | Würth | 2.2e-06 | 20 | 6.3 | X5R | 0402 | 1005 | 0.0005 | 0.0005 | 0.001 | 2.2e-06 | 8.8e-06 | -0.06179365 | 2.067937e-06 | 8.271746e-06 | -0.09449206 | 1.994921e-06 | 7.979683e-06 | -0.397 | 1.328889e-06 | 5.315556e-06 | -0.5195714 | 1.05881e-06 | 4.235238e-06 | -0.6003016 | 8.802063e-07 | 3.520825e-06 | -0.6858889 | 6.918571e-07 | 2.767429e-06 | -0.762 | 5.24e-07 | 2.096e-06 |  |  | 0 |  |  | 0 |  |  | 0 |  |  | 0 |  |  | 0 |  |  | 0 |  |  | 0 |  |  | 0 |  |  | 0 |  |  | 0 |  |  | 0
GRM188C80J106MA73 | Murata | 1e-05 | 20 | 6.3 | X6S | 0603 | 1608 | 0.0008 | 0.0008 | 0.0016 | 1e-05 | 9.765625e-06 | 0.03188406 | 1.031884e-05 | 1.007699e-05 | 0.02028986 | 1.02029e-05 | 9.963768e-06 | -0.1710145 | 8.289855e-06 | 8.095562e-06 | -0.2855072 | 7.144928e-06 | 6.977468e-06 | -0.373913 | 6.26087e-06 | 6.11413e-06 | -0.4768116 | 5.231884e-06 | 5.109262e-06 | -0.5782609 | 4.217391e-06 | 4.118546e-06 | -1 | 0 | 0 | -1 | 0 | 0 | -1 | 0 | 0 | -1 | 0 | 0 | -1 | 0 | 0 | -1 | 0 | 0 | -1 | 0 | 0 | -1 | 0 | 0 | -1 | 0 | 0 | -1 | 0 | 0 | -1 | 0 | 0
GRM188C81A106KA73 | Murata | 1e-05 | 10 | 10 | X6S | 0603 | 1608 | 0.0008 | 0.0008 | 0.0016 | 1e-05 | 9.765625e-06 | 0.03188406 | 1.031884e-05 | 1.007699e-05 | 0.02028986 | 1.02029e-05 | 9.963768e-06 | -0.1710145 | 8.289855e-06 | 8.095562e-06 | -0.2855072 | 7.144928e-06 | 6.977468e-06 | -0.373913 | 6.26087e-06 | 6.11413e-06 | -0.4768116 | 5.231884e-06 | 5.109262e-06 | -0.5782609 | 4.217391e-06 | 4.118546e-06 | -0.7333333 | 2.666667e-06 | 2.604167e-06 | -1 | 0 | 0 | -1 | 0 | 0 | -1 | 0 | 0 | -1 | 0 | 0 | -1 | 0 | 0 | -1 | 0 | 0 | -1 | 0 | 0 | -1 | 0 | 0 | -1 | 0 | 0 | -1 | 0 | 0
GRM188D71A106KA73 | Murata | 1e-05 | 10 | 10 | X7T | 0603 | 1608 | 0.0008 | 0.0008 | 0.0016 | 1e-05 | 9.765625e-06 | 0.03188406 | 1.031884e-05 | 1.007699e-05 | 0.02028986 | 1.02029e-05 | 9.963768e-06 | -0.1710145 | 8.289855e-06 | 8.095562e-06 | -0.2855072 | 7.144928e-06 | 6.977468e-06 | -0.373913 | 6.26087e-06 | 6.11413e-06 | -0.4768116 | 5.231884e-06 | 5.109262e-06 | -0.5782609 | 4.217391e-06 | 4.118546e-06 | -0.7333333 | 2.666667e-06 | 2.604167e-06 | -1 | 0 | 0 | -1 | 0 | 0 | -1 | 0 | 0 | -1 | 0 | 0 | -1 | 0 | 0 | -1 | 0 | 0 | -1 | 0 | 0 | -1 | 0 | 0 | -1 | 0 | 0 | -1 | 0 | 0
CGA4J3X8R1C684K125AD Equiv. C2012X8R1C684K for Auto | TDK | 6.8e-07 | 10 | 16 | X8R | 0805 | 2012 | 0.00125 | 0.00125 | 0.002 | 6.8e-07 | 2.176e-07 | 0.007382353 | 6.8502e-07 | 2.192064e-07 | 0.009220588 | 6.8627e-07 | 2.196064e-07 | 0.008867647 | 6.8603e-07 | 2.195296e-07 | 0.0025 | 6.817e-07 | 2.18144e-07 | -0.00525 | 6.7643e-07 | 2.164576e-07 | -0.01855882 | 6.6738e-07 | 2.135616e-07 | -0.03839706 | 6.5389e-07 | 2.092448e-07 | -0.1139265 | 6.0253e-07 | 1.928096e-07 | -0.1621618 | 5.6973e-07 | 1.823136e-07 | -0.2617353 | 5.0202e-07 | 1.606464e-07 | -1 |  |  | -1 |  |  | -1 |  |  | -1 |  |  | -1 |  |  | -1 |  |  | -1 |  |  | -1
GRM188Z71A106MA73 | Murata | 1e-05 | 20 | 10 | X7R(Murata) | 0603 | 1608 | 0.0008 | 0.0008 | 0.0016 | 1e-05 | 9.765625e-06 | 0.03188406 | 1.031884e-05 | 1.007699e-05 | 0.02028986 | 1.02029e-05 | 9.963768e-06 | -0.1710145 | 8.289855e-06 | 8.095562e-06 | -0.2855072 | 7.144928e-06 | 6.977468e-06 | -0.373913 | 6.26087e-06 | 6.11413e-06 | -0.4768116 | 5.231884e-06 | 5.109262e-06 | -0.5782609 | 4.217391e-06 | 4.118546e-06 | -0.7333333 | 2.666667e-06 | 2.604167e-06 | -1 | 0 | 0 | -1 | 0 | 0 | -1 | 0 | 0 | -1 | 0 | 0 | -1 | 0 | 0 | -1 | 0 | 0 | -1 | 0 | 0 | -1 | 0 | 0 | -1 | 0 | 0 | -1 | 0 | 0
GRT188C80J106ME13 | Murata | 1e-05 | 20 | 6.3 | X6S | 0603 | 1608 | 0.0008 | 0.0008 | 0.0016 | 1e-05 | 9.765625e-06 | 0.03074671 | 1.030747e-05 | 1.006589e-05 | 0.01903367 | 1.019034e-05 | 9.951501e-06 | -0.1669107 | 8.330893e-06 | 8.135638e-06 | -0.2796486 | 7.203514e-06 | 7.034682e-06 | -0.3660322 | 6.339678e-06 | 6.191092e-06 | -0.4699854 | 5.300146e-06 | 5.175924e-06 | -0.5695461 | 4.304539e-06 | 4.203651e-06 | -1 | 0 | 0 | -1 | 0 | 0 | -1 | 0 | 0 | -1 | 0 | 0 | -1 | 0 | 0 | -1 | 0 | 0 | -1 | 0 | 0 | -1 | 0 | 0 | -1 | 0 | 0 | -1 | 0 | 0 | -1 | 0 | 0
GRM188Z71A106KA73 | Murata | 1e-05 | 10 | 10 | X7R(Murata) | 0603 | 1608 | 0.0008 | 0.0008 | 0.0016 | 1e-05 | 9.765625e-06 | 0.0280112 | 1.028011e-05 | 1.003917e-05 | 0.01680672 | 1.016807e-05 | 9.929753e-06 | -0.1694678 | 8.305322e-06 | 8.110666e-06 | -0.280112 | 7.19888e-06 | 7.030156e-06 | -0.3669468 | 6.330532e-06 | 6.18216e-06 | -0.4705882 | 5.294118e-06 | 5.170037e-06 | -0.5714286 | 4.285714e-06 | 4.185268e-06 | -0.7310924 | 2.689076e-06 | 2.62605e-06 | -1 | 0 | 0 | -1 | 0 | 0 | -1 | 0 | 0 | -1 | 0 | 0 | -1 | 0 | 0 | -1 | 0 | 0 | -1 | 0 | 0 | -1 | 0 | 0 | -1 | 0 | 0 | -1 | 0 | 0
GCJ188D70J106ME02 | Murata | 1e-05 | 20 | 6.3 | X7T | 0603 | 1608 | 0.0008 | 0.0008 | 0.0016 | 1e-05 | 9.765625e-06 | 0.02283105 | 1.022831e-05 | 9.988584e-06 | 0.00761035 | 1.00761e-05 | 9.839945e-06 | -0.1902588 | 8.097412e-06 | 7.907629e-06 | -0.2998478 | 7.001522e-06 | 6.837424e-06 | -0.3850837 | 6.149163e-06 | 6.005042e-06 | -0.4855403 | 5.144597e-06 | 5.02402e-06 | -0.5890411 | 4.109589e-06 | 4.013271e-06 | -1 | 0 | 0 | -1 | 0 | 0 | -1 | 0 | 0 | -1 | 0 | 0 | -1 | 0 | 0 | -1 | 0 | 0 | -1 | 0 | 0 | -1 | 0 | 0 | -1 | 0 | 0 | -1 | 0 | 0 | -1 | 0 | 0
CGA4J3X8R1C684M125AD Equiv. C2012X8R1C684M for Auto | TDK | 6.8e-07 | 20 | 16 | X8R | 0805 | 2012 | 0.00125 | 0.00125 | 0.002 | 6.8e-07 | 2.176e-07 | 0.007382353 | 6.8502e-07 | 2.192064e-07 | 0.009220588 | 6.8627e-07 | 2.196064e-07 | 0.008867647 | 6.8603e-07 | 2.195296e-07 | 0.0025 | 6.817e-07 | 2.18144e-07 | -0.00525 | 6.7643e-07 | 2.164576e-07 | -0.01855882 | 6.6738e-07 | 2.135616e-07 | -0.03839706 | 6.5389e-07 | 2.092448e-07 | -0.1139265 | 6.0253e-07 | 1.928096e-07 | -0.1621618 | 5.6973e-07 | 1.823136e-07 | -0.2617353 | 5.0202e-07 | 1.606464e-07 | -1 |  |  | -1 |  |  | -1 |  |  | -1 |  |  | -1 |  |  | -1 |  |  | -1 |  |  | -1
GCM188D70G106ME35 | Murata | 1e-05 | 20 | 4 | X7T | 0603 | 1608 | 0.0008 | 0.0008 | 0.0016 | 1e-05 | 9.765625e-06 | 0.01605839 | 1.016058e-05 | 9.922445e-06 | 0 | 1e-05 | 9.765625e-06 | -0.2043796 | 7.956204e-06 | 7.769731e-06 | -0.3153285 | 6.846715e-06 | 6.686245e-06 | -0.4 | 6e-06 | 5.859375e-06 | -1 | 0 | 0 | -1 | 0 | 0 | -1 | 0 | 0 | -1 | 0 | 0 | -1 | 0 | 0 | -1 | 0 | 0 | -1 | 0 | 0 | -1 | 0 | 0 | -1 | 0 | 0 | -1 | 0 | 0 | -1 | 0 | 0 | -1 | 0 | 0 | -1 | 0 | 0
GCM188D70G106ME36 | Murata | 1e-05 | 20 | 4 | X7T | 0603 | 1608 | 0.0008 | 0.0008 | 0.0016 | 1e-05 | 9.765625e-06 | 0.01605839 | 1.016058e-05 | 9.922445e-06 | 0 | 1e-05 | 9.765625e-06 | -0.2043796 | 7.956204e-06 | 7.769731e-06 | -0.3153285 | 6.846715e-06 | 6.686245e-06 | -0.4 | 6e-06 | 5.859375e-06 | -1 | 0 | 0 | -1 | 0 | 0 | -1 | 0 | 0 | -1 | 0 | 0 | -1 | 0 | 0 | -1 | 0 | 0 | -1 | 0 | 0 | -1 | 0 | 0 | -1 | 0 | 0 | -1 | 0 | 0 | -1 | 0 | 0 | -1 | 0 | 0 | -1 | 0 | 0
GCM188D70J106ME35 | Murata | 1e-05 | 20 | 6.3 | X7T | 0603 | 1608 | 0.0008 | 0.0008 | 0.0016 | 1e-05 | 9.765625e-06 | 0.01605839 | 1.016058e-05 | 9.922445e-06 | 0 | 1e-05 | 9.765625e-06 | -0.2043796 | 7.956204e-06 | 7.769731e-06 | -0.3153285 | 6.846715e-06 | 6.686245e-06 | -0.4 | 6e-06 | 5.859375e-06 | -0.4992701 | 5.007299e-06 | 4.889941e-06 | -0.5970803 | 4.029197e-06 | 3.934763e-06 | -1 | 0 | 0 | -1 | 0 | 0 | -1 | 0 | 0 | -1 | 0 | 0 | -1 | 0 | 0 | -1 | 0 | 0 | -1 | 0 | 0 | -1 | 0 | 0 | -1 | 0 | 0 | -1 | 0 | 0 | -1 | 0 | 0
GCM188D70J106ME36 | Murata | 1e-05 | 20 | 6.3 | X7T | 0603 | 1608 | 0.0008 | 0.0008 | 0.0016 | 1e-05 | 9.765625e-06 | 0.01605839 | 1.016058e-05 | 9.922445e-06 | 0 | 1e-05 | 9.765625e-06 | -0.2043796 | 7.956204e-06 | 7.769731e-06 | -0.3153285 | 6.846715e-06 | 6.686245e-06 | -0.4 | 6e-06 | 5.859375e-06 | -0.4992701 | 5.007299e-06 | 4.889941e-06 | -0.5970803 | 4.029197e-06 | 3.934763e-06 | -1 | 0 | 0 | -1 | 0 | 0 | -1 | 0 | 0 | -1 | 0 | 0 | -1 | 0 | 0 | -1 | 0 | 0 | -1 | 0 | 0 | -1 | 0 | 0 | -1 | 0 | 0 | -1 | 0 | 0 | -1 | 0 | 0
GRM155C81A225ME15 | Murata | 2.2e-06 | 20 | 10 | X6S | 0402 | 1005 | 0.0005 | 0.0005 | 0.001 | 2.2e-06 | 8.8e-06 | -0.01190476 | 2.17381e-06 | 8.695238e-06 | -0.02380952 | 2.147619e-06 | 8.590476e-06 | -0.1904762 | 1.780952e-06 | 7.12381e-06 | -0.297619 | 1.545238e-06 | 6.180952e-06 | -0.3809524 | 1.361905e-06 | 5.447619e-06 | -0.4857143 | 1.131429e-06 | 4.525714e-06 | -0.5916667 | 8.983333e-07 | 3.593333e-06 | -0.7535714 | 5.421429e-07 | 2.168571e-06 | -1 | 0 | 0 | -1 | 0 | 0 | -1 | 0 | 0 | -1 | 0 | 0 | -1 | 0 | 0 | -1 | 0 | 0 | -1 | 0 | 0 | -1 | 0 | 0 | -1 | 0 | 0 | -1 | 0 | 0
CGA4J3X8R1C684K125AE Equiv. C2012X8R1C684K for Auto | TDK | 6.8e-07 | 10 | 16 | X8R | 0805 | 2012 | 0.00125 | 0.00125 | 0.002 | 6.8e-07 | 2.176e-07 | 0.007382353 | 6.8502e-07 | 2.192064e-07 | 0.009220588 | 6.8627e-07 | 2.196064e-07 | 0.008867647 | 6.8603e-07 | 2.195296e-07 | 0.0025 | 6.817e-07 | 2.18144e-07 | -0.00525 | 6.7643e-07 | 2.164576e-07 | -0.01855882 | 6.6738e-07 | 2.135616e-07 | -0.03839706 | 6.5389e-07 | 2.092448e-07 | -0.1139265 | 6.0253e-07 | 1.928096e-07 | -0.1621618 | 5.6973e-07 | 1.823136e-07 | -0.2617353 | 5.0202e-07 | 1.606464e-07 | -1 |  |  | -1 |  |  | -1 |  |  | -1 |  |  | -1 |  |  | -1 |  |  | -1 |  |  | -1
GRM155D71A225ME15 | Murata | 2.2e-06 | 20 | 10 | X7T | 0402 | 1005 | 0.0005 | 0.0005 | 0.001 | 2.2e-06 | 8.8e-06 | -0.01190476 | 2.17381e-06 | 8.695238e-06 | -0.02380952 | 2.147619e-06 | 8.590476e-06 | -0.1904762 | 1.780952e-06 | 7.12381e-06 | -0.297619 | 1.545238e-06 | 6.180952e-06 | -0.3809524 | 1.361905e-06 | 5.447619e-06 | -0.4857143 | 1.131429e-06 | 4.525714e-06 | -0.5916667 | 8.983333e-07 | 3.593333e-06 | -0.7535714 | 5.421429e-07 | 2.168571e-06 | -1 | 0 | 0 | -1 | 0 | 0 | -1 | 0 | 0 | -1 | 0 | 0 | -1 | 0 | 0 | -1 | 0 | 0 | -1 | 0 | 0 | -1 | 0 | 0 | -1 | 0 | 0 | -1 | 0 | 0
CGA4J3X8R1C684M125AE Equiv. C2012X8R1C684M for Auto | TDK | 6.8e-07 | 20 | 16 | X8R | 0805 | 2012 | 0.00125 | 0.00125 | 0.002 | 6.8e-07 | 2.176e-07 | 0.007382353 | 6.8502e-07 | 2.192064e-07 | 0.009220588 | 6.8627e-07 | 2.196064e-07 | 0.008867647 | 6.8603e-07 | 2.195296e-07 | 0.0025 | 6.817e-07 | 2.18144e-07 | -0.00525 | 6.7643e-07 | 2.164576e-07 | -0.01855882 | 6.6738e-07 | 2.135616e-07 | -0.03839706 | 6.5389e-07 | 2.092448e-07 | -0.1139265 | 6.0253e-07 | 1.928096e-07 | -0.1621618 | 5.6973e-07 | 1.823136e-07 | -0.2617353 | 5.0202e-07 | 1.606464e-07 | -1 |  |  | -1 |  |  | -1 |  |  | -1 |  |  | -1 |  |  | -1 |  |  | -1 |  |  | -1
C2012X8R1C684K125AE | TDK | 6.8e-07 | 10 | 16 | X8R | 0805 | 2012 | 0.00125 | 0.00125 | 0.002 | 6.8e-07 | 2.176e-07 | 0.007382353 | 6.8502e-07 | 2.192064e-07 | 0.009220588 | 6.8627e-07 | 2.196064e-07 | 0.008867647 | 6.8603e-07 | 2.195296e-07 | 0.0025 | 6.817e-07 | 2.18144e-07 | -0.00525 | 6.7643e-07 | 2.164576e-07 | -0.01855882 | 6.6738e-07 | 2.135616e-07 | -0.03839706 | 6.5389e-07 | 2.092448e-07 | -0.1139265 | 6.0253e-07 | 1.928096e-07 | -0.1621618 | 5.6973e-07 | 1.823136e-07 | -0.2617353 | 5.0202e-07 | 1.606464e-07 | -1 |  |  | -1 |  |  | -1 |  |  | -1 |  |  | -1 |  |  | -1 |  |  | -1 |  |  | -1
GRM155Z71A225ME43 | Murata | 2.2e-06 | 20 | 10 | X7R(Murata) | 0402 | 1005 | 0.0005 | 0.0005 | 0.001 | 2.2e-06 | 8.8e-06 | -0.01190476 | 2.17381e-06 | 8.695238e-06 | -0.02380952 | 2.147619e-06 | 8.590476e-06 | -0.1904762 | 1.780952e-06 | 7.12381e-06 | -0.297619 | 1.545238e-06 | 6.180952e-06 | -0.3809524 | 1.361905e-06 | 5.447619e-06 | -0.4857143 | 1.131429e-06 | 4.525714e-06 | -0.5916667 | 8.983333e-07 | 3.593333e-06 | -0.7535714 | 5.421429e-07 | 2.168571e-06 | -1 | 0 | 0 | -1 | 0 | 0 | -1 | 0 | 0 | -1 | 0 | 0 | -1 | 0 | 0 | -1 | 0 | 0 | -1 | 0 | 0 | -1 | 0 | 0 | -1 | 0 | 0 | -1 | 0 | 0
GRM188C81A106MA73 | Murata | 1e-05 | 20 | 10 | X6S | 0603 | 1608 | 0.0008 | 0.0008 | 0.0016 | 1e-05 | 9.765625e-06 | -0.008608321 | 9.913917e-06 | 9.681559e-06 | -0.02008608 | 9.799139e-06 | 9.569472e-06 | -0.1822095 | 8.177905e-06 | 7.986236e-06 | -0.2840746 | 7.159254e-06 | 6.991459e-06 | -0.3672884 | 6.327116e-06 | 6.178824e-06 | -0.4734577 | 5.265423e-06 | 5.142015e-06 | -0.579627 | 4.20373e-06 | 4.105205e-06 | -0.7446198 | 2.553802e-06 | 2.493947e-06 | -1 | 0 | 0 | -1 | 0 | 0 | -1 | 0 | 0 | -1 | 0 | 0 | -1 | 0 | 0 | -1 | 0 | 0 | -1 | 0 | 0 | -1 | 0 | 0 | -1 | 0 | 0 | -1 | 0 | 0
CGA4J1X8R1E684K125AD Equiv. C2012X8R1E684K for Auto | TDK | 6.8e-07 | 10 | 25 | X8R | 0805 | 2012 | 0.00125 | 0.00125 | 0.002 | 6.8e-07 | 2.176e-07 | 0.003426471 | 6.8233e-07 | 2.183456e-07 | 0.004294118 | 6.8292e-07 | 2.185344e-07 | -0.001220588 | 6.7917e-07 | 2.173344e-07 | -0.00775 | 6.7473e-07 | 2.159136e-07 | -0.01485294 | 6.699e-07 | 2.14368e-07 | -0.02686765 | 6.6173e-07 | 2.117536e-07 | -0.04683824 | 6.4815e-07 | 2.07408e-07 | -0.1235147 | 5.9601e-07 | 1.907232e-07 | -0.1718382 | 5.6315e-07 | 1.80208e-07 | -0.2712941 | 4.9552e-07 | 1.585664e-07 | -0.4467941 | 3.7618e-07 | 1.203776e-07 | -0.4687206 | 3.6127e-07 | 1.156064e-07 | -1 |  |  | -1 |  |  | -1 |  |  | -1 |  |  | -1 |  |  | -1
GRM188D70J106MA73 | Murata | 1e-05 | 20 | 6.3 | X7T | 0603 | 1608 | 0.0008 | 0.0008 | 0.0016 | 1e-05 | 9.765625e-06 | -0.008608321 | 9.913917e-06 | 9.681559e-06 | -0.02008608 | 9.799139e-06 | 9.569472e-06 | -0.1822095 | 8.177905e-06 | 7.986236e-06 | -0.2840746 | 7.159254e-06 | 6.991459e-06 | -0.3672884 | 6.327116e-06 | 6.178824e-06 | -0.4734577 | 5.265423e-06 | 5.142015e-06 | -0.579627 | 4.20373e-06 | 4.105205e-06 | -1 | 0 | 0 | -1 | 0 | 0 | -1 | 0 | 0 | -1 | 0 | 0 | -1 | 0 | 0 | -1 | 0 | 0 | -1 | 0 | 0 | -1 | 0 | 0 | -1 | 0 | 0 | -1 | 0 | 0 | -1 | 0 | 0
GRM188D71A106MA73 | Murata | 1e-05 | 20 | 10 | X7T | 0603 | 1608 | 0.0008 | 0.0008 | 0.0016 | 1e-05 | 9.765625e-06 | -0.008608321 | 9.913917e-06 | 9.681559e-06 | -0.02008608 | 9.799139e-06 | 9.569472e-06 | -0.1822095 | 8.177905e-06 | 7.986236e-06 | -0.2840746 | 7.159254e-06 | 6.991459e-06 | -0.3672884 | 6.327116e-06 | 6.178824e-06 | -0.4734577 | 5.265423e-06 | 5.142015e-06 | -0.579627 | 4.20373e-06 | 4.105205e-06 | -0.7446198 | 2.553802e-06 | 2.493947e-06 | -1 | 0 | 0 | -1 | 0 | 0 | -1 | 0 | 0 | -1 | 0 | 0 | -1 | 0 | 0 | -1 | 0 | 0 | -1 | 0 | 0 | -1 | 0 | 0 | -1 | 0 | 0 | -1 | 0 | 0
CGA4J1X8R1E684M125AD Equiv. C2012X8R1E684M for Auto | TDK | 6.8e-07 | 20 | 25 | X8R | 0805 | 2012 | 0.00125 | 0.00125 | 0.002 | 6.8e-07 | 2.176e-07 | 0.003426471 | 6.8233e-07 | 2.183456e-07 | 0.004294118 | 6.8292e-07 | 2.185344e-07 | -0.001220588 | 6.7917e-07 | 2.173344e-07 | -0.00775 | 6.7473e-07 | 2.159136e-07 | -0.01485294 | 6.699e-07 | 2.14368e-07 | -0.02686765 | 6.6173e-07 | 2.117536e-07 | -0.04683824 | 6.4815e-07 | 2.07408e-07 | -0.1235147 | 5.9601e-07 | 1.907232e-07 | -0.1718382 | 5.6315e-07 | 1.80208e-07 | -0.2712941 | 4.9552e-07 | 1.585664e-07 | -0.4467941 | 3.7618e-07 | 1.203776e-07 | -0.4687206 | 3.6127e-07 | 1.156064e-07 | -1 |  |  | -1 |  |  | -1 |  |  | -1 |  |  | -1 |  |  | -1
CAA572X7S2A336M640LJ | TDK | 3.3e-05 | 20 | 100 | X7S | 2220 | 5750 | 0.0064 | 0.005 | 0.0057 | 3.3e-05 | 1.809211e-07 | 0.007575758 | 3.325e-05 | 1.822917e-07 | 0.009393939 | 3.331e-05 | 1.826206e-07 | 0.02393939 | 3.379e-05 | 1.852522e-07 | 0.03151515 | 3.404e-05 | 1.866228e-07 | 0.03818182 | 3.426e-05 | 1.878289e-07 | 0.03151515 | 3.404e-05 | 1.866228e-07 | 0.0230303 | 3.376e-05 | 1.850877e-07 | -0.01121212 | 3.263e-05 | 1.788925e-07 | -0.03515152 | 3.184e-05 | 1.745614e-07 | -0.0830303 | 3.026e-05 | 1.658991e-07 | -0.1945455 | 2.658e-05 | 1.457237e-07 | -0.2084848 | 2.612e-05 | 1.432018e-07 | -0.3545455 | 2.13e-05 | 1.167763e-07 | -0.3663636 | 2.091e-05 | 1.146382e-07 | -0.5075758 | 1.625e-05 | 8.908991e-08 | -0.5312121 | 1.547e-05 | 8.48136e-08 | -0.7030303 | 9.8e-06 | 5.372807e-08 | -0.7936364 | 6.81e-06 | 3.733553e-08
GRT188C81A106ME13 | Murata | 1e-05 | 20 | 10 | X6S | 0603 | 1608 | 0.0008 | 0.0008 | 0.0016 | 1e-05 | 9.765625e-06 | -0.008608321 | 9.913917e-06 | 9.681559e-06 | -0.02008608 | 9.799139e-06 | 9.569472e-06 | -0.1822095 | 8.177905e-06 | 7.986236e-06 | -0.2840746 | 7.159254e-06 | 6.991459e-06 | -0.3672884 | 6.327116e-06 | 6.178824e-06 | -0.4734577 | 5.265423e-06 | 5.142015e-06 | -0.579627 | 4.20373e-06 | 4.105205e-06 | -0.7446198 | 2.553802e-06 | 2.493947e-06 | -1 | 0 | 0 | -1 | 0 | 0 | -1 | 0 | 0 | -1 | 0 | 0 | -1 | 0 | 0 | -1 | 0 | 0 | -1 | 0 | 0 | -1 | 0 | 0 | -1 | 0 | 0 | -1 | 0 | 0
CAA572X7S2A336M640LH | TDK | 3.3e-05 | 20 | 100 | X7S | 2220 | 5750 | 0.0064 | 0.005 | 0.0057 | 3.3e-05 | 1.809211e-07 | 0.007575758 | 3.325e-05 | 1.822917e-07 | 0.009393939 | 3.331e-05 | 1.826206e-07 | 0.02393939 | 3.379e-05 | 1.852522e-07 | 0.03151515 | 3.404e-05 | 1.866228e-07 | 0.03818182 | 3.426e-05 | 1.878289e-07 | 0.03151515 | 3.404e-05 | 1.866228e-07 | 0.0230303 | 3.376e-05 | 1.850877e-07 | -0.01121212 | 3.263e-05 | 1.788925e-07 | -0.03515152 | 3.184e-05 | 1.745614e-07 | -0.0830303 | 3.026e-05 | 1.658991e-07 | -0.1945455 | 2.658e-05 | 1.457237e-07 | -0.2084848 | 2.612e-05 | 1.432018e-07 | -0.3545455 | 2.13e-05 | 1.167763e-07 | -0.3663636 | 2.091e-05 | 1.146382e-07 | -0.5075758 | 1.625e-05 | 8.908991e-08 | -0.5312121 | 1.547e-05 | 8.48136e-08 | -0.7030303 | 9.8e-06 | 5.372807e-08 | -0.7936364 | 6.81e-06 | 3.733553e-08
GRT188D70J106ME13 | Murata | 1e-05 | 20 | 6.3 | X7T | 0603 | 1608 | 0.0008 | 0.0008 | 0.0016 | 1e-05 | 9.765625e-06 | -0.008608321 | 9.913917e-06 | 9.681559e-06 | -0.02008608 | 9.799139e-06 | 9.569472e-06 | -0.1822095 | 8.177905e-06 | 7.986236e-06 | -0.2840746 | 7.159254e-06 | 6.991459e-06 | -0.3672884 | 6.327116e-06 | 6.178824e-06 | -0.4734577 | 5.265423e-06 | 5.142015e-06 | -0.579627 | 4.20373e-06 | 4.105205e-06 | -1 | 0 | 0 | -1 | 0 | 0 | -1 | 0 | 0 | -1 | 0 | 0 | -1 | 0 | 0 | -1 | 0 | 0 | -1 | 0 | 0 | -1 | 0 | 0 | -1 | 0 | 0 | -1 | 0 | 0 | -1 | 0 | 0
GRT188D71A106ME13 | Murata | 1e-05 | 20 | 10 | X7T | 0603 | 1608 | 0.0008 | 0.0008 | 0.0016 | 1e-05 | 9.765625e-06 | -0.008608321 | 9.913917e-06 | 9.681559e-06 | -0.02008608 | 9.799139e-06 | 9.569472e-06 | -0.1822095 | 8.177905e-06 | 7.986236e-06 | -0.2840746 | 7.159254e-06 | 6.991459e-06 | -0.3672884 | 6.327116e-06 | 6.178824e-06 | -0.4734577 | 5.265423e-06 | 5.142015e-06 | -0.579627 | 4.20373e-06 | 4.105205e-06 | -0.7446198 | 2.553802e-06 | 2.493947e-06 | -1 | 0 | 0 | -1 | 0 | 0 | -1 | 0 | 0 | -1 | 0 | 0 | -1 | 0 | 0 | -1 | 0 | 0 | -1 | 0 | 0 | -1 | 0 | 0 | -1 | 0 | 0 | -1 | 0 | 0
CGA3E1X7R1E224K080AC Equiv. C1608X7R1E224K for Auto | TDK | 2.2e-07 | 10 | 25 | X7R | 0603 | 1608 | 0.0008 | 0.0008 | 0.0016 | 2.2e-07 | 2.1484375e-07 | -0.0004545455 | 2.199e-07 | 2.147461e-07 | -0.0005909091 | 2.1987e-07 | 2.147168e-07 | -0.02163636 | 2.1524e-07 | 2.101953125e-07 | -0.03527273 | 2.1224e-07 | 2.07265625e-07 | -0.05077273 | 2.0883e-07 | 2.039355e-07 | -0.07409091 | 2.037e-07 | 1.989258e-07 | -0.1050909 | 1.9688e-07 | 1.92265625e-07 | -0.2222727 | 1.711e-07 | 1.670898e-07 | -0.2889545 | 1.5643e-07 | 1.527637e-07 | -0.4155455 | 1.2858e-07 | 1.255664e-07 | -0.5992727 | 8.816e-08 | 8.609375e-08 | -0.6222273 | 8.311e-08 | 8.116211e-08 | -1 |  |  | -1 |  |  | -1 |  |  | -1 |  |  | -1 |  |  | -1
GXT188C81A106ME13 | Murata | 1e-05 | 20 | 10 | X6S | 0603 | 1608 | 0.0008 | 0.0008 | 0.0016 | 1e-05 | 9.765625e-06 | -0.008608321 | 9.913917e-06 | 9.681559e-06 | -0.02008608 | 9.799139e-06 | 9.569472e-06 | -0.1822095 | 8.177905e-06 | 7.986236e-06 | -0.2840746 | 7.159254e-06 | 6.991459e-06 | -0.3672884 | 6.327116e-06 | 6.178824e-06 | -0.4734577 | 5.265423e-06 | 5.142015e-06 | -0.579627 | 4.20373e-06 | 4.105205e-06 | -0.7446198 | 2.553802e-06 | 2.493947e-06 | -1 | 0 | 0 | -1 | 0 | 0 | -1 | 0 | 0 | -1 | 0 | 0 | -1 | 0 | 0 | -1 | 0 | 0 | -1 | 0 | 0 | -1 | 0 | 0 | -1 | 0 | 0 | -1 | 0 | 0
CGA3E1X7R1E224M080AC Equiv. C1608X7R1E224M for Auto | TDK | 2.2e-07 | 20 | 25 | X7R | 0603 | 1608 | 0.0008 | 0.0008 | 0.0016 | 2.2e-07 | 2.1484375e-07 | -0.0004545455 | 2.199e-07 | 2.147461e-07 | -0.0005909091 | 2.1987e-07 | 2.147168e-07 | -0.02163636 | 2.1524e-07 | 2.101953125e-07 | -0.03527273 | 2.1224e-07 | 2.07265625e-07 | -0.05077273 | 2.0883e-07 | 2.039355e-07 | -0.07409091 | 2.037e-07 | 1.989258e-07 | -0.1050909 | 1.9688e-07 | 1.92265625e-07 | -0.2222727 | 1.711e-07 | 1.670898e-07 | -0.2889545 | 1.5643e-07 | 1.527637e-07 | -0.4155455 | 1.2858e-07 | 1.255664e-07 | -0.5992727 | 8.816e-08 | 8.609375e-08 | -0.6222273 | 8.311e-08 | 8.116211e-08 | -1 |  |  | -1 |  |  | -1 |  |  | -1 |  |  | -1 |  |  | -1
CGA3E2X5R1C224K080AA Equiv. C1608X5R1C224K for Auto | TDK | 2.2e-07 | 10 | 16 | X5R | 0603 | 1608 | 0.0008 | 0.0008 | 0.0016 | 2.2e-07 | 2.1484375e-07 | -0.0004545455 | 2.199e-07 | 2.147461e-07 | -0.0005909091 | 2.1987e-07 | 2.147168e-07 | -0.02163636 | 2.1524e-07 | 2.101953125e-07 | -0.03527273 | 2.1224e-07 | 2.07265625e-07 | -0.05077273 | 2.0883e-07 | 2.039355e-07 | -0.07409091 | 2.037e-07 | 1.989258e-07 | -0.1050909 | 1.9688e-07 | 1.92265625e-07 | -0.2222727 | 1.711e-07 | 1.670898e-07 | -0.2889545 | 1.5643e-07 | 1.527637e-07 | -0.4155455 | 1.2858e-07 | 1.255664e-07 | -1 |  |  | -1 |  |  | -1 |  |  | -1 |  |  | -1 |  |  | -1 |  |  | -1 |  |  | -1
GRM188C80G106ME69 | Murata | 1e-05 | 20 | 4 | X6S | 0603 | 1608 | 0.0008 | 0.0008 | 0.0016 | 1e-05 | 9.765625e-06 | -0.04310345 | 9.568966e-06 | 9.344693e-06 | -0.07019704 | 9.29803e-06 | 9.080107e-06 | -0.3226601 | 6.773399e-06 | 6.614647e-06 | -0.4408867 | 5.591133e-06 | 5.460091e-06 | -0.5258621 | 4.741379e-06 | 4.630253e-06 | -1 | 0 | 0 | -1 | 0 | 0 | -1 | 0 | 0 | -1 | 0 | 0 | -1 | 0 | 0 | -1 | 0 | 0 | -1 | 0 | 0 | -1 | 0 | 0 | -1 | 0 | 0 | -1 | 0 | 0 | -1 | 0 | 0 | -1 | 0 | 0 | -1 | 0 | 0
GRM188C80J106MEA6 | Murata | 1e-05 | 20 | 6.3 | X6S | 0603 | 1608 | 0.0008 | 0.0008 | 0.0016 | 1e-05 | 9.765625e-06 | -0.04310345 | 9.568966e-06 | 9.344693e-06 | -0.07019704 | 9.29803e-06 | 9.080107e-06 | -0.3226601 | 6.773399e-06 | 6.614647e-06 | -0.4408867 | 5.591133e-06 | 5.460091e-06 | -0.5258621 | 4.741379e-06 | 4.630253e-06 | -0.6206897 | 3.793103e-06 | 3.704203e-06 | -0.7118227 | 2.881773e-06 | 2.814232e-06 | -1 | 0 | 0 | -1 | 0 | 0 | -1 | 0 | 0 | -1 | 0 | 0 | -1 | 0 | 0 | -1 | 0 | 0 | -1 | 0 | 0 | -1 | 0 | 0 | -1 | 0 | 0 | -1 | 0 | 0 | -1 | 0 | 0
GRM188R61A106ME69 | Murata | 1e-05 | 20 | 10 | X5R | 0603 | 1608 | 0.0008 | 0.0008 | 0.0016 | 1e-05 | 9.765625e-06 | -0.04310345 | 9.568966e-06 | 9.344693e-06 | -0.07019704 | 9.29803e-06 | 9.080107e-06 | -0.3226601 | 6.773399e-06 | 6.614647e-06 | -0.4408867 | 5.591133e-06 | 5.460091e-06 | -0.5258621 | 4.741379e-06 | 4.630253e-06 | -0.6206897 | 3.793103e-06 | 3.704203e-06 | -0.7118227 | 2.881773e-06 | 2.814232e-06 | -0.8472906 | 1.527094e-06 | 1.491302e-06 | -1 | 0 | 0 | -1 | 0 | 0 | -1 | 0 | 0 | -1 | 0 | 0 | -1 | 0 | 0 | -1 | 0 | 0 | -1 | 0 | 0 | -1 | 0 | 0 | -1 | 0 | 0 | -1 | 0 | 0
GRT188R61A106KE13 | Murata | 1e-05 | 10 | 10 | X5R | 0603 | 1608 | 0.0008 | 0.0008 | 0.0016 | 1e-05 | 9.765625e-06 | -0.04310345 | 9.568966e-06 | 9.344693e-06 | -0.07019704 | 9.29803e-06 | 9.080107e-06 | -0.3226601 | 6.773399e-06 | 6.614647e-06 | -0.4408867 | 5.591133e-06 | 5.460091e-06 | -0.5258621 | 4.741379e-06 | 4.630253e-06 | -0.6206897 | 3.793103e-06 | 3.704203e-06 | -0.7118227 | 2.881773e-06 | 2.814232e-06 | -0.8472906 | 1.527094e-06 | 1.491302e-06 | -1 | 0 | 0 | -1 | 0 | 0 | -1 | 0 | 0 | -1 | 0 | 0 | -1 | 0 | 0 | -1 | 0 | 0 | -1 | 0 | 0 | -1 | 0 | 0 | -1 | 0 | 0 | -1 | 0 | 0
GXT188R61A106KE13 | Murata | 1e-05 | 10 | 10 | X5R | 0603 | 1608 | 0.0008 | 0.0008 | 0.0016 | 1e-05 | 9.765625e-06 | -0.04310345 | 9.568966e-06 | 9.344693e-06 | -0.07019704 | 9.29803e-06 | 9.080107e-06 | -0.3226601 | 6.773399e-06 | 6.614647e-06 | -0.4408867 | 5.591133e-06 | 5.460091e-06 | -0.5258621 | 4.741379e-06 | 4.630253e-06 | -0.6206897 | 3.793103e-06 | 3.704203e-06 | -0.7118227 | 2.881773e-06 | 2.814232e-06 | -0.8472906 | 1.527094e-06 | 1.491302e-06 | -1 | 0 | 0 | -1 | 0 | 0 | -1 | 0 | 0 | -1 | 0 | 0 | -1 | 0 | 0 | -1 | 0 | 0 | -1 | 0 | 0 | -1 | 0 | 0 | -1 | 0 | 0 | -1 | 0 | 0
CGBDT1X5R0G105M022BC | TDK | 1e-06 | 20 | 4 | X5R | 0204 | 0510 | 0.00022 | 0.001 | 0.00052 | 1e-06 | 8.741259e-06 | -0.1099 | 8.901e-07 | 7.780594e-06 | -0.13737 | 8.6263e-07 | 7.540472e-06 | -0.41989 | 5.8011e-07 | 5.070892e-06 | -0.54237 | 4.5763e-07 | 4.000262e-06 | -0.61781 | 3.8219e-07 | 3.340822e-06 | -1 |  |  | -1 |  |  | -1 |  |  | -1 |  |  | -1 |  |  | -1 |  |  | -1 |  |  | -1 |  |  | -1 |  |  | -1 |  |  | -1 |  |  | -1 |  |  | -1
CGBDT1X6S0G105M022BC | TDK | 1e-06 | 20 | 4 | X6S | 0204 | 0510 | 0.00022 | 0.001 | 0.00052 | 1e-06 | 8.741259e-06 | -0.1099 | 8.901e-07 | 7.780594e-06 | -0.13737 | 8.6263e-07 | 7.540472e-06 | -0.41989 | 5.8011e-07 | 5.070892e-06 | -0.54237 | 4.5763e-07 | 4.000262e-06 | -0.61781 | 3.8219e-07 | 3.340822e-06 | -1 |  |  | -1 |  |  | -1 |  |  | -1 |  |  | -1 |  |  | -1 |  |  | -1 |  |  | -1 |  |  | -1 |  |  | -1 |  |  | -1 |  |  | -1 |  |  | -1
CGBDT1X7T0E105M022BC | TDK | 1e-06 | 20 | 2.5 | X7T | 0204 | 0510 | 0.00022 | 0.001 | 0.00052 | 1e-06 | 8.741259e-06 | -0.1099 | 8.901e-07 | 7.780594e-06 | -0.13737 | 8.6263e-07 | 7.540472e-06 | -0.41989 | 5.8011e-07 | 5.070892e-06 | -1 |  |  | -1 |  |  | -1 |  |  | -1 |  |  | -1 |  |  | -1 |  |  | -1 |  |  | -1 |  |  | -1 |  |  | -1 |  |  | -1 |  |  | -1 |  |  | -1 |  |  | -1 |  |  | -1
GRM155D80G225ME95 | Murata | 2.2e-06 | 20 | 4 | X6T | 0402 | 1005 | 0.0005 | 0.0005 | 0.001 | 2.2e-06 | 8.8e-06 | -0.03508772 | 2.122807e-06 | 8.491228e-06 | -0.05847953 | 2.071345e-06 | 8.28538e-06 | -0.3157895 | 1.505263e-06 | 6.021053e-06 | -0.4403509 | 1.231228e-06 | 4.924912e-06 | -0.528655 | 1.036959e-06 | 4.147836e-06 | -1 | 0 | 0 | -1 | 0 | 0 | -1 | 0 | 0 | -1 | 0 | 0 | -1 | 0 | 0 | -1 | 0 | 0 | -1 | 0 | 0 | -1 | 0 | 0 | -1 | 0 | 0 | -1 | 0 | 0 | -1 | 0 | 0 | -1 | 0 | 0 | -1 | 0 | 0
GRM155D80J225ME95 | Murata | 2.2e-06 | 20 | 6.3 | X6T | 0402 | 1005 | 0.0005 | 0.0005 | 0.001 | 2.2e-06 | 8.8e-06 | -0.03508772 | 2.122807e-06 | 8.491228e-06 | -0.05847953 | 2.071345e-06 | 8.28538e-06 | -0.3157895 | 1.505263e-06 | 6.021053e-06 | -0.4403509 | 1.231228e-06 | 4.924912e-06 | -0.528655 | 1.036959e-06 | 4.147836e-06 | -0.6251462 | 8.246784e-07 | 3.298713e-06 | -0.7111111 | 6.355556e-07 | 2.542222e-06 | -1 | 0 | 0 | -1 | 0 | 0 | -1 | 0 | 0 | -1 | 0 | 0 | -1 | 0 | 0 | -1 | 0 | 0 | -1 | 0 | 0 | -1 | 0 | 0 | -1 | 0 | 0 | -1 | 0 | 0 | -1 | 0 | 0
GRT155C80G225KE13 | Murata | 2.2e-06 | 10 | 4 | X6S | 0402 | 1005 | 0.0005 | 0.0005 | 0.001 | 2.2e-06 | 8.8e-06 | -0.03508772 | 2.122807e-06 | 8.491228e-06 | -0.05847953 | 2.071345e-06 | 8.28538e-06 | -0.3157895 | 1.505263e-06 | 6.021053e-06 | -0.4403509 | 1.231228e-06 | 4.924912e-06 | -0.528655 | 1.036959e-06 | 4.147836e-06 | -1 | 0 | 0 | -1 | 0 | 0 | -1 | 0 | 0 | -1 | 0 | 0 | -1 | 0 | 0 | -1 | 0 | 0 | -1 | 0 | 0 | -1 | 0 | 0 | -1 | 0 | 0 | -1 | 0 | 0 | -1 | 0 | 0 | -1 | 0 | 0 | -1 | 0 | 0
GRT155C80J225KE01 | Murata | 2.2e-06 | 10 | 6.3 | X6S | 0402 | 1005 | 0.0005 | 0.0005 | 0.001 | 2.2e-06 | 8.8e-06 | -0.03508772 | 2.122807e-06 | 8.491228e-06 | -0.05847953 | 2.071345e-06 | 8.28538e-06 | -0.3157895 | 1.505263e-06 | 6.021053e-06 | -0.4403509 | 1.231228e-06 | 4.924912e-06 | -0.528655 | 1.036959e-06 | 4.147836e-06 | -0.6251462 | 8.246784e-07 | 3.298713e-06 | -0.7111111 | 6.355556e-07 | 2.542222e-06 | -1 | 0 | 0 | -1 | 0 | 0 | -1 | 0 | 0 | -1 | 0 | 0 | -1 | 0 | 0 | -1 | 0 | 0 | -1 | 0 | 0 | -1 | 0 | 0 | -1 | 0 | 0 | -1 | 0 | 0 | -1 | 0 | 0
GRM155D80G225KE95 | Murata | 2.2e-06 | 10 | 4 | X6T | 0402 | 1005 | 0.0005 | 0.0005 | 0.001 | 2.2e-06 | 8.8e-06 | -0.0397351 | 2.112583e-06 | 8.450331e-06 | -0.05960265 | 2.068874e-06 | 8.275497e-06 | -0.3112583 | 1.515232e-06 | 6.060927e-06 | -0.4304636 | 1.25298e-06 | 5.011921e-06 | -0.5178808 | 1.060662e-06 | 4.242649e-06 | -1 | 0 | 0 | -1 | 0 | 0 | -1 | 0 | 0 | -1 | 0 | 0 | -1 | 0 | 0 | -1 | 0 | 0 | -1 | 0 | 0 | -1 | 0 | 0 | -1 | 0 | 0 | -1 | 0 | 0 | -1 | 0 | 0 | -1 | 0 | 0 | -1 | 0 | 0
GRM155D80J225KE95 | Murata | 2.2e-06 | 10 | 6.3 | X6T | 0402 | 1005 | 0.0005 | 0.0005 | 0.001 | 2.2e-06 | 8.8e-06 | -0.0397351 | 2.112583e-06 | 8.450331e-06 | -0.05960265 | 2.068874e-06 | 8.275497e-06 | -0.3112583 | 1.515232e-06 | 6.060927e-06 | -0.4304636 | 1.25298e-06 | 5.011921e-06 | -0.5178808 | 1.060662e-06 | 4.242649e-06 | -0.6152318 | 8.464901e-07 | 3.38596e-06 | -0.702649 | 6.541722e-07 | 2.616689e-06 | -1 | 0 | 0 | -1 | 0 | 0 | -1 | 0 | 0 | -1 | 0 | 0 | -1 | 0 | 0 | -1 | 0 | 0 | -1 | 0 | 0 | -1 | 0 | 0 | -1 | 0 | 0 | -1 | 0 | 0 | -1 | 0 | 0
GRT155R60J225KE01 | Murata | 2.2e-06 | 10 | 6.3 | X5R | 0402 | 1005 | 0.0005 | 0.0005 | 0.001 | 2.2e-06 | 8.8e-06 | -0.0397351 | 2.112583e-06 | 8.450331e-06 | -0.05960265 | 2.068874e-06 | 8.275497e-06 | -0.3112583 | 1.515232e-06 | 6.060927e-06 | -0.4304636 | 1.25298e-06 | 5.011921e-06 | -0.5178808 | 1.060662e-06 | 4.242649e-06 | -0.6152318 | 8.464901e-07 | 3.38596e-06 | -0.702649 | 6.541722e-07 | 2.616689e-06 | -1 | 0 | 0 | -1 | 0 | 0 | -1 | 0 | 0 | -1 | 0 | 0 | -1 | 0 | 0 | -1 | 0 | 0 | -1 | 0 | 0 | -1 | 0 | 0 | -1 | 0 | 0 | -1 | 0 | 0 | -1 | 0 | 0
GRT155R61A225KE01 | Murata | 2.2e-06 | 10 | 10 | X5R | 0402 | 1005 | 0.0005 | 0.0005 | 0.001 | 2.2e-06 | 8.8e-06 | -0.0397351 | 2.112583e-06 | 8.450331e-06 | -0.05960265 | 2.068874e-06 | 8.275497e-06 | -0.3112583 | 1.515232e-06 | 6.060927e-06 | -0.4304636 | 1.25298e-06 | 5.011921e-06 | -0.5178808 | 1.060662e-06 | 4.242649e-06 | -0.6152318 | 8.464901e-07 | 3.38596e-06 | -0.702649 | 6.541722e-07 | 2.616689e-06 | -0.8258278 | 3.831788e-07 | 1.532715e-06 | -1 | 0 | 0 | -1 | 0 | 0 | -1 | 0 | 0 | -1 | 0 | 0 | -1 | 0 | 0 | -1 | 0 | 0 | -1 | 0 | 0 | -1 | 0 | 0 | -1 | 0 | 0 | -1 | 0 | 0
GCH188R60J106ME11 | Murata | 1e-05 | 20 | 6.3 | X5R | 0603 | 1608 | 0.0008 | 0.0008 | 0.0016 | 1e-05 | 9.765625e-06 | 0.02312139 | 1.023121e-05 | 9.99142e-06 | 0.01011561 | 1.010116e-05 | 9.86441e-06 | -0.1806358 | 8.193642e-06 | 8.001603e-06 | -0.2904624 | 7.095376e-06 | 6.929078e-06 | -0.3757225 | 6.242775e-06 | 6.09646e-06 | -0.4739884 | 5.260116e-06 | 5.136832e-06 | -0.5708092 | 4.291908e-06 | 4.191316e-06 | -1 | 0 | 0 | -1 | 0 | 0 | -1 | 0 | 0 | -1 | 0 | 0 | -1 | 0 | 0 | -1 | 0 | 0 | -1 | 0 | 0 | -1 | 0 | 0 | -1 | 0 | 0 | -1 | 0 | 0 | -1 | 0 | 0
GCH188R61A106ME11 | Murata | 1e-05 | 20 | 10 | X5R | 0603 | 1608 | 0.0008 | 0.0008 | 0.0016 | 1e-05 | 9.765625e-06 | 0.02312139 | 1.023121e-05 | 9.99142e-06 | 0.01011561 | 1.010116e-05 | 9.86441e-06 | -0.1806358 | 8.193642e-06 | 8.001603e-06 | -0.2904624 | 7.095376e-06 | 6.929078e-06 | -0.3757225 | 6.242775e-06 | 6.09646e-06 | -0.4739884 | 5.260116e-06 | 5.136832e-06 | -0.5708092 | 4.291908e-06 | 4.191316e-06 | -0.7268786 | 2.731214e-06 | 2.667201e-06 | -1 | 0 | 0 | -1 | 0 | 0 | -1 | 0 | 0 | -1 | 0 | 0 | -1 | 0 | 0 | -1 | 0 | 0 | -1 | 0 | 0 | -1 | 0 | 0 | -1 | 0 | 0 | -1 | 0 | 0
CGA3E2X5R1C224M080AA Equiv. C1608X5R1C224M for Auto | TDK | 2.2e-07 | 20 | 16 | X5R | 0603 | 1608 | 0.0008 | 0.0008 | 0.0016 | 2.2e-07 | 2.1484375e-07 | -0.0004545455 | 2.199e-07 | 2.147461e-07 | -0.0005909091 | 2.1987e-07 | 2.147168e-07 | -0.02163636 | 2.1524e-07 | 2.101953125e-07 | -0.03527273 | 2.1224e-07 | 2.07265625e-07 | -0.05077273 | 2.0883e-07 | 2.039355e-07 | -0.07409091 | 2.037e-07 | 1.989258e-07 | -0.1050909 | 1.9688e-07 | 1.92265625e-07 | -0.2222727 | 1.711e-07 | 1.670898e-07 | -0.2889545 | 1.5643e-07 | 1.527637e-07 | -0.4155455 | 1.2858e-07 | 1.255664e-07 | -1 |  |  | -1 |  |  | -1 |  |  | -1 |  |  | -1 |  |  | -1 |  |  | -1 |  |  | -1
GRM155C80J225KE95 | Murata | 2.2e-06 | 10 | 6.3 | X6S | 0402 | 1005 | 0.0005 | 0.0005 | 0.001 | 2.2e-06 | 8.8e-06 | -0.03680982 | 2.119018e-06 | 8.476074e-06 | -0.06134969 | 2.065031e-06 | 8.260123e-06 | -0.3006135 | 1.53865e-06 | 6.154601e-06 | -0.4208589 | 1.27411e-06 | 5.096442e-06 | -0.5079755 | 1.082454e-06 | 4.329816e-06 | -0.604908 | 8.692025e-07 | 3.47681e-06 | -0.693865 | 6.734969e-07 | 2.693988e-06 | -1 | 0 | 0 | -1 | 0 | 0 | -1 | 0 | 0 | -1 | 0 | 0 | -1 | 0 | 0 | -1 | 0 | 0 | -1 | 0 | 0 | -1 | 0 | 0 | -1 | 0 | 0 | -1 | 0 | 0 | -1 | 0 | 0
GRM155C80J225ME95 | Murata | 2.2e-06 | 20 | 6.3 | X6S | 0402 | 1005 | 0.0005 | 0.0005 | 0.001 | 2.2e-06 | 8.8e-06 | -0.03680982 | 2.119018e-06 | 8.476074e-06 | -0.06134969 | 2.065031e-06 | 8.260123e-06 | -0.3006135 | 1.53865e-06 | 6.154601e-06 | -0.4208589 | 1.27411e-06 | 5.096442e-06 | -0.5079755 | 1.082454e-06 | 4.329816e-06 | -0.604908 | 8.692025e-07 | 3.47681e-06 | -0.693865 | 6.734969e-07 | 2.693988e-06 | -1 | 0 | 0 | -1 | 0 | 0 | -1 | 0 | 0 | -1 | 0 | 0 | -1 | 0 | 0 | -1 | 0 | 0 | -1 | 0 | 0 | -1 | 0 | 0 | -1 | 0 | 0 | -1 | 0 | 0 | -1 | 0 | 0
GRM155C80E225ME15 | Murata | 2.2e-06 | 20 | 2.5 | X6S | 0402 | 1005 | 0.0005 | 0.0005 | 0.001 | 2.2e-06 | 8.8e-06 | -0.03571429 | 2.121429e-06 | 8.485714e-06 | -0.06428571 | 2.058571e-06 | 8.234286e-06 | -0.315 | 1.507e-06 | 6.028e-06 | -1 | 0 | 0 | -1 | 0 | 0 | -1 | 0 | 0 | -1 | 0 | 0 | -1 | 0 | 0 | -1 | 0 | 0 | -1 | 0 | 0 | -1 | 0 | 0 | -1 | 0 | 0 | -1 | 0 | 0 | -1 | 0 | 0 | -1 | 0 | 0 | -1 | 0 | 0 | -1 | 0 | 0 | -1 | 0 | 0
GRM155C80G225ME15 | Murata | 2.2e-06 | 20 | 4 | X6S | 0402 | 1005 | 0.0005 | 0.0005 | 0.001 | 2.2e-06 | 8.8e-06 | -0.03571429 | 2.121429e-06 | 8.485714e-06 | -0.06428571 | 2.058571e-06 | 8.234286e-06 | -0.315 | 1.507e-06 | 6.028e-06 | -0.4335714 | 1.246143e-06 | 4.984571e-06 | -0.5164286 | 1.063857e-06 | 4.255429e-06 | -1 | 0 | 0 | -1 | 0 | 0 | -1 | 0 | 0 | -1 | 0 | 0 | -1 | 0 | 0 | -1 | 0 | 0 | -1 | 0 | 0 | -1 | 0 | 0 | -1 | 0 | 0 | -1 | 0 | 0 | -1 | 0 | 0 | -1 | 0 | 0 | -1 | 0 | 0
GRM155R60G225ME15 | Murata | 2.2e-06 | 20 | 4 | X5R | 0402 | 1005 | 0.0005 | 0.0005 | 0.001 | 2.2e-06 | 8.8e-06 | -0.03571429 | 2.121429e-06 | 8.485714e-06 | -0.06428571 | 2.058571e-06 | 8.234286e-06 | -0.315 | 1.507e-06 | 6.028e-06 | -0.4335714 | 1.246143e-06 | 4.984571e-06 | -0.5164286 | 1.063857e-06 | 4.255429e-06 | -1 | 0 | 0 | -1 | 0 | 0 | -1 | 0 | 0 | -1 | 0 | 0 | -1 | 0 | 0 | -1 | 0 | 0 | -1 | 0 | 0 | -1 | 0 | 0 | -1 | 0 | 0 | -1 | 0 | 0 | -1 | 0 | 0 | -1 | 0 | 0 | -1 | 0 | 0
C1608X5R0J106K080AB | TDK | 1e-05 | 10 | 6.3 | X5R | 0603 | 1608 | 0.0008 | 0.0008 | 0.0016 | 1e-05 | 9.765625e-06 | -0.113 | 8.87e-06 | 8.662109375e-06 | -0.141 | 8.59e-06 | 8.388671875e-06 | -0.467 | 5.33e-06 | 5.205078125e-06 | -0.603 | 3.97e-06 | 3.876953125e-06 | -0.686 | 3.14e-06 | 3.06640625e-06 | -0.761 | 2.39e-06 | 2.333984375e-06 | -0.821 | 1.79e-06 | 1.748046875e-06 | -1 |  |  | -1 |  |  | -1 |  |  | -1 |  |  | -1 |  |  | -1 |  |  | -1 |  |  | -1 |  |  | -1 |  |  | -1 |  |  | -1
C1608X5R1A106K080AC | TDK | 1e-05 | 10 | 10 | X5R | 0603 | 1608 | 0.0008 | 0.0008 | 0.0016 | 1e-05 | 9.765625e-06 | -0.113 | 8.87e-06 | 8.662109375e-06 | -0.141 | 8.59e-06 | 8.388671875e-06 | -0.467 | 5.33e-06 | 5.205078125e-06 | -0.603 | 3.97e-06 | 3.876953125e-06 | -0.686 | 3.14e-06 | 3.06640625e-06 | -0.761 | 2.39e-06 | 2.333984375e-06 | -0.821 | 1.79e-06 | 1.748046875e-06 | -0.899 | 1.01e-06 | 9.86328125e-07 | -1 |  |  | -1 |  |  | -1 |  |  | -1 |  |  | -1 |  |  | -1 |  |  | -1 |  |  | -1 |  |  | -1 |  |  | -1
GRM033R61A474ME05 | Murata | 4.7e-07 | 20 | 10 | X5R | 0201 | 0603 | 0.0003 | 0.0003 | 0.0006 | 4.7e-07 | 8.703704e-06 | -0.02887139 | 4.564304e-07 | 8.452416e-06 | -0.05774278 | 4.428609e-07 | 8.201128e-06 | -0.328084 | 3.158005e-07 | 5.848158e-06 | -0.4540682 | 2.565879e-07 | 4.751628e-06 | -0.5406824 | 2.158793e-07 | 3.997764e-06 | -0.6351706 | 1.714698e-07 | 3.175367e-06 | -0.7191601 | 1.319948e-07 | 2.444347e-06 | -0.8427822 | 7.389239e-08 | 1.368378e-06 | -1 | 0 | 0 | -1 | 0 | 0 | -1 | 0 | 0 | -1 | 0 | 0 | -1 | 0 | 0 | -1 | 0 | 0 | -1 | 0 | 0 | -1 | 0 | 0 | -1 | 0 | 0 | -1 | 0 | 0
GRM155C81A225ME44 | Murata | 2.2e-06 | 20 | 10 | X6S | 0402 | 1005 | 0.0005 | 0.0005 | 0.001 | 2.2e-06 | 8.8e-06 | 0.0212766 | 2.246809e-06 | 8.987234e-06 | 0.005319149 | 2.211702e-06 | 8.846809e-06 | -0.2287234 | 1.696809e-06 | 6.787234e-06 | -0.3510638 | 1.42766e-06 | 5.710638e-06 | -0.4414894 | 1.228723e-06 | 4.914894e-06 | -0.543617 | 1.004043e-06 | 4.01617e-06 | -0.6361702 | 8.004255e-07 | 3.201702e-06 | -0.775 | 4.95e-07 | 1.98e-06 | -1 | 0 | 0 | -1 | 0 | 0 | -1 | 0 | 0 | -1 | 0 | 0 | -1 | 0 | 0 | -1 | 0 | 0 | -1 | 0 | 0 | -1 | 0 | 0 | -1 | 0 | 0 | -1 | 0 | 0
GRM02YD70E104ME01 | Murata | 1e-07 | 20 | 2.5 | X7T | 1005 | 0402 | 0.000135 | 0.0002 | 0.0004 | 1e-07 | 9.259259e-06 | -0.07083825 | 9.291617e-08 | 8.60335e-06 | -0.1168831 | 8.831169e-08 | 8.177008e-06 | -0.4663518 | 5.336482e-08 | 4.941187e-06 | -1 | 0 | 0 | -1 | 0 | 0 | -1 | 0 | 0 | -1 | 0 | 0 | -1 | 0 | 0 | -1 | 0 | 0 | -1 | 0 | 0 | -1 | 0 | 0 | -1 | 0 | 0 | -1 | 0 | 0 | -1 | 0 | 0 | -1 | 0 | 0 | -1 | 0 | 0 | -1 | 0 | 0 | -1 | 0 | 0
GRM02YD80E104ME01 | Murata | 1e-07 | 20 | 2.5 | X6T | 1005 | 0402 | 0.000135 | 0.0002 | 0.0004 | 1e-07 | 9.259259e-06 | -0.07083825 | 9.291617e-08 | 8.60335e-06 | -0.1168831 | 8.831169e-08 | 8.177008e-06 | -0.4663518 | 5.336482e-08 | 4.941187e-06 | -1 | 0 | 0 | -1 | 0 | 0 | -1 | 0 | 0 | -1 | 0 | 0 | -1 | 0 | 0 | -1 | 0 | 0 | -1 | 0 | 0 | -1 | 0 | 0 | -1 | 0 | 0 | -1 | 0 | 0 | -1 | 0 | 0 | -1 | 0 | 0 | -1 | 0 | 0 | -1 | 0 | 0 | -1 | 0 | 0
GRM02YD80G104ME01 | Murata | 1e-07 | 20 | 4 | X6T | 1005 | 0402 | 0.000135 | 0.0002 | 0.0004 | 1e-07 | 9.259259e-06 | -0.07083825 | 9.291617e-08 | 8.60335e-06 | -0.1168831 | 8.831169e-08 | 8.177008e-06 | -0.4663518 | 5.336482e-08 | 4.941187e-06 | -0.5891381 | 4.108619e-08 | 3.804277e-06 | -0.6635183 | 3.364817e-08 | 3.115571e-06 | -1 | 0 | 0 | -1 | 0 | 0 | -1 | 0 | 0 | -1 | 0 | 0 | -1 | 0 | 0 | -1 | 0 | 0 | -1 | 0 | 0 | -1 | 0 | 0 | -1 | 0 | 0 | -1 | 0 | 0 | -1 | 0 | 0 | -1 | 0 | 0 | -1 | 0 | 0
GRM02YR60G104ME01 | Murata | 1e-07 | 20 | 4 | X5R | 1005 | 0402 | 0.000135 | 0.0002 | 0.0004 | 1e-07 | 9.259259e-06 | -0.07083825 | 9.291617e-08 | 8.60335e-06 | -0.1168831 | 8.831169e-08 | 8.177008e-06 | -0.4663518 | 5.336482e-08 | 4.941187e-06 | -0.5891381 | 4.108619e-08 | 3.804277e-06 | -0.6635183 | 3.364817e-08 | 3.115571e-06 | -1 | 0 | 0 | -1 | 0 | 0 | -1 | 0 | 0 | -1 | 0 | 0 | -1 | 0 | 0 | -1 | 0 | 0 | -1 | 0 | 0 | -1 | 0 | 0 | -1 | 0 | 0 | -1 | 0 | 0 | -1 | 0 | 0 | -1 | 0 | 0 | -1 | 0 | 0
GRM02YR60J104ME01 | Murata | 1e-07 | 20 | 6.3 | X5R | 1005 | 0402 | 0.000135 | 0.0002 | 0.0004 | 1e-07 | 9.259259e-06 | -0.07083825 | 9.291617e-08 | 8.60335e-06 | -0.1168831 | 8.831169e-08 | 8.177008e-06 | -0.4663518 | 5.336482e-08 | 4.941187e-06 | -0.5891381 | 4.108619e-08 | 3.804277e-06 | -0.6635183 | 3.364817e-08 | 3.115571e-06 | -0.7355372 | 2.644628e-08 | 2.44873e-06 | -0.8040142 | 1.959858e-08 | 1.814684e-06 | -1 | 0 | 0 | -1 | 0 | 0 | -1 | 0 | 0 | -1 | 0 | 0 | -1 | 0 | 0 | -1 | 0 | 0 | -1 | 0 | 0 | -1 | 0 | 0 | -1 | 0 | 0 | -1 | 0 | 0 | -1 | 0 | 0
GRM155C81A225KE44 | Murata | 2.2e-06 | 10 | 10 | X6S | 0402 | 1005 | 0.0005 | 0.0005 | 0.001 | 2.2e-06 | 8.8e-06 | 0.01807229 | 2.239759e-06 | 8.959036e-06 | 0 | 2.2e-06 | 8.8e-06 | -0.2349398 | 1.683133e-06 | 6.73253e-06 | -0.3554217 | 1.418072e-06 | 5.672289e-06 | -0.4439759 | 1.223253e-06 | 4.893012e-06 | -0.5427711 | 1.005904e-06 | 4.023614e-06 | -0.6349398 | 8.031325e-07 | 3.21253e-06 | -0.7746988 | 4.956627e-07 | 1.982651e-06 | -1 | 0 | 0 | -1 | 0 | 0 | -1 | 0 | 0 | -1 | 0 | 0 | -1 | 0 | 0 | -1 | 0 | 0 | -1 | 0 | 0 | -1 | 0 | 0 | -1 | 0 | 0 | -1 | 0 | 0
GRM155D70J225ME44 | Murata | 2.2e-06 | 20 | 6.3 | X7T | 0402 | 1005 | 0.0005 | 0.0005 | 0.001 | 2.2e-06 | 8.8e-06 | 0.02380952 | 2.252381e-06 | 9.009524e-06 | 0 | 2.2e-06 | 8.8e-06 | -0.2380952 | 1.67619e-06 | 6.704762e-06 | -0.3630952 | 1.40119e-06 | 5.604762e-06 | -0.4559524 | 1.196905e-06 | 4.787619e-06 | -0.5565476 | 9.755952e-07 | 3.902381e-06 | -0.6422619 | 7.870238e-07 | 3.148095e-06 | -1 | 0 | 0 | -1 | 0 | 0 | -1 | 0 | 0 | -1 | 0 | 0 | -1 | 0 | 0 | -1 | 0 | 0 | -1 | 0 | 0 | -1 | 0 | 0 | -1 | 0 | 0 | -1 | 0 | 0 | -1 | 0 | 0
CGA3E2X5R1E224K080AA Equiv. C1608X5R1E224K for Auto | TDK | 2.2e-07 | 10 | 25 | X5R | 0603 | 1608 | 0.0008 | 0.0008 | 0.0016 | 2.2e-07 | 2.1484375e-07 | -0.0004545455 | 2.199e-07 | 2.147461e-07 | -0.0005909091 | 2.1987e-07 | 2.147168e-07 | -0.02163636 | 2.1524e-07 | 2.101953125e-07 | -0.03527273 | 2.1224e-07 | 2.07265625e-07 | -0.05077273 | 2.0883e-07 | 2.039355e-07 | -0.07409091 | 2.037e-07 | 1.989258e-07 | -0.1050909 | 1.9688e-07 | 1.92265625e-07 | -0.2222727 | 1.711e-07 | 1.670898e-07 | -0.2889545 | 1.5643e-07 | 1.527637e-07 | -0.4155455 | 1.2858e-07 | 1.255664e-07 | -0.5992727 | 8.816e-08 | 8.609375e-08 | -0.6222273 | 8.311e-08 | 8.116211e-08 | -1 |  |  | -1 |  |  | -1 |  |  | -1 |  |  | -1 |  |  | -1
CGA3E2X5R1E224M080AA Equiv. C1608X5R1E224M for Auto | TDK | 2.2e-07 | 20 | 25 | X5R | 0603 | 1608 | 0.0008 | 0.0008 | 0.0016 | 2.2e-07 | 2.1484375e-07 | -0.0004545455 | 2.199e-07 | 2.147461e-07 | -0.0005909091 | 2.1987e-07 | 2.147168e-07 | -0.02163636 | 2.1524e-07 | 2.101953125e-07 | -0.03527273 | 2.1224e-07 | 2.07265625e-07 | -0.05077273 | 2.0883e-07 | 2.039355e-07 | -0.07409091 | 2.037e-07 | 1.989258e-07 | -0.1050909 | 1.9688e-07 | 1.92265625e-07 | -0.2222727 | 1.711e-07 | 1.670898e-07 | -0.2889545 | 1.5643e-07 | 1.527637e-07 | -0.4155455 | 1.2858e-07 | 1.255664e-07 | -0.5992727 | 8.816e-08 | 8.609375e-08 | -0.6222273 | 8.311e-08 | 8.116211e-08 | -1 |  |  | -1 |  |  | -1 |  |  | -1 |  |  | -1 |  |  | -1
C1005X5R1A225K050BC | TDK | 2.2e-06 | 10 | 10 | X5R | 0402 | 1005 | 0.0005 | 0.0005 | 0.001 | 2.2e-06 | 8.8e-06 | -0.07272727 | 2.04e-06 | 8.16e-06 | -0.09090909 | 2e-06 | 8e-06 | -0.4454545 | 1.22e-06 | 4.88e-06 | -0.5905227 | 9.0085e-07 | 3.6034e-06 | -0.6694818 | 7.2714e-07 | 2.90856e-06 | -0.7499318 | 5.5015e-07 | 2.2006e-06 | -0.8146364 | 4.078e-07 | 1.6312e-06 | -0.8996773 | 2.2071e-07 | 8.8284e-07 | -1 |  |  | -1 |  |  | -1 |  |  | -1 |  |  | -1 |  |  | -1 |  |  | -1 |  |  | -1 |  |  | -1 |  |  | -1
C1005X7S0G225K050BC | TDK | 2.2e-06 | 10 | 4 | X7S | 0402 | 1005 | 0.0005 | 0.0005 | 0.001 | 2.2e-06 | 8.8e-06 | -0.07272727 | 2.04e-06 | 8.16e-06 | -0.09090909 | 2e-06 | 8e-06 | -0.4454545 | 1.22e-06 | 4.88e-06 | -0.5905227 | 9.0085e-07 | 3.6034e-06 | -0.6694818 | 7.2714e-07 | 2.90856e-06 | -1 |  |  | -1 |  |  | -1 |  |  | -1 |  |  | -1 |  |  | -1 |  |  | -1 |  |  | -1 |  |  | -1 |  |  | -1 |  |  | -1 |  |  | -1 |  |  | -1
GRM155R60J225KE01 | Murata | 2.2e-06 | 10 | 6.3 | X5R | 0402 | 1005 | 0.0005 | 0.0005 | 0.001 | 2.2e-06 | 8.8e-06 | -0.07253886 | 2.040415e-06 | 8.161658e-06 | -0.1036269 | 1.972021e-06 | 7.888083e-06 | -0.3937824 | 1.333679e-06 | 5.334715e-06 | -0.515544 | 1.065803e-06 | 4.263212e-06 | -0.5989637 | 8.822798e-07 | 3.529119e-06 | -0.6875648 | 6.873575e-07 | 2.74943e-06 | -0.7642487 | 5.186528e-07 | 2.074611e-06 | -1 | 0 | 0 | -1 | 0 | 0 | -1 | 0 | 0 | -1 | 0 | 0 | -1 | 0 | 0 | -1 | 0 | 0 | -1 | 0 | 0 | -1 | 0 | 0 | -1 | 0 | 0 | -1 | 0 | 0 | -1 | 0 | 0
GRM155R60J225ME01 | Murata | 2.2e-06 | 20 | 6.3 | X5R | 0402 | 1005 | 0.0005 | 0.0005 | 0.001 | 2.2e-06 | 8.8e-06 | -0.07253886 | 2.040415e-06 | 8.161658e-06 | -0.1036269 | 1.972021e-06 | 7.888083e-06 | -0.3937824 | 1.333679e-06 | 5.334715e-06 | -0.515544 | 1.065803e-06 | 4.263212e-06 | -0.5989637 | 8.822798e-07 | 3.529119e-06 | -0.6875648 | 6.873575e-07 | 2.74943e-06 | -0.7642487 | 5.186528e-07 | 2.074611e-06 | -1 | 0 | 0 | -1 | 0 | 0 | -1 | 0 | 0 | -1 | 0 | 0 | -1 | 0 | 0 | -1 | 0 | 0 | -1 | 0 | 0 | -1 | 0 | 0 | -1 | 0 | 0 | -1 | 0 | 0 | -1 | 0 | 0
GRM155R61A225KE01 | Murata | 2.2e-06 | 10 | 10 | X5R | 0402 | 1005 | 0.0005 | 0.0005 | 0.001 | 2.2e-06 | 8.8e-06 | -0.07253886 | 2.040415e-06 | 8.161658e-06 | -0.1036269 | 1.972021e-06 | 7.888083e-06 | -0.3937824 | 1.333679e-06 | 5.334715e-06 | -0.515544 | 1.065803e-06 | 4.263212e-06 | -0.5989637 | 8.822798e-07 | 3.529119e-06 | -0.6875648 | 6.873575e-07 | 2.74943e-06 | -0.7642487 | 5.186528e-07 | 2.074611e-06 | -0.8678756 | 2.906736e-07 | 1.162694e-06 | -1 | 0 | 0 | -1 | 0 | 0 | -1 | 0 | 0 | -1 | 0 | 0 | -1 | 0 | 0 | -1 | 0 | 0 | -1 | 0 | 0 | -1 | 0 | 0 | -1 | 0 | 0 | -1 | 0 | 0
GRM155R61A225ME01 | Murata | 2.2e-06 | 20 | 10 | X5R | 0402 | 1005 | 0.0005 | 0.0005 | 0.001 | 2.2e-06 | 8.8e-06 | -0.07253886 | 2.040415e-06 | 8.161658e-06 | -0.1036269 | 1.972021e-06 | 7.888083e-06 | -0.3937824 | 1.333679e-06 | 5.334715e-06 | -0.515544 | 1.065803e-06 | 4.263212e-06 | -0.5989637 | 8.822798e-07 | 3.529119e-06 | -0.6875648 | 6.873575e-07 | 2.74943e-06 | -0.7642487 | 5.186528e-07 | 2.074611e-06 | -0.8678756 | 2.906736e-07 | 1.162694e-06 | -1 | 0 | 0 | -1 | 0 | 0 | -1 | 0 | 0 | -1 | 0 | 0 | -1 | 0 | 0 | -1 | 0 | 0 | -1 | 0 | 0 | -1 | 0 | 0 | -1 | 0 | 0 | -1 | 0 | 0
GRM033R60G474ME90 | Murata | 4.7e-07 | 20 | 4 | X5R | 0201 | 0603 | 0.0003 | 0.0003 | 0.0006 | 4.7e-07 | 8.703704e-06 | -0.05684755 | 4.432817e-07 | 8.20892e-06 | -0.09560724 | 4.250646e-07 | 7.871567e-06 | -0.4056848 | 2.793282e-07 | 5.172744e-06 | -0.5297158 | 2.210336e-07 | 4.093215e-06 | -0.6149871 | 1.809561e-07 | 3.351038e-06 | -1 | 0 | 0 | -1 | 0 | 0 | -1 | 0 | 0 | -1 | 0 | 0 | -1 | 0 | 0 | -1 | 0 | 0 | -1 | 0 | 0 | -1 | 0 | 0 | -1 | 0 | 0 | -1 | 0 | 0 | -1 | 0 | 0 | -1 | 0 | 0 | -1 | 0 | 0
GRM033R60J474KE90 | Murata | 4.7e-07 | 10 | 6.3 | X5R | 0201 | 0603 | 0.0003 | 0.0003 | 0.0006 | 4.7e-07 | 8.703704e-06 | -0.05684755 | 4.432817e-07 | 8.20892e-06 | -0.09560724 | 4.250646e-07 | 7.871567e-06 | -0.4056848 | 2.793282e-07 | 5.172744e-06 | -0.5297158 | 2.210336e-07 | 4.093215e-06 | -0.6149871 | 1.809561e-07 | 3.351038e-06 | -0.7002584 | 1.408786e-07 | 2.608862e-06 | -0.7697674 | 1.082093e-07 | 2.003876e-06 | -1 | 0 | 0 | -1 | 0 | 0 | -1 | 0 | 0 | -1 | 0 | 0 | -1 | 0 | 0 | -1 | 0 | 0 | -1 | 0 | 0 | -1 | 0 | 0 | -1 | 0 | 0 | -1 | 0 | 0 | -1 | 0 | 0
GRM033R60J474ME90 | Murata | 4.7e-07 | 20 | 6.3 | X5R | 0201 | 0603 | 0.0003 | 0.0003 | 0.0006 | 4.7e-07 | 8.703704e-06 | -0.05684755 | 4.432817e-07 | 8.20892e-06 | -0.09560724 | 4.250646e-07 | 7.871567e-06 | -0.4056848 | 2.793282e-07 | 5.172744e-06 | -0.5297158 | 2.210336e-07 | 4.093215e-06 | -0.6149871 | 1.809561e-07 | 3.351038e-06 | -0.7002584 | 1.408786e-07 | 2.608862e-06 | -0.7697674 | 1.082093e-07 | 2.003876e-06 | -1 | 0 | 0 | -1 | 0 | 0 | -1 | 0 | 0 | -1 | 0 | 0 | -1 | 0 | 0 | -1 | 0 | 0 | -1 | 0 | 0 | -1 | 0 | 0 | -1 | 0 | 0 | -1 | 0 | 0 | -1 | 0 | 0
GRT033R60J474KE01 | Murata | 4.7e-07 | 10 | 6.3 | X5R | 0201 | 0603 | 0.0003 | 0.0003 | 0.0006 | 4.7e-07 | 8.703704e-06 | -0.05684755 | 4.432817e-07 | 8.20892e-06 | -0.09560724 | 4.250646e-07 | 7.871567e-06 | -0.4056848 | 2.793282e-07 | 5.172744e-06 | -0.5297158 | 2.210336e-07 | 4.093215e-06 | -0.6149871 | 1.809561e-07 | 3.351038e-06 | -0.7002584 | 1.408786e-07 | 2.608862e-06 | -0.7697674 | 1.082093e-07 | 2.003876e-06 | -1 | 0 | 0 | -1 | 0 | 0 | -1 | 0 | 0 | -1 | 0 | 0 | -1 | 0 | 0 | -1 | 0 | 0 | -1 | 0 | 0 | -1 | 0 | 0 | -1 | 0 | 0 | -1 | 0 | 0 | -1 | 0 | 0
CGA3E2X7R1C224K080AA Equiv. C1608X7R1C224K for Auto | TDK | 2.2e-07 | 10 | 16 | X7R | 0603 | 1608 | 0.0008 | 0.0008 | 0.0016 | 2.2e-07 | 2.1484375e-07 | -0.0004545455 | 2.199e-07 | 2.147461e-07 | -0.0005909091 | 2.1987e-07 | 2.147168e-07 | -0.02163636 | 2.1524e-07 | 2.101953125e-07 | -0.03527273 | 2.1224e-07 | 2.07265625e-07 | -0.05077273 | 2.0883e-07 | 2.039355e-07 | -0.07409091 | 2.037e-07 | 1.989258e-07 | -0.1050909 | 1.9688e-07 | 1.92265625e-07 | -0.2222727 | 1.711e-07 | 1.670898e-07 | -0.2889545 | 1.5643e-07 | 1.527637e-07 | -0.4155455 | 1.2858e-07 | 1.255664e-07 | -1 |  |  | -1 |  |  | -1 |  |  | -1 |  |  | -1 |  |  | -1 |  |  | -1 |  |  | -1
CGA3E2X7R1C224M080AA Equiv. C1608X7R1C224M for Auto | TDK | 2.2e-07 | 20 | 16 | X7R | 0603 | 1608 | 0.0008 | 0.0008 | 0.0016 | 2.2e-07 | 2.1484375e-07 | -0.0004545455 | 2.199e-07 | 2.147461e-07 | -0.0005909091 | 2.1987e-07 | 2.147168e-07 | -0.02163636 | 2.1524e-07 | 2.101953125e-07 | -0.03527273 | 2.1224e-07 | 2.07265625e-07 | -0.05077273 | 2.0883e-07 | 2.039355e-07 | -0.07409091 | 2.037e-07 | 1.989258e-07 | -0.1050909 | 1.9688e-07 | 1.92265625e-07 | -0.2222727 | 1.711e-07 | 1.670898e-07 | -0.2889545 | 1.5643e-07 | 1.527637e-07 | -0.4155455 | 1.2858e-07 | 1.255664e-07 | -1 |  |  | -1 |  |  | -1 |  |  | -1 |  |  | -1 |  |  | -1 |  |  | -1 |  |  | -1
C1608X5R1E224K080AA | TDK | 2.2e-07 | 10 | 25 | X5R | 0603 | 1608 | 0.0008 | 0.0008 | 0.0016 | 2.2e-07 | 2.1484375e-07 | -0.0004545455 | 2.199e-07 | 2.147461e-07 | -0.0005909091 | 2.1987e-07 | 2.147168e-07 | -0.02163636 | 2.1524e-07 | 2.101953125e-07 | -0.03527273 | 2.1224e-07 | 2.07265625e-07 | -0.05077273 | 2.0883e-07 | 2.039355e-07 | -0.07409091 | 2.037e-07 | 1.989258e-07 | -0.1050909 | 1.9688e-07 | 1.92265625e-07 | -0.2222727 | 1.711e-07 | 1.670898e-07 | -0.2889545 | 1.5643e-07 | 1.527637e-07 | -0.4155455 | 1.2858e-07 | 1.255664e-07 | -0.5992727 | 8.816e-08 | 8.609375e-08 | -0.6222273 | 8.311e-08 | 8.116211e-08 | -1 |  |  | -1 |  |  | -1 |  |  | -1 |  |  | -1 |  |  | -1
C1005X6S0J225K050BC | TDK | 2.2e-06 | 10 | 6.3 | X6S | 0402 | 1005 | 0.0005 | 0.0005 | 0.001 | 2.2e-06 | 8.8e-06 | -0.1090909 | 1.96e-06 | 7.84e-06 | -0.1363636 | 1.9e-06 | 7.6e-06 | -0.4636364 | 1.18e-06 | 4.72e-06 | -0.5785 | 9.273e-07 | 3.7092e-06 | -0.6637318 | 7.3979e-07 | 2.95916e-06 | -0.7401909 | 5.7158e-07 | 2.28632e-06 | -0.8010909 | 4.376e-07 | 1.7504e-06 | -1 |  |  | -1 |  |  | -1 |  |  | -1 |  |  | -1 |  |  | -1 |  |  | -1 |  |  | -1 |  |  | -1 |  |  | -1 |  |  | -1
GRM155Z71A225KE01 | Murata | 2.2e-06 | 10 | 10 | X7R(Murata) | 0402 | 1005 | 0.0005 | 0.0005 | 0.001 | 2.2e-06 | 8.8e-06 | 0.01197605 | 2.226347e-06 | 8.905389e-06 | 0.005988024 | 2.213174e-06 | 8.852695e-06 | -0.1317365 | 1.91018e-06 | 7.640719e-06 | -0.2335329 | 1.686228e-06 | 6.74491e-06 | -0.3173653 | 1.501796e-06 | 6.007186e-06 | -0.4281437 | 1.258084e-06 | 5.032335e-06 | -0.5389222 | 1.014371e-06 | 4.057485e-06 | -0.7155689 | 6.257485e-07 | 2.502994e-06 | -1 | 0 | 0 | -1 | 0 | 0 | -1 | 0 | 0 | -1 | 0 | 0 | -1 | 0 | 0 | -1 | 0 | 0 | -1 | 0 | 0 | -1 | 0 | 0 | -1 | 0 | 0 | -1 | 0 | 0
C1608X7R1C224K080AC | TDK | 2.2e-07 | 10 | 16 | X7R | 0603 | 1608 | 0.0008 | 0.0008 | 0.0016 | 2.2e-07 | 2.1484375e-07 | -0.0004545455 | 2.199e-07 | 2.147461e-07 | -0.0005909091 | 2.1987e-07 | 2.147168e-07 | -0.02163636 | 2.1524e-07 | 2.101953125e-07 | -0.03527273 | 2.1224e-07 | 2.07265625e-07 | -0.05077273 | 2.0883e-07 | 2.039355e-07 | -0.07409091 | 2.037e-07 | 1.989258e-07 | -0.1050909 | 1.9688e-07 | 1.92265625e-07 | -0.2222727 | 1.711e-07 | 1.670898e-07 | -0.2889545 | 1.5643e-07 | 1.527637e-07 | -0.4155455 | 1.2858e-07 | 1.255664e-07 | -1 |  |  | -1 |  |  | -1 |  |  | -1 |  |  | -1 |  |  | -1 |  |  | -1 |  |  | -1
885012107011 | Würth | 2.2e-05 | 20 | 10 | X5R | 0805 | 2012 | 0.00125 | 0.00125 | 0.002 | 2.2e-05 | 7.04e-06 | -0.0199 | 2.16e-05 | 6.912e-06 | -0.0354 | 2.12e-05 | 6.784e-06 | -0.26 | 1.63e-05 | 5.216e-06 | -0.3807 | 1.363e-05 | 4.3616e-06 | -0.471 | 1.16e-05 | 3.712e-06 | -0.567 | 9.53e-06 | 3.0496e-06 | -0.6571 | 7.552e-06 | 2.41664e-06 | -0.807 | 4.25e-06 | 1.36e-06 |  |  | 0 |  |  | 0 |  |  | 0 |  |  | 0 |  |  | 0 |  |  | 0 |  |  | 0 |  |  | 0 |  |  | 0 |  |  | 0
CGA3E1X7T0G106M080AC Equiv. C1608X7T0G106M for Auto | TDK | 1e-05 | 20 | 4 | X7T | 0603 | 1608 | 0.0008 | 0.0008 | 0.0016 | 1e-05 | 9.765625e-06 | -0.041 | 9.59e-06 | 9.365234375e-06 | -0.052 | 9.48e-06 | 9.2578125e-06 | -0.26 | 7.4e-06 | 7.2265625e-06 | -0.378 | 6.22e-06 | 6.07421875e-06 | -0.478 | 5.22e-06 | 5.09765625e-06 | -1 |  |  | -1 |  |  | -1 |  |  | -1 |  |  | -1 |  |  | -1 |  |  | -1 |  |  | -1 |  |  | -1 |  |  | -1 |  |  | -1 |  |  | -1 |  |  | -1
C1608X6S0J106M080AC | TDK | 1e-05 | 20 | 6.3 | X6S | 0603 | 1608 | 0.0008 | 0.0008 | 0.0016 | 1e-05 | 9.765625e-06 | -0.113 | 8.87e-06 | 8.662109375e-06 | -0.141 | 8.59e-06 | 8.388671875e-06 | -0.467 | 5.33e-06 | 5.205078125e-06 | -0.603 | 3.97e-06 | 3.876953125e-06 | -0.686 | 3.14e-06 | 3.06640625e-06 | -0.761 | 2.39e-06 | 2.333984375e-06 | -0.821 | 1.79e-06 | 1.748046875e-06 | -1 |  |  | -1 |  |  | -1 |  |  | -1 |  |  | -1 |  |  | -1 |  |  | -1 |  |  | -1 |  |  | -1 |  |  | -1 |  |  | -1
C1608X6S1A106M080AC | TDK | 1e-05 | 20 | 10 | X6S | 0603 | 1608 | 0.0008 | 0.0008 | 0.0016 | 1e-05 | 9.765625e-06 | -0.113 | 8.87e-06 | 8.662109375e-06 | -0.141 | 8.59e-06 | 8.388671875e-06 | -0.467 | 5.33e-06 | 5.205078125e-06 | -0.603 | 3.97e-06 | 3.876953125e-06 | -0.686 | 3.14e-06 | 3.06640625e-06 | -0.761 | 2.39e-06 | 2.333984375e-06 | -0.821 | 1.79e-06 | 1.748046875e-06 | -0.899 | 1.01e-06 | 9.86328125e-07 | -1 |  |  | -1 |  |  | -1 |  |  | -1 |  |  | -1 |  |  | -1 |  |  | -1 |  |  | -1 |  |  | -1 |  |  | -1
C1608X7S0J106M080AC | TDK | 1e-05 | 20 | 6.3 | X7S | 0603 | 1608 | 0.0008 | 0.0008 | 0.0016 | 1e-05 | 9.765625e-06 | -0.113 | 8.87e-06 | 8.662109375e-06 | -0.141 | 8.59e-06 | 8.388671875e-06 | -0.467 | 5.33e-06 | 5.205078125e-06 | -0.603 | 3.97e-06 | 3.876953125e-06 | -0.686 | 3.14e-06 | 3.06640625e-06 | -0.761 | 2.39e-06 | 2.333984375e-06 | -0.821 | 1.79e-06 | 1.748046875e-06 | -1 |  |  | -1 |  |  | -1 |  |  | -1 |  |  | -1 |  |  | -1 |  |  | -1 |  |  | -1 |  |  | -1 |  |  | -1 |  |  | -1
C1608X5R0J106K080AE | TDK | 1e-05 | 10 | 6.3 | X5R | 0603 | 1608 | 0.0008 | 0.0008 | 0.0016 | 1e-05 | 9.765625e-06 | -0.113 | 8.87e-06 | 8.662109375e-06 | -0.141 | 8.59e-06 | 8.388671875e-06 | -0.467 | 5.33e-06 | 5.205078125e-06 | -0.603 | 3.97e-06 | 3.876953125e-06 | -0.686 | 3.14e-06 | 3.06640625e-06 | -0.761 | 2.39e-06 | 2.333984375e-06 | -0.821 | 1.79e-06 | 1.748046875e-06 | -1 |  |  | -1 |  |  | -1 |  |  | -1 |  |  | -1 |  |  | -1 |  |  | -1 |  |  | -1 |  |  | -1 |  |  | -1 |  |  | -1
CGA3E1X7T0J106M080AC Equiv. C1608X7T0J106M for Auto | TDK | 1e-05 | 20 | 6.3 | X7T | 0603 | 1608 | 0.0008 | 0.0008 | 0.0016 | 1e-05 | 9.765625e-06 | -0.045 | 9.55e-06 | 9.326171875e-06 | -0.056 | 9.44e-06 | 9.21875e-06 | -0.266 | 7.34e-06 | 7.16796875e-06 | -0.387 | 6.13e-06 | 5.986328125e-06 | -0.479 | 5.21e-06 | 5.087890625e-06 | -0.581 | 4.19e-06 | 4.091796875e-06 | -0.675 | 3.25e-06 | 3.173828125e-06 | -1 |  |  | -1 |  |  | -1 |  |  | -1 |  |  | -1 |  |  | -1 |  |  | -1 |  |  | -1 |  |  | -1 |  |  | -1 |  |  | -1
CGA3E3X7T0G106M080AB Equiv. C1608X7T0G106M for Auto | TDK | 1e-05 | 20 | 4 | X7T | 0603 | 1608 | 0.0008 | 0.0008 | 0.0016 | 1e-05 | 9.765625e-06 | -0.045 | 9.55e-06 | 9.326171875e-06 | -0.056 | 9.44e-06 | 9.21875e-06 | -0.266 | 7.34e-06 | 7.16796875e-06 | -0.387 | 6.13e-06 | 5.986328125e-06 | -0.479 | 5.21e-06 | 5.087890625e-06 | -1 |  |  | -1 |  |  | -1 |  |  | -1 |  |  | -1 |  |  | -1 |  |  | -1 |  |  | -1 |  |  | -1 |  |  | -1 |  |  | -1 |  |  | -1 |  |  | -1
GRM155D71A225KE11 | Murata | 2.2e-06 | 10 | 10 | X7T | 0402 | 1005 | 0.0005 | 0.0005 | 0.001 | 2.2e-06 | 8.8e-06 | -0.00621118 | 2.186335e-06 | 8.745342e-06 | -0.01242236 | 2.172671e-06 | 8.690683e-06 | -0.1428571 | 1.885714e-06 | 7.542857e-06 | -0.2298137 | 1.69441e-06 | 6.77764e-06 | -0.3043478 | 1.530435e-06 | 6.121739e-06 | -0.4018634 | 1.315901e-06 | 5.263602e-06 | -0.5099379 | 1.078137e-06 | 4.312547e-06 | -0.6993789 | 6.613665e-07 | 2.645466e-06 | -1 | 0 | 0 | -1 | 0 | 0 | -1 | 0 | 0 | -1 | 0 | 0 | -1 | 0 | 0 | -1 | 0 | 0 | -1 | 0 | 0 | -1 | 0 | 0 | -1 | 0 | 0 | -1 | 0 | 0
GRM155D71A225ME11 | Murata | 2.2e-06 | 20 | 10 | X7T | 0402 | 1005 | 0.0005 | 0.0005 | 0.001 | 2.2e-06 | 8.8e-06 | -0.00621118 | 2.186335e-06 | 8.745342e-06 | -0.01242236 | 2.172671e-06 | 8.690683e-06 | -0.1428571 | 1.885714e-06 | 7.542857e-06 | -0.2298137 | 1.69441e-06 | 6.77764e-06 | -0.3043478 | 1.530435e-06 | 6.121739e-06 | -0.4018634 | 1.315901e-06 | 5.263602e-06 | -0.5099379 | 1.078137e-06 | 4.312547e-06 | -0.6993789 | 6.613665e-07 | 2.645466e-06 | -1 | 0 | 0 | -1 | 0 | 0 | -1 | 0 | 0 | -1 | 0 | 0 | -1 | 0 | 0 | -1 | 0 | 0 | -1 | 0 | 0 | -1 | 0 | 0 | -1 | 0 | 0 | -1 | 0 | 0
C1608X7R1E224K080AC | TDK | 2.2e-07 | 10 | 25 | X7R | 0603 | 1608 | 0.0008 | 0.0008 | 0.0016 | 2.2e-07 | 2.1484375e-07 | -0.0004545455 | 2.199e-07 | 2.147461e-07 | -0.0005909091 | 2.1987e-07 | 2.147168e-07 | -0.02163636 | 2.1524e-07 | 2.101953125e-07 | -0.03527273 | 2.1224e-07 | 2.07265625e-07 | -0.05077273 | 2.0883e-07 | 2.039355e-07 | -0.07409091 | 2.037e-07 | 1.989258e-07 | -0.1050909 | 1.9688e-07 | 1.92265625e-07 | -0.2222727 | 1.711e-07 | 1.670898e-07 | -0.2889545 | 1.5643e-07 | 1.527637e-07 | -0.4155455 | 1.2858e-07 | 1.255664e-07 | -0.5992727 | 8.816e-08 | 8.609375e-08 | -0.6222273 | 8.311e-08 | 8.116211e-08 | -1 |  |  | -1 |  |  | -1 |  |  | -1 |  |  | -1 |  |  | -1
885012204004 | Würth | 1e-08 | 10 | 25 | X7R | 0201 | 0603 | 0.0003 | 0.0003 | 0.0006 | 1e-08 | 1.851852e-07 | 0.006434 | 1.006e-08 | 1.862963e-07 | 0.00847 | 1.01e-08 | 1.87037e-07 | 0.00766 | 1.01e-08 | 1.87037e-07 | -0.0071112 | 9.9464e-09 | 1.841926e-07 | -0.020036 | 9.812e-09 | 1.817037e-07 | -0.0385 | 9.62e-09 | 1.781481e-07 | -0.07828 | 9.2196e-09 | 1.707333e-07 | -0.202 | 7.98e-09 | 1.477778e-07 | -0.2708 | 7.292e-09 | 1.35037e-07 | -0.394 | 6.06e-09 | 1.122222e-07 | -0.5818 | 4.182e-09 | 7.744444e-08 | -0.601 | 3.99e-09 | 7.388889e-08 |  |  | 0 |  |  | 0 |  |  | 0 |  |  | 0 |  |  | 0 |  |  | 0
CGA2B3X5R1H473K050BB Equiv. C1005X5R1H473K for Auto | TDK | 4.7e-08 | 10 | 50 | X5R | 0402 | 1005 | 0.0005 | 0.0005 | 0.001 | 4.7e-08 | 1.88e-07 | 0.02276596 | 4.807e-08 | 1.9228e-07 | 0.02829787 | 4.833e-08 | 1.9332e-07 | 0.02042553 | 4.796e-08 | 1.9184e-07 | 0.01446809 | 4.768e-08 | 1.9072e-07 | 0.004255319 | 4.72e-08 | 1.888e-07 | -0.005957447 | 4.672e-08 | 1.8688e-07 | -0.02276596 | 4.593e-08 | 1.8372e-07 | -0.0887234 | 4.283e-08 | 1.7132e-07 | -0.1312766 | 4.083e-08 | 1.6332e-07 | -0.2210638 | 3.661e-08 | 1.4644e-07 | -0.39 | 2.867e-08 | 1.1468e-07 | -0.4112766 | 2.767e-08 | 1.1068e-07 | -0.586383 | 1.944e-08 | 7.776e-08 | -0.5995745 | 1.882e-08 | 7.528e-08 | -0.7214894 | 1.309e-08 | 5.236e-08 | -0.7389362 | 1.227e-08 | 4.908e-08 | -1 |  |  | -1
GRM011C80E223KE01 | Murata | 2.2e-08 | 10 | 2.5 | X6S | 8004 | 0201 | 0.000125 | 0.000125 | 0.00025 | 2.2e-08 | 5.632e-06 | -0.1046512 | 1.969767e-08 | 5.042605e-06 | -0.1627907 | 1.84186e-08 | 4.715163e-06 | -0.525 | 1.045e-08 | 2.6752e-06 | -1 | 0 | 0 | -1 | 0 | 0 | -1 | 0 | 0 | -1 | 0 | 0 | -1 | 0 | 0 | -1 | 0 | 0 | -1 | 0 | 0 | -1 | 0 | 0 | -1 | 0 | 0 | -1 | 0 | 0 | -1 | 0 | 0 | -1 | 0 | 0 | -1 | 0 | 0 | -1 | 0 | 0 | -1 | 0 | 0
GRM011C80E223ME01 | Murata | 2.2e-08 | 20 | 2.5 | X6S | 8004 | 0201 | 0.000125 | 0.000125 | 0.00025 | 2.2e-08 | 5.632e-06 | -0.1046512 | 1.969767e-08 | 5.042605e-06 | -0.1627907 | 1.84186e-08 | 4.715163e-06 | -0.525 | 1.045e-08 | 2.6752e-06 | -1 | 0 | 0 | -1 | 0 | 0 | -1 | 0 | 0 | -1 | 0 | 0 | -1 | 0 | 0 | -1 | 0 | 0 | -1 | 0 | 0 | -1 | 0 | 0 | -1 | 0 | 0 | -1 | 0 | 0 | -1 | 0 | 0 | -1 | 0 | 0 | -1 | 0 | 0 | -1 | 0 | 0 | -1 | 0 | 0
GRM011R60G223KE01 | Murata | 2.2e-08 | 10 | 4 | X5R | 8004 | 0201 | 0.000125 | 0.000125 | 0.00025 | 2.2e-08 | 5.632e-06 | -0.1046512 | 1.969767e-08 | 5.042605e-06 | -0.1627907 | 1.84186e-08 | 4.715163e-06 | -0.525 | 1.045e-08 | 2.6752e-06 | -0.6226744 | 8.301163e-09 | 2.125098e-06 | -0.6843023 | 6.945349e-09 | 1.778009e-06 | -1 | 0 | 0 | -1 | 0 | 0 | -1 | 0 | 0 | -1 | 0 | 0 | -1 | 0 | 0 | -1 | 0 | 0 | -1 | 0 | 0 | -1 | 0 | 0 | -1 | 0 | 0 | -1 | 0 | 0 | -1 | 0 | 0 | -1 | 0 | 0 | -1 | 0 | 0
GRM011R60G223ME01 | Murata | 2.2e-08 | 20 | 4 | X5R | 8004 | 0201 | 0.000125 | 0.000125 | 0.00025 | 2.2e-08 | 5.632e-06 | -0.1046512 | 1.969767e-08 | 5.042605e-06 | -0.1627907 | 1.84186e-08 | 4.715163e-06 | -0.525 | 1.045e-08 | 2.6752e-06 | -0.6226744 | 8.301163e-09 | 2.125098e-06 | -0.6843023 | 6.945349e-09 | 1.778009e-06 | -1 | 0 | 0 | -1 | 0 | 0 | -1 | 0 | 0 | -1 | 0 | 0 | -1 | 0 | 0 | -1 | 0 | 0 | -1 | 0 | 0 | -1 | 0 | 0 | -1 | 0 | 0 | -1 | 0 | 0 | -1 | 0 | 0 | -1 | 0 | 0 | -1 | 0 | 0
GRM011R60J223KE01 | Murata | 2.2e-08 | 10 | 6.3 | X5R | 8004 | 0201 | 0.000125 | 0.000125 | 0.00025 | 2.2e-08 | 5.632e-06 | -0.1046512 | 1.969767e-08 | 5.042605e-06 | -0.1627907 | 1.84186e-08 | 4.715163e-06 | -0.525 | 1.045e-08 | 2.6752e-06 | -0.6226744 | 8.301163e-09 | 2.125098e-06 | -0.6843023 | 6.945349e-09 | 1.778009e-06 | -0.752907 | 5.436047e-09 | 1.391628e-06 | -0.8063953 | 4.259302e-09 | 1.090381e-06 | -1 | 0 | 0 | -1 | 0 | 0 | -1 | 0 | 0 | -1 | 0 | 0 | -1 | 0 | 0 | -1 | 0 | 0 | -1 | 0 | 0 | -1 | 0 | 0 | -1 | 0 | 0 | -1 | 0 | 0 | -1 | 0 | 0
GRM011R60J223ME01 | Murata | 2.2e-08 | 20 | 6.3 | X5R | 8004 | 0201 | 0.000125 | 0.000125 | 0.00025 | 2.2e-08 | 5.632e-06 | -0.1046512 | 1.969767e-08 | 5.042605e-06 | -0.1627907 | 1.84186e-08 | 4.715163e-06 | -0.525 | 1.045e-08 | 2.6752e-06 | -0.6226744 | 8.301163e-09 | 2.125098e-06 | -0.6843023 | 6.945349e-09 | 1.778009e-06 | -0.752907 | 5.436047e-09 | 1.391628e-06 | -0.8063953 | 4.259302e-09 | 1.090381e-06 | -1 | 0 | 0 | -1 | 0 | 0 | -1 | 0 | 0 | -1 | 0 | 0 | -1 | 0 | 0 | -1 | 0 | 0 | -1 | 0 | 0 | -1 | 0 | 0 | -1 | 0 | 0 | -1 | 0 | 0 | -1 | 0 | 0
C1005X6S1A225K050BC | TDK | 2.2e-06 | 10 | 10 | X6S | 0402 | 1005 | 0.0005 | 0.0005 | 0.001 | 2.2e-06 | 8.8e-06 | -0.07272727 | 2.04e-06 | 8.16e-06 | -0.09090909 | 2e-06 | 8e-06 | -0.4454545 | 1.22e-06 | 4.88e-06 | -0.5905227 | 9.0085e-07 | 3.6034e-06 | -0.6694818 | 7.2714e-07 | 2.90856e-06 | -0.7499318 | 5.5015e-07 | 2.2006e-06 | -0.8146364 | 4.078e-07 | 1.6312e-06 | -0.8996773 | 2.2071e-07 | 8.8284e-07 | -1 |  |  | -1 |  |  | -1 |  |  | -1 |  |  | -1 |  |  | -1 |  |  | -1 |  |  | -1 |  |  | -1 |  |  | -1
C1005X7S0J225K050BC | TDK | 2.2e-06 | 10 | 6.3 | X7S | 0402 | 1005 | 0.0005 | 0.0005 | 0.001 | 2.2e-06 | 8.8e-06 | -0.07272727 | 2.04e-06 | 8.16e-06 | -0.09090909 | 2e-06 | 8e-06 | -0.4454545 | 1.22e-06 | 4.88e-06 | -0.5905227 | 9.0085e-07 | 3.6034e-06 | -0.6694818 | 7.2714e-07 | 2.90856e-06 | -0.7499318 | 5.5015e-07 | 2.2006e-06 | -0.8146364 | 4.078e-07 | 1.6312e-06 | -1 |  |  | -1 |  |  | -1 |  |  | -1 |  |  | -1 |  |  | -1 |  |  | -1 |  |  | -1 |  |  | -1 |  |  | -1 |  |  | -1
CGA3EDX7T1A106M080AU | TDK | 1e-05 | 20 | 10 | X7T | 0603 | 1608 | 0.0008 | 0.0008 | 0.0016 | 1e-05 | 9.765625e-06 | -0.039 | 9.61e-06 | 9.384765625e-06 | -0.063 | 9.37e-06 | 9.150390625e-06 | -0.31 | 6.9e-06 | 6.73828125e-06 | -0.425 | 5.75e-06 | 5.615234375e-06 | -0.52 | 4.8e-06 | 4.6875e-06 | -0.615 | 3.85e-06 | 3.759765625e-06 | -0.702 | 2.98e-06 | 2.91015625e-06 | -0.83 | 1.7e-06 | 1.66015625e-06 | -1 |  |  | -1 |  |  | -1 |  |  | -1 |  |  | -1 |  |  | -1 |  |  | -1 |  |  | -1 |  |  | -1 |  |  | -1
C1608X7R1A106M080AT | TDK | 1e-05 | 20 | 10 | X7R(Specified with 1/2 of rated voltage applied) | 0603 | 1608 | 0.0008 | 0.0008 | 0.0016 | 1e-05 | 9.765625e-06 | -0.039 | 9.61e-06 | 9.384765625e-06 | -0.063 | 9.37e-06 | 9.150390625e-06 | -0.31 | 6.9e-06 | 6.73828125e-06 | -0.425 | 5.75e-06 | 5.615234375e-06 | -0.52 | 4.8e-06 | 4.6875e-06 | -0.615 | 3.85e-06 | 3.759765625e-06 | -0.702 | 2.98e-06 | 2.91015625e-06 | -0.83 | 1.7e-06 | 1.66015625e-06 | -1 |  |  | -1 |  |  | -1 |  |  | -1 |  |  | -1 |  |  | -1 |  |  | -1 |  |  | -1 |  |  | -1 |  |  | -1
C1608X7T1A106M080AC | TDK | 1e-05 | 20 | 10 | X7T | 0603 | 1608 | 0.0008 | 0.0008 | 0.0016 | 1e-05 | 9.765625e-06 | -0.039 | 9.61e-06 | 9.384765625e-06 | -0.063 | 9.37e-06 | 9.150390625e-06 | -0.31 | 6.9e-06 | 6.73828125e-06 | -0.425 | 5.75e-06 | 5.615234375e-06 | -0.52 | 4.8e-06 | 4.6875e-06 | -0.615 | 3.85e-06 | 3.759765625e-06 | -0.702 | 2.98e-06 | 2.91015625e-06 | -0.83 | 1.7e-06 | 1.66015625e-06 | -1 |  |  | -1 |  |  | -1 |  |  | -1 |  |  | -1 |  |  | -1 |  |  | -1 |  |  | -1 |  |  | -1 |  |  | -1
GRM185C80J475ME11 | Murata | 4.7e-06 | 20 | 6.3 | X6S | 0603 | 1608 | 0.0005 | 0.0008 | 0.0016 | 4.7e-06 | 7.34375e-06 | 0.01156069 | 4.754335e-06 | 7.428649e-06 | -0.005780347 | 4.672832e-06 | 7.301301e-06 | -0.2109827 | 3.708382e-06 | 5.794346e-06 | -0.3294798 | 3.151445e-06 | 4.924133e-06 | -0.4190751 | 2.730347e-06 | 4.266167e-06 | -0.5231214 | 2.241329e-06 | 3.502077e-06 | -0.6213873 | 1.77948e-06 | 2.780437e-06 | -1 | 0 | 0 | -1 | 0 | 0 | -1 | 0 | 0 | -1 | 0 | 0 | -1 | 0 | 0 | -1 | 0 | 0 | -1 | 0 | 0 | -1 | 0 | 0 | -1 | 0 | 0 | -1 | 0 | 0 | -1 | 0 | 0
GRM185C81A475KE11 | Murata | 4.7e-06 | 10 | 10 | X6S | 0603 | 1608 | 0.0005 | 0.0008 | 0.0016 | 4.7e-06 | 7.34375e-06 | 0.01156069 | 4.754335e-06 | 7.428649e-06 | -0.005780347 | 4.672832e-06 | 7.301301e-06 | -0.2109827 | 3.708382e-06 | 5.794346e-06 | -0.3294798 | 3.151445e-06 | 4.924133e-06 | -0.4190751 | 2.730347e-06 | 4.266167e-06 | -0.5231214 | 2.241329e-06 | 3.502077e-06 | -0.6213873 | 1.77948e-06 | 2.780437e-06 | -0.7609827 | 1.123382e-06 | 1.755284e-06 | -1 | 0 | 0 | -1 | 0 | 0 | -1 | 0 | 0 | -1 | 0 | 0 | -1 | 0 | 0 | -1 | 0 | 0 | -1 | 0 | 0 | -1 | 0 | 0 | -1 | 0 | 0 | -1 | 0 | 0
GRM185C81A475ME11 | Murata | 4.7e-06 | 20 | 10 | X6S | 0603 | 1608 | 0.0005 | 0.0008 | 0.0016 | 4.7e-06 | 7.34375e-06 | 0.01156069 | 4.754335e-06 | 7.428649e-06 | -0.005780347 | 4.672832e-06 | 7.301301e-06 | -0.2109827 | 3.708382e-06 | 5.794346e-06 | -0.3294798 | 3.151445e-06 | 4.924133e-06 | -0.4190751 | 2.730347e-06 | 4.266167e-06 | -0.5231214 | 2.241329e-06 | 3.502077e-06 | -0.6213873 | 1.77948e-06 | 2.780437e-06 | -0.7609827 | 1.123382e-06 | 1.755284e-06 | -1 | 0 | 0 | -1 | 0 | 0 | -1 | 0 | 0 | -1 | 0 | 0 | -1 | 0 | 0 | -1 | 0 | 0 | -1 | 0 | 0 | -1 | 0 | 0 | -1 | 0 | 0 | -1 | 0 | 0
GRM185D70J475ME11 | Murata | 4.7e-06 | 20 | 6.3 | X7T | 0603 | 1608 | 0.0005 | 0.0008 | 0.0016 | 4.7e-06 | 7.34375e-06 | 0.01156069 | 4.754335e-06 | 7.428649e-06 | -0.005780347 | 4.672832e-06 | 7.301301e-06 | -0.2109827 | 3.708382e-06 | 5.794346e-06 | -0.3294798 | 3.151445e-06 | 4.924133e-06 | -0.4190751 | 2.730347e-06 | 4.266167e-06 | -0.5231214 | 2.241329e-06 | 3.502077e-06 | -0.6213873 | 1.77948e-06 | 2.780437e-06 | -1 | 0 | 0 | -1 | 0 | 0 | -1 | 0 | 0 | -1 | 0 | 0 | -1 | 0 | 0 | -1 | 0 | 0 | -1 | 0 | 0 | -1 | 0 | 0 | -1 | 0 | 0 | -1 | 0 | 0 | -1 | 0 | 0
CGA2B3X5R1H473M050BB Equiv. C1005X5R1H473M for Auto | TDK | 4.7e-08 | 20 | 50 | X5R | 0402 | 1005 | 0.0005 | 0.0005 | 0.001 | 4.7e-08 | 1.88e-07 | 0.02276596 | 4.807e-08 | 1.9228e-07 | 0.02829787 | 4.833e-08 | 1.9332e-07 | 0.02042553 | 4.796e-08 | 1.9184e-07 | 0.01446809 | 4.768e-08 | 1.9072e-07 | 0.004255319 | 4.72e-08 | 1.888e-07 | -0.005957447 | 4.672e-08 | 1.8688e-07 | -0.02276596 | 4.593e-08 | 1.8372e-07 | -0.0887234 | 4.283e-08 | 1.7132e-07 | -0.1312766 | 4.083e-08 | 1.6332e-07 | -0.2210638 | 3.661e-08 | 1.4644e-07 | -0.39 | 2.867e-08 | 1.1468e-07 | -0.4112766 | 2.767e-08 | 1.1068e-07 | -0.586383 | 1.944e-08 | 7.776e-08 | -0.5995745 | 1.882e-08 | 7.528e-08 | -0.7214894 | 1.309e-08 | 5.236e-08 | -0.7389362 | 1.227e-08 | 4.908e-08 | -1 |  |  | -1
CGA2B3X7R1H473K050BB Equiv. C1005X7R1H473K for Auto | TDK | 4.7e-08 | 10 | 50 | X7R | 0402 | 1005 | 0.0005 | 0.0005 | 0.001 | 4.7e-08 | 1.88e-07 | 0.02276596 | 4.807e-08 | 1.9228e-07 | 0.02829787 | 4.833e-08 | 1.9332e-07 | 0.02042553 | 4.796e-08 | 1.9184e-07 | 0.01446809 | 4.768e-08 | 1.9072e-07 | 0.004255319 | 4.72e-08 | 1.888e-07 | -0.005957447 | 4.672e-08 | 1.8688e-07 | -0.02276596 | 4.593e-08 | 1.8372e-07 | -0.0887234 | 4.283e-08 | 1.7132e-07 | -0.1312766 | 4.083e-08 | 1.6332e-07 | -0.2210638 | 3.661e-08 | 1.4644e-07 | -0.39 | 2.867e-08 | 1.1468e-07 | -0.4112766 | 2.767e-08 | 1.1068e-07 | -0.586383 | 1.944e-08 | 7.776e-08 | -0.5995745 | 1.882e-08 | 7.528e-08 | -0.7214894 | 1.309e-08 | 5.236e-08 | -0.7389362 | 1.227e-08 | 4.908e-08 | -1 |  |  | -1
885012107005 | Würth | 2.2e-05 | 20 | 6.3 | X5R | 0805 | 2012 | 0.00125 | 0.00125 | 0.002 | 2.2e-05 | 7.04e-06 | -0.03806508 | 2.119524e-05 | 6.782476e-06 | -0.05990635 | 2.071905e-05 | 6.630095e-06 | -0.3123175 | 1.517937e-05 | 4.857397e-06 | -0.4352857 | 1.247143e-05 | 3.990857e-06 | -0.5200476 | 1.057968e-05 | 3.385498e-06 | -0.6145079 | 8.48619e-06 | 2.715581e-06 | -0.701 | 6.58e-06 | 2.1056e-06 |  |  | 0 |  |  | 0 |  |  | 0 |  |  | 0 |  |  | 0 |  |  | 0 |  |  | 0 |  |  | 0 |  |  | 0 |  |  | 0 |  |  | 0
GRM21BR61A226ME51 | Murata | 2.2e-05 | 20 | 10 | X5R | 0805 | 2012 | 0.00125 | 0.00125 | 0.002 | 2.2e-05 | 7.04e-06 | 0.007575758 | 2.216667e-05 | 7.093333e-06 | -0.007575758 | 2.183333e-05 | 6.986667e-06 | -0.1742424 | 1.816667e-05 | 5.813333e-06 | -0.275 | 1.595e-05 | 5.104e-06 | -0.3545455 | 1.42e-05 | 4.544e-06 | -0.4515152 | 1.206667e-05 | 3.861333e-06 | -0.5492424 | 9.916667e-06 | 3.173333e-06 | -0.7189394 | 6.183333e-06 | 1.978667e-06 | -1 | 0 | 0 | -1 | 0 | 0 | -1 | 0 | 0 | -1 | 0 | 0 | -1 | 0 | 0 | -1 | 0 | 0 | -1 | 0 | 0 | -1 | 0 | 0 | -1 | 0 | 0 | -1 | 0 | 0
GRT21BR61A226ME13 | Murata | 2.2e-05 | 20 | 10 | X5R | 0805 | 2012 | 0.00125 | 0.00125 | 0.002 | 2.2e-05 | 7.04e-06 | 0.007575758 | 2.216667e-05 | 7.093333e-06 | -0.007575758 | 2.183333e-05 | 6.986667e-06 | -0.1742424 | 1.816667e-05 | 5.813333e-06 | -0.275 | 1.595e-05 | 5.104e-06 | -0.3545455 | 1.42e-05 | 4.544e-06 | -0.4515152 | 1.206667e-05 | 3.861333e-06 | -0.5492424 | 9.916667e-06 | 3.173333e-06 | -0.7189394 | 6.183333e-06 | 1.978667e-06 | -1 | 0 | 0 | -1 | 0 | 0 | -1 | 0 | 0 | -1 | 0 | 0 | -1 | 0 | 0 | -1 | 0 | 0 | -1 | 0 | 0 | -1 | 0 | 0 | -1 | 0 | 0 | -1 | 0 | 0
GRM155Z71A225KE44 | Murata | 2.2e-06 | 10 | 10 | X7R(Murata) | 0402 | 1005 | 0.0005 | 0.0005 | 0.001 | 2.2e-06 | 8.8e-06 | 0.03468208 | 2.276301e-06 | 9.105202e-06 | 0.02890173 | 2.263584e-06 | 9.054335e-06 | -0.1040462 | 1.971098e-06 | 7.884393e-06 | -0.1965318 | 1.76763e-06 | 7.07052e-06 | -0.2774566 | 1.589595e-06 | 6.358382e-06 | -0.3815029 | 1.360694e-06 | 5.442775e-06 | -0.4878613 | 1.126705e-06 | 4.506821e-06 | -0.6728324 | 7.197688e-07 | 2.879075e-06 | -1 | 0 | 0 | -1 | 0 | 0 | -1 | 0 | 0 | -1 | 0 | 0 | -1 | 0 | 0 | -1 | 0 | 0 | -1 | 0 | 0 | -1 | 0 | 0 | -1 | 0 | 0 | -1 | 0 | 0
GRM21BC80G226ME39 | Murata | 2.2e-05 | 20 | 4 | X6S | 0805 | 2012 | 0.00125 | 0.00125 | 0.002 | 2.2e-05 | 7.04e-06 | 0 | 2.2e-05 | 7.04e-06 | -0.01492537 | 2.167164e-05 | 6.934925e-06 | -0.2089552 | 1.740299e-05 | 5.568955e-06 | -0.3089552 | 1.520299e-05 | 4.864955e-06 | -0.3865672 | 1.349552e-05 | 4.318567e-06 | -1 | 0 | 0 | -1 | 0 | 0 | -1 | 0 | 0 | -1 | 0 | 0 | -1 | 0 | 0 | -1 | 0 | 0 | -1 | 0 | 0 | -1 | 0 | 0 | -1 | 0 | 0 | -1 | 0 | 0 | -1 | 0 | 0 | -1 | 0 | 0 | -1 | 0 | 0
GRM21BC80J226ME51 | Murata | 2.2e-05 | 20 | 6.3 | X6S | 0805 | 2012 | 0.00125 | 0.00125 | 0.002 | 2.2e-05 | 7.04e-06 | 0 | 2.2e-05 | 7.04e-06 | -0.01492537 | 2.167164e-05 | 6.934925e-06 | -0.2089552 | 1.740299e-05 | 5.568955e-06 | -0.3089552 | 1.520299e-05 | 4.864955e-06 | -0.3865672 | 1.349552e-05 | 4.318567e-06 | -0.4768657 | 1.150896e-05 | 3.682866e-06 | -0.561194 | 9.653731e-06 | 3.089194e-06 | -1 | 0 | 0 | -1 | 0 | 0 | -1 | 0 | 0 | -1 | 0 | 0 | -1 | 0 | 0 | -1 | 0 | 0 | -1 | 0 | 0 | -1 | 0 | 0 | -1 | 0 | 0 | -1 | 0 | 0 | -1 | 0 | 0
GRM21BE70G226ME51 | Murata | 2.2e-05 | 20 | 4 | X7U | 0805 | 2012 | 0.00125 | 0.00125 | 0.002 | 2.2e-05 | 7.04e-06 | 0 | 2.2e-05 | 7.04e-06 | -0.01492537 | 2.167164e-05 | 6.934925e-06 | -0.2089552 | 1.740299e-05 | 5.568955e-06 | -0.3089552 | 1.520299e-05 | 4.864955e-06 | -0.3865672 | 1.349552e-05 | 4.318567e-06 | -1 | 0 | 0 | -1 | 0 | 0 | -1 | 0 | 0 | -1 | 0 | 0 | -1 | 0 | 0 | -1 | 0 | 0 | -1 | 0 | 0 | -1 | 0 | 0 | -1 | 0 | 0 | -1 | 0 | 0 | -1 | 0 | 0 | -1 | 0 | 0 | -1 | 0 | 0
GRM21BR60J226ME39 | Murata | 2.2e-05 | 20 | 6.3 | X5R | 0805 | 2012 | 0.00125 | 0.00125 | 0.002 | 2.2e-05 | 7.04e-06 | 0 | 2.2e-05 | 7.04e-06 | -0.01492537 | 2.167164e-05 | 6.934925e-06 | -0.2089552 | 1.740299e-05 | 5.568955e-06 | -0.3089552 | 1.520299e-05 | 4.864955e-06 | -0.3865672 | 1.349552e-05 | 4.318567e-06 | -0.4768657 | 1.150896e-05 | 3.682866e-06 | -0.561194 | 9.653731e-06 | 3.089194e-06 | -1 | 0 | 0 | -1 | 0 | 0 | -1 | 0 | 0 | -1 | 0 | 0 | -1 | 0 | 0 | -1 | 0 | 0 | -1 | 0 | 0 | -1 | 0 | 0 | -1 | 0 | 0 | -1 | 0 | 0 | -1 | 0 | 0
GRT21BR60J226ME13 | Murata | 2.2e-05 | 20 | 6.3 | X5R | 0805 | 2012 | 0.00125 | 0.00125 | 0.002 | 2.2e-05 | 7.04e-06 | 0 | 2.2e-05 | 7.04e-06 | -0.01492537 | 2.167164e-05 | 6.934925e-06 | -0.2089552 | 1.740299e-05 | 5.568955e-06 | -0.3089552 | 1.520299e-05 | 4.864955e-06 | -0.3865672 | 1.349552e-05 | 4.318567e-06 | -0.4768657 | 1.150896e-05 | 3.682866e-06 | -0.561194 | 9.653731e-06 | 3.089194e-06 | -1 | 0 | 0 | -1 | 0 | 0 | -1 | 0 | 0 | -1 | 0 | 0 | -1 | 0 | 0 | -1 | 0 | 0 | -1 | 0 | 0 | -1 | 0 | 0 | -1 | 0 | 0 | -1 | 0 | 0 | -1 | 0 | 0
GRT155C70J225KE13 | Murata | 2.2e-06 | 10 | 6.3 | X7S | 0402 | 1005 | 0.0005 | 0.0005 | 0.001 | 2.2e-06 | 8.8e-06 | 0.02923977 | 2.264327e-06 | 9.05731e-06 | 0.02339181 | 2.251462e-06 | 9.005848e-06 | -0.1169591 | 1.94269e-06 | 7.77076e-06 | -0.2105263 | 1.736842e-06 | 6.947368e-06 | -0.2923977 | 1.556725e-06 | 6.226901e-06 | -0.3976608 | 1.325146e-06 | 5.300585e-06 | -0.5040936 | 1.090994e-06 | 4.363977e-06 | -1 | 0 | 0 | -1 | 0 | 0 | -1 | 0 | 0 | -1 | 0 | 0 | -1 | 0 | 0 | -1 | 0 | 0 | -1 | 0 | 0 | -1 | 0 | 0 | -1 | 0 | 0 | -1 | 0 | 0 | -1 | 0 | 0
GCH21BR60J226ME11 | Murata | 2.2e-05 | 20 | 6.3 | X5R | 0805 | 2012 | 0.00125 | 0.00125 | 0.002 | 2.2e-05 | 7.04e-06 | 0.02515723 | 2.255346e-05 | 7.217107e-06 | 0.01257862 | 2.227673e-05 | 7.128553e-06 | -0.1572327 | 1.854088e-05 | 5.933082e-06 | -0.2578616 | 1.632704e-05 | 5.224654e-06 | -0.3459119 | 1.438994e-05 | 4.60478e-06 | -0.4446541 | 1.221761e-05 | 3.909635e-06 | -0.545283 | 1.000377e-05 | 3.201208e-06 | -1 | 0 | 0 | -1 | 0 | 0 | -1 | 0 | 0 | -1 | 0 | 0 | -1 | 0 | 0 | -1 | 0 | 0 | -1 | 0 | 0 | -1 | 0 | 0 | -1 | 0 | 0 | -1 | 0 | 0 | -1 | 0 | 0
GCM21BD70G226ME36 | Murata | 2.2e-05 | 20 | 4 | X7T | 0805 | 2012 | 0.00125 | 0.00125 | 0.002 | 2.2e-05 | 7.04e-06 | 0.02515723 | 2.255346e-05 | 7.217107e-06 | 0.01257862 | 2.227673e-05 | 7.128553e-06 | -0.1572327 | 1.854088e-05 | 5.933082e-06 | -0.2578616 | 1.632704e-05 | 5.224654e-06 | -0.3459119 | 1.438994e-05 | 4.60478e-06 | -1 | 0 | 0 | -1 | 0 | 0 | -1 | 0 | 0 | -1 | 0 | 0 | -1 | 0 | 0 | -1 | 0 | 0 | -1 | 0 | 0 | -1 | 0 | 0 | -1 | 0 | 0 | -1 | 0 | 0 | -1 | 0 | 0 | -1 | 0 | 0 | -1 | 0 | 0
GCM21BD70J226ME35 | Murata | 2.2e-05 | 20 | 6.3 | X7T | 0805 | 2012 | 0.00125 | 0.00125 | 0.002 | 2.2e-05 | 7.04e-06 | 0.02515723 | 2.255346e-05 | 7.217107e-06 | 0.01257862 | 2.227673e-05 | 7.128553e-06 | -0.1572327 | 1.854088e-05 | 5.933082e-06 | -0.2578616 | 1.632704e-05 | 5.224654e-06 | -0.3459119 | 1.438994e-05 | 4.60478e-06 | -0.4446541 | 1.221761e-05 | 3.909635e-06 | -0.545283 | 1.000377e-05 | 3.201208e-06 | -1 | 0 | 0 | -1 | 0 | 0 | -1 | 0 | 0 | -1 | 0 | 0 | -1 | 0 | 0 | -1 | 0 | 0 | -1 | 0 | 0 | -1 | 0 | 0 | -1 | 0 | 0 | -1 | 0 | 0 | -1 | 0 | 0
GCM21BD70J226ME36 | Murata | 2.2e-05 | 20 | 6.3 | X7T | 0805 | 2012 | 0.00125 | 0.00125 | 0.002 | 2.2e-05 | 7.04e-06 | 0.02515723 | 2.255346e-05 | 7.217107e-06 | 0.01257862 | 2.227673e-05 | 7.128553e-06 | -0.1572327 | 1.854088e-05 | 5.933082e-06 | -0.2578616 | 1.632704e-05 | 5.224654e-06 | -0.3459119 | 1.438994e-05 | 4.60478e-06 | -0.4446541 | 1.221761e-05 | 3.909635e-06 | -0.545283 | 1.000377e-05 | 3.201208e-06 | -1 | 0 | 0 | -1 | 0 | 0 | -1 | 0 | 0 | -1 | 0 | 0 | -1 | 0 | 0 | -1 | 0 | 0 | -1 | 0 | 0 | -1 | 0 | 0 | -1 | 0 | 0 | -1 | 0 | 0 | -1 | 0 | 0
GRM155C70G225ME11 | Murata | 2.2e-06 | 20 | 4 | X7S | 0402 | 1005 | 0.0005 | 0.0005 | 0.001 | 2.2e-06 | 8.8e-06 | 0.005952381 | 2.213095e-06 | 8.852381e-06 | 0 | 2.2e-06 | 8.8e-06 | -0.125 | 1.925e-06 | 7.7e-06 | -0.2142857 | 1.728571e-06 | 6.914286e-06 | -0.2916667 | 1.558333e-06 | 6.233333e-06 | -1 | 0 | 0 | -1 | 0 | 0 | -1 | 0 | 0 | -1 | 0 | 0 | -1 | 0 | 0 | -1 | 0 | 0 | -1 | 0 | 0 | -1 | 0 | 0 | -1 | 0 | 0 | -1 | 0 | 0 | -1 | 0 | 0 | -1 | 0 | 0 | -1 | 0 | 0
GRM155C70J225KE11 | Murata | 2.2e-06 | 10 | 6.3 | X7S | 0402 | 1005 | 0.0005 | 0.0005 | 0.001 | 2.2e-06 | 8.8e-06 | 0.005952381 | 2.213095e-06 | 8.852381e-06 | 0 | 2.2e-06 | 8.8e-06 | -0.125 | 1.925e-06 | 7.7e-06 | -0.2142857 | 1.728571e-06 | 6.914286e-06 | -0.2916667 | 1.558333e-06 | 6.233333e-06 | -0.3928571 | 1.335714e-06 | 5.342857e-06 | -0.5 | 1.1e-06 | 4.4e-06 | -1 | 0 | 0 | -1 | 0 | 0 | -1 | 0 | 0 | -1 | 0 | 0 | -1 | 0 | 0 | -1 | 0 | 0 | -1 | 0 | 0 | -1 | 0 | 0 | -1 | 0 | 0 | -1 | 0 | 0 | -1 | 0 | 0
GRM155C70J225ME11 | Murata | 2.2e-06 | 20 | 6.3 | X7S | 0402 | 1005 | 0.0005 | 0.0005 | 0.001 | 2.2e-06 | 8.8e-06 | 0.005952381 | 2.213095e-06 | 8.852381e-06 | 0 | 2.2e-06 | 8.8e-06 | -0.125 | 1.925e-06 | 7.7e-06 | -0.2142857 | 1.728571e-06 | 6.914286e-06 | -0.2916667 | 1.558333e-06 | 6.233333e-06 | -0.3928571 | 1.335714e-06 | 5.342857e-06 | -0.5 | 1.1e-06 | 4.4e-06 | -1 | 0 | 0 | -1 | 0 | 0 | -1 | 0 | 0 | -1 | 0 | 0 | -1 | 0 | 0 | -1 | 0 | 0 | -1 | 0 | 0 | -1 | 0 | 0 | -1 | 0 | 0 | -1 | 0 | 0 | -1 | 0 | 0
GRM155C71A225KE11 | Murata | 2.2e-06 | 10 | 10 | X7S | 0402 | 1005 | 0.0005 | 0.0005 | 0.001 | 2.2e-06 | 8.8e-06 | 0.005952381 | 2.213095e-06 | 8.852381e-06 | 0 | 2.2e-06 | 8.8e-06 | -0.125 | 1.925e-06 | 7.7e-06 | -0.2142857 | 1.728571e-06 | 6.914286e-06 | -0.2916667 | 1.558333e-06 | 6.233333e-06 | -0.3928571 | 1.335714e-06 | 5.342857e-06 | -0.5 | 1.1e-06 | 4.4e-06 | -0.6904762 | 6.809524e-07 | 2.72381e-06 | -1 | 0 | 0 | -1 | 0 | 0 | -1 | 0 | 0 | -1 | 0 | 0 | -1 | 0 | 0 | -1 | 0 | 0 | -1 | 0 | 0 | -1 | 0 | 0 | -1 | 0 | 0 | -1 | 0 | 0
GRM155C71A225ME11 | Murata | 2.2e-06 | 20 | 10 | X7S | 0402 | 1005 | 0.0005 | 0.0005 | 0.001 | 2.2e-06 | 8.8e-06 | 0.005952381 | 2.213095e-06 | 8.852381e-06 | 0 | 2.2e-06 | 8.8e-06 | -0.125 | 1.925e-06 | 7.7e-06 | -0.2142857 | 1.728571e-06 | 6.914286e-06 | -0.2916667 | 1.558333e-06 | 6.233333e-06 | -0.3928571 | 1.335714e-06 | 5.342857e-06 | -0.5 | 1.1e-06 | 4.4e-06 | -0.6904762 | 6.809524e-07 | 2.72381e-06 | -1 | 0 | 0 | -1 | 0 | 0 | -1 | 0 | 0 | -1 | 0 | 0 | -1 | 0 | 0 | -1 | 0 | 0 | -1 | 0 | 0 | -1 | 0 | 0 | -1 | 0 | 0 | -1 | 0 | 0
GRM155C81A225KE11 | Murata | 2.2e-06 | 10 | 10 | X6S | 0402 | 1005 | 0.0005 | 0.0005 | 0.001 | 2.2e-06 | 8.8e-06 | 0.005952381 | 2.213095e-06 | 8.852381e-06 | 0 | 2.2e-06 | 8.8e-06 | -0.125 | 1.925e-06 | 7.7e-06 | -0.2142857 | 1.728571e-06 | 6.914286e-06 | -0.2916667 | 1.558333e-06 | 6.233333e-06 | -0.3928571 | 1.335714e-06 | 5.342857e-06 | -0.5 | 1.1e-06 | 4.4e-06 | -0.6904762 | 6.809524e-07 | 2.72381e-06 | -1 | 0 | 0 | -1 | 0 | 0 | -1 | 0 | 0 | -1 | 0 | 0 | -1 | 0 | 0 | -1 | 0 | 0 | -1 | 0 | 0 | -1 | 0 | 0 | -1 | 0 | 0 | -1 | 0 | 0
GRM155C81A225ME11 | Murata | 2.2e-06 | 20 | 10 | X6S | 0402 | 1005 | 0.0005 | 0.0005 | 0.001 | 2.2e-06 | 8.8e-06 | 0.005952381 | 2.213095e-06 | 8.852381e-06 | 0 | 2.2e-06 | 8.8e-06 | -0.125 | 1.925e-06 | 7.7e-06 | -0.2142857 | 1.728571e-06 | 6.914286e-06 | -0.2916667 | 1.558333e-06 | 6.233333e-06 | -0.3928571 | 1.335714e-06 | 5.342857e-06 | -0.5 | 1.1e-06 | 4.4e-06 | -0.6904762 | 6.809524e-07 | 2.72381e-06 | -1 | 0 | 0 | -1 | 0 | 0 | -1 | 0 | 0 | -1 | 0 | 0 | -1 | 0 | 0 | -1 | 0 | 0 | -1 | 0 | 0 | -1 | 0 | 0 | -1 | 0 | 0 | -1 | 0 | 0
CGA2B3X7R1H473M050BB Equiv. C1005X7R1H473M for Auto | TDK | 4.7e-08 | 20 | 50 | X7R | 0402 | 1005 | 0.0005 | 0.0005 | 0.001 | 4.7e-08 | 1.88e-07 | 0.02276596 | 4.807e-08 | 1.9228e-07 | 0.02829787 | 4.833e-08 | 1.9332e-07 | 0.02042553 | 4.796e-08 | 1.9184e-07 | 0.01446809 | 4.768e-08 | 1.9072e-07 | 0.004255319 | 4.72e-08 | 1.888e-07 | -0.005957447 | 4.672e-08 | 1.8688e-07 | -0.02276596 | 4.593e-08 | 1.8372e-07 | -0.0887234 | 4.283e-08 | 1.7132e-07 | -0.1312766 | 4.083e-08 | 1.6332e-07 | -0.2210638 | 3.661e-08 | 1.4644e-07 | -0.39 | 2.867e-08 | 1.1468e-07 | -0.4112766 | 2.767e-08 | 1.1068e-07 | -0.586383 | 1.944e-08 | 7.776e-08 | -0.5995745 | 1.882e-08 | 7.528e-08 | -0.7214894 | 1.309e-08 | 5.236e-08 | -0.7389362 | 1.227e-08 | 4.908e-08 | -1 |  |  | -1
C1005X5R1H473K050BB | TDK | 4.7e-08 | 10 | 50 | X5R | 0402 | 1005 | 0.0005 | 0.0005 | 0.001 | 4.7e-08 | 1.88e-07 | 0.02276596 | 4.807e-08 | 1.9228e-07 | 0.02829787 | 4.833e-08 | 1.9332e-07 | 0.02042553 | 4.796e-08 | 1.9184e-07 | 0.01446809 | 4.768e-08 | 1.9072e-07 | 0.004255319 | 4.72e-08 | 1.888e-07 | -0.005957447 | 4.672e-08 | 1.8688e-07 | -0.02276596 | 4.593e-08 | 1.8372e-07 | -0.0887234 | 4.283e-08 | 1.7132e-07 | -0.1312766 | 4.083e-08 | 1.6332e-07 | -0.2210638 | 3.661e-08 | 1.4644e-07 | -0.39 | 2.867e-08 | 1.1468e-07 | -0.4112766 | 2.767e-08 | 1.1068e-07 | -0.586383 | 1.944e-08 | 7.776e-08 | -0.5995745 | 1.882e-08 | 7.528e-08 | -0.7214894 | 1.309e-08 | 5.236e-08 | -0.7389362 | 1.227e-08 | 4.908e-08 | -1 |  |  | -1
C1005X7R1H473K050BB | TDK | 4.7e-08 | 10 | 50 | X7R | 0402 | 1005 | 0.0005 | 0.0005 | 0.001 | 4.7e-08 | 1.88e-07 | 0.02276596 | 4.807e-08 | 1.9228e-07 | 0.02829787 | 4.833e-08 | 1.9332e-07 | 0.02042553 | 4.796e-08 | 1.9184e-07 | 0.01446809 | 4.768e-08 | 1.9072e-07 | 0.004255319 | 4.72e-08 | 1.888e-07 | -0.005957447 | 4.672e-08 | 1.8688e-07 | -0.02276596 | 4.593e-08 | 1.8372e-07 | -0.0887234 | 4.283e-08 | 1.7132e-07 | -0.1312766 | 4.083e-08 | 1.6332e-07 | -0.2210638 | 3.661e-08 | 1.4644e-07 | -0.39 | 2.867e-08 | 1.1468e-07 | -0.4112766 | 2.767e-08 | 1.1068e-07 | -0.586383 | 1.944e-08 | 7.776e-08 | -0.5995745 | 1.882e-08 | 7.528e-08 | -0.7214894 | 1.309e-08 | 5.236e-08 | -0.7389362 | 1.227e-08 | 4.908e-08 | -1 |  |  | -1
CGA2B3X5R1V473K050BB Equiv. C1005X5R1V473K for Auto | TDK | 4.7e-08 | 10 | 35 | X5R | 0402 | 1005 | 0.0005 | 0.0005 | 0.001 | 4.7e-08 | 1.88e-07 | 0.02276596 | 4.807e-08 | 1.9228e-07 | 0.02829787 | 4.833e-08 | 1.9332e-07 | 0.02042553 | 4.796e-08 | 1.9184e-07 | 0.01446809 | 4.768e-08 | 1.9072e-07 | 0.004255319 | 4.72e-08 | 1.888e-07 | -0.005957447 | 4.672e-08 | 1.8688e-07 | -0.02276596 | 4.593e-08 | 1.8372e-07 | -0.0887234 | 4.283e-08 | 1.7132e-07 | -0.1312766 | 4.083e-08 | 1.6332e-07 | -0.2210638 | 3.661e-08 | 1.4644e-07 | -0.39 | 2.867e-08 | 1.1468e-07 | -0.4112766 | 2.767e-08 | 1.1068e-07 | -1 |  |  | -1 |  |  | -1 |  |  | -1 |  |  | -1 |  |  | -1
CGA2B3X5R1V473M050BB Equiv. C1005X5R1V473M for Auto | TDK | 4.7e-08 | 20 | 35 | X5R | 0402 | 1005 | 0.0005 | 0.0005 | 0.001 | 4.7e-08 | 1.88e-07 | 0.02276596 | 4.807e-08 | 1.9228e-07 | 0.02829787 | 4.833e-08 | 1.9332e-07 | 0.02042553 | 4.796e-08 | 1.9184e-07 | 0.01446809 | 4.768e-08 | 1.9072e-07 | 0.004255319 | 4.72e-08 | 1.888e-07 | -0.005957447 | 4.672e-08 | 1.8688e-07 | -0.02276596 | 4.593e-08 | 1.8372e-07 | -0.0887234 | 4.283e-08 | 1.7132e-07 | -0.1312766 | 4.083e-08 | 1.6332e-07 | -0.2210638 | 3.661e-08 | 1.4644e-07 | -0.39 | 2.867e-08 | 1.1468e-07 | -0.4112766 | 2.767e-08 | 1.1068e-07 | -1 |  |  | -1 |  |  | -1 |  |  | -1 |  |  | -1 |  |  | -1
CGA2B3X7R1V473K050BB Equiv. C1005X7R1V473K for Auto | TDK | 4.7e-08 | 10 | 35 | X7R | 0402 | 1005 | 0.0005 | 0.0005 | 0.001 | 4.7e-08 | 1.88e-07 | 0.02276596 | 4.807e-08 | 1.9228e-07 | 0.02829787 | 4.833e-08 | 1.9332e-07 | 0.02042553 | 4.796e-08 | 1.9184e-07 | 0.01446809 | 4.768e-08 | 1.9072e-07 | 0.004255319 | 4.72e-08 | 1.888e-07 | -0.005957447 | 4.672e-08 | 1.8688e-07 | -0.02276596 | 4.593e-08 | 1.8372e-07 | -0.0887234 | 4.283e-08 | 1.7132e-07 | -0.1312766 | 4.083e-08 | 1.6332e-07 | -0.2210638 | 3.661e-08 | 1.4644e-07 | -0.39 | 2.867e-08 | 1.1468e-07 | -0.4112766 | 2.767e-08 | 1.1068e-07 | -1 |  |  | -1 |  |  | -1 |  |  | -1 |  |  | -1 |  |  | -1
CGA2B3X7R1V473M050BB Equiv. C1005X7R1V473M for Auto | TDK | 4.7e-08 | 20 | 35 | X7R | 0402 | 1005 | 0.0005 | 0.0005 | 0.001 | 4.7e-08 | 1.88e-07 | 0.02276596 | 4.807e-08 | 1.9228e-07 | 0.02829787 | 4.833e-08 | 1.9332e-07 | 0.02042553 | 4.796e-08 | 1.9184e-07 | 0.01446809 | 4.768e-08 | 1.9072e-07 | 0.004255319 | 4.72e-08 | 1.888e-07 | -0.005957447 | 4.672e-08 | 1.8688e-07 | -0.02276596 | 4.593e-08 | 1.8372e-07 | -0.0887234 | 4.283e-08 | 1.7132e-07 | -0.1312766 | 4.083e-08 | 1.6332e-07 | -0.2210638 | 3.661e-08 | 1.4644e-07 | -0.39 | 2.867e-08 | 1.1468e-07 | -0.4112766 | 2.767e-08 | 1.1068e-07 | -1 |  |  | -1 |  |  | -1 |  |  | -1 |  |  | -1 |  |  | -1
C1005X7R1V473K050BB | TDK | 4.7e-08 | 10 | 35 | X7R | 0402 | 1005 | 0.0005 | 0.0005 | 0.001 | 4.7e-08 | 1.88e-07 | 0.02276596 | 4.807e-08 | 1.9228e-07 | 0.02829787 | 4.833e-08 | 1.9332e-07 | 0.02042553 | 4.796e-08 | 1.9184e-07 | 0.01446809 | 4.768e-08 | 1.9072e-07 | 0.004255319 | 4.72e-08 | 1.888e-07 | -0.005957447 | 4.672e-08 | 1.8688e-07 | -0.02276596 | 4.593e-08 | 1.8372e-07 | -0.0887234 | 4.283e-08 | 1.7132e-07 | -0.1312766 | 4.083e-08 | 1.6332e-07 | -0.2210638 | 3.661e-08 | 1.4644e-07 | -0.39 | 2.867e-08 | 1.1468e-07 | -0.4112766 | 2.767e-08 | 1.1068e-07 | -1 |  |  | -1 |  |  | -1 |  |  | -1 |  |  | -1 |  |  | -1
CGA5L1X8L1H155K160AC Equiv. C3216X8L1H155K for Auto | TDK | 1.5e-06 | 10 | 50 | X8L | 1206 | 3216 | 0.0016 | 0.0016 | 0.0032 | 1.5e-06 | 1.831055e-07 | 0.02666667 | 1.54e-06 | 1.879883e-07 | 0.03333333 | 1.55e-06 | 1.89209e-07 | 0.04 | 1.56e-06 | 1.904296875e-07 | 0.04 | 1.56e-06 | 1.904296875e-07 | 0.04 | 1.56e-06 | 1.904296875e-07 | 0.03333333 | 1.55e-06 | 1.89209e-07 | 0.02 | 1.53e-06 | 1.867676e-07 | -0.03333333 | 1.45e-06 | 1.77002e-07 | -0.06666667 | 1.4e-06 | 1.708984375e-07 | -0.1333333 | 1.3e-06 | 1.586914e-07 | -0.2933333 | 1.06e-06 | 1.293945e-07 | -0.3133333 | 1.03e-06 | 1.257324e-07 | -0.46298 | 8.0553e-07 | 9.83313e-08 | -0.4766133 | 7.8508e-07 | 9.583496e-08 | -0.6130067 | 5.8049e-07 | 7.08606e-08 | -0.6334667 | 5.498e-07 | 6.711426e-08 | -1 |  |  | -1
CGA5L3X7S2A155K160AB Equiv. C3216X7S2A155K for Auto | TDK | 1.5e-06 | 10 | 100 | X7S | 1206 | 3216 | 0.0016 | 0.0016 | 0.0032 | 1.5e-06 | 1.831055e-07 | 0.02666667 | 1.54e-06 | 1.879883e-07 | 0.03333333 | 1.55e-06 | 1.89209e-07 | 0.04 | 1.56e-06 | 1.904296875e-07 | 0.04 | 1.56e-06 | 1.904296875e-07 | 0.04 | 1.56e-06 | 1.904296875e-07 | 0.03333333 | 1.55e-06 | 1.89209e-07 | 0.02 | 1.53e-06 | 1.867676e-07 | -0.03333333 | 1.45e-06 | 1.77002e-07 | -0.06666667 | 1.4e-06 | 1.708984375e-07 | -0.1333333 | 1.3e-06 | 1.586914e-07 | -0.2933333 | 1.06e-06 | 1.293945e-07 | -0.3133333 | 1.03e-06 | 1.257324e-07 | -0.46298 | 8.0553e-07 | 9.83313e-08 | -0.4766133 | 7.8508e-07 | 9.583496e-08 | -0.6130067 | 5.8049e-07 | 7.08606e-08 | -0.6334667 | 5.498e-07 | 6.711426e-08 | -0.7762067 | 3.3569e-07 | 4.097778e-08 | -0.8473867 | 2.2892e-07 | 2.794434e-08
GRT155C71A225KE13 | Murata | 2.2e-06 | 10 | 10 | X7S | 0402 | 1005 | 0.0005 | 0.0005 | 0.001 | 2.2e-06 | 8.8e-06 | 0.005952381 | 2.213095e-06 | 8.852381e-06 | 0 | 2.2e-06 | 8.8e-06 | -0.125 | 1.925e-06 | 7.7e-06 | -0.2142857 | 1.728571e-06 | 6.914286e-06 | -0.2916667 | 1.558333e-06 | 6.233333e-06 | -0.3928571 | 1.335714e-06 | 5.342857e-06 | -0.5 | 1.1e-06 | 4.4e-06 | -0.6904762 | 6.809524e-07 | 2.72381e-06 | -1 | 0 | 0 | -1 | 0 | 0 | -1 | 0 | 0 | -1 | 0 | 0 | -1 | 0 | 0 | -1 | 0 | 0 | -1 | 0 | 0 | -1 | 0 | 0 | -1 | 0 | 0 | -1 | 0 | 0
GRT155C81A225KE13 | Murata | 2.2e-06 | 10 | 10 | X6S | 0402 | 1005 | 0.0005 | 0.0005 | 0.001 | 2.2e-06 | 8.8e-06 | 0.005952381 | 2.213095e-06 | 8.852381e-06 | 0 | 2.2e-06 | 8.8e-06 | -0.125 | 1.925e-06 | 7.7e-06 | -0.2142857 | 1.728571e-06 | 6.914286e-06 | -0.2916667 | 1.558333e-06 | 6.233333e-06 | -0.3928571 | 1.335714e-06 | 5.342857e-06 | -0.5 | 1.1e-06 | 4.4e-06 | -0.6904762 | 6.809524e-07 | 2.72381e-06 | -1 | 0 | 0 | -1 | 0 | 0 | -1 | 0 | 0 | -1 | 0 | 0 | -1 | 0 | 0 | -1 | 0 | 0 | -1 | 0 | 0 | -1 | 0 | 0 | -1 | 0 | 0 | -1 | 0 | 0
CGA5L3X7S2A155M160AB Equiv. C3216X7S2A155M for Auto | TDK | 1.5e-06 | 20 | 100 | X7S | 1206 | 3216 | 0.0016 | 0.0016 | 0.0032 | 1.5e-06 | 1.831055e-07 | 0.02666667 | 1.54e-06 | 1.879883e-07 | 0.03333333 | 1.55e-06 | 1.89209e-07 | 0.04 | 1.56e-06 | 1.904296875e-07 | 0.04 | 1.56e-06 | 1.904296875e-07 | 0.04 | 1.56e-06 | 1.904296875e-07 | 0.03333333 | 1.55e-06 | 1.89209e-07 | 0.02 | 1.53e-06 | 1.867676e-07 | -0.03333333 | 1.45e-06 | 1.77002e-07 | -0.06666667 | 1.4e-06 | 1.708984375e-07 | -0.1333333 | 1.3e-06 | 1.586914e-07 | -0.2933333 | 1.06e-06 | 1.293945e-07 | -0.3133333 | 1.03e-06 | 1.257324e-07 | -0.46298 | 8.0553e-07 | 9.83313e-08 | -0.4766133 | 7.8508e-07 | 9.583496e-08 | -0.6130067 | 5.8049e-07 | 7.08606e-08 | -0.6334667 | 5.498e-07 | 6.711426e-08 | -0.7762067 | 3.3569e-07 | 4.097778e-08 | -0.8473867 | 2.2892e-07 | 2.794434e-08
C3216X8L1H155K160AC | TDK | 1.5e-06 | 10 | 50 | X8L | 1206 | 3216 | 0.0016 | 0.0016 | 0.0032 | 1.5e-06 | 1.831055e-07 | 0.02666667 | 1.54e-06 | 1.879883e-07 | 0.03333333 | 1.55e-06 | 1.89209e-07 | 0.04 | 1.56e-06 | 1.904296875e-07 | 0.04 | 1.56e-06 | 1.904296875e-07 | 0.04 | 1.56e-06 | 1.904296875e-07 | 0.03333333 | 1.55e-06 | 1.89209e-07 | 0.02 | 1.53e-06 | 1.867676e-07 | -0.03333333 | 1.45e-06 | 1.77002e-07 | -0.06666667 | 1.4e-06 | 1.708984375e-07 | -0.1333333 | 1.3e-06 | 1.586914e-07 | -0.2933333 | 1.06e-06 | 1.293945e-07 | -0.3133333 | 1.03e-06 | 1.257324e-07 | -0.46298 | 8.0553e-07 | 9.83313e-08 | -0.4766133 | 7.8508e-07 | 9.583496e-08 | -0.6130067 | 5.8049e-07 | 7.08606e-08 | -0.6334667 | 5.498e-07 | 6.711426e-08 | -1 |  |  | -1
C3216X7S2A155K160AB | TDK | 1.5e-06 | 10 | 100 | X7S | 1206 | 3216 | 0.0016 | 0.0016 | 0.0032 | 1.5e-06 | 1.831055e-07 | 0.02666667 | 1.54e-06 | 1.879883e-07 | 0.03333333 | 1.55e-06 | 1.89209e-07 | 0.04 | 1.56e-06 | 1.904296875e-07 | 0.04 | 1.56e-06 | 1.904296875e-07 | 0.04 | 1.56e-06 | 1.904296875e-07 | 0.03333333 | 1.55e-06 | 1.89209e-07 | 0.02 | 1.53e-06 | 1.867676e-07 | -0.03333333 | 1.45e-06 | 1.77002e-07 | -0.06666667 | 1.4e-06 | 1.708984375e-07 | -0.1333333 | 1.3e-06 | 1.586914e-07 | -0.2933333 | 1.06e-06 | 1.293945e-07 | -0.3133333 | 1.03e-06 | 1.257324e-07 | -0.46298 | 8.0553e-07 | 9.83313e-08 | -0.4766133 | 7.8508e-07 | 9.583496e-08 | -0.6130067 | 5.8049e-07 | 7.08606e-08 | -0.6334667 | 5.498e-07 | 6.711426e-08 | -0.7762067 | 3.3569e-07 | 4.097778e-08 | -0.8473867 | 2.2892e-07 | 2.794434e-08
GXT155C71A225KE13 | Murata | 2.2e-06 | 10 | 10 | X7S | 0402 | 1005 | 0.0005 | 0.0005 | 0.001 | 2.2e-06 | 8.8e-06 | 0.005952381 | 2.213095e-06 | 8.852381e-06 | 0 | 2.2e-06 | 8.8e-06 | -0.125 | 1.925e-06 | 7.7e-06 | -0.2142857 | 1.728571e-06 | 6.914286e-06 | -0.2916667 | 1.558333e-06 | 6.233333e-06 | -0.3928571 | 1.335714e-06 | 5.342857e-06 | -0.5 | 1.1e-06 | 4.4e-06 | -0.6904762 | 6.809524e-07 | 2.72381e-06 | -1 | 0 | 0 | -1 | 0 | 0 | -1 | 0 | 0 | -1 | 0 | 0 | -1 | 0 | 0 | -1 | 0 | 0 | -1 | 0 | 0 | -1 | 0 | 0 | -1 | 0 | 0 | -1 | 0 | 0
GXT155C81A225KE13 | Murata | 2.2e-06 | 10 | 10 | X6S | 0402 | 1005 | 0.0005 | 0.0005 | 0.001 | 2.2e-06 | 8.8e-06 | 0.005952381 | 2.213095e-06 | 8.852381e-06 | 0 | 2.2e-06 | 8.8e-06 | -0.125 | 1.925e-06 | 7.7e-06 | -0.2142857 | 1.728571e-06 | 6.914286e-06 | -0.2916667 | 1.558333e-06 | 6.233333e-06 | -0.3928571 | 1.335714e-06 | 5.342857e-06 | -0.5 | 1.1e-06 | 4.4e-06 | -0.6904762 | 6.809524e-07 | 2.72381e-06 | -1 | 0 | 0 | -1 | 0 | 0 | -1 | 0 | 0 | -1 | 0 | 0 | -1 | 0 | 0 | -1 | 0 | 0 | -1 | 0 | 0 | -1 | 0 | 0 | -1 | 0 | 0 | -1 | 0 | 0
GRM155C71H473JE19 | Murata | 4.7e-08 | 5 | 50 | X7S | 0402 | 1005 | 0.0005 | 0.0005 | 0.001 | 4.7e-08 | 1.88e-07 | 0.008948546 | 4.742058e-08 | 1.896823e-07 | 0.008948546 | 4.742058e-08 | 1.896823e-07 | 0.006711409 | 4.731544e-08 | 1.892617e-07 | 0 | 4.7e-08 | 1.88e-07 | -0.004474273 | 4.678971e-08 | 1.871588e-07 | -0.01565996 | 4.626398e-08 | 1.850559e-07 | -0.02908277 | 4.563311e-08 | 1.825324e-07 | -0.07829978 | 4.331991e-08 | 1.732796e-07 | -0.1118568 | 4.174273e-08 | 1.669709e-07 | -0.1901566 | 3.806264e-08 | 1.522506e-07 | -0.3624161 | 2.996644e-08 | 1.198658e-07 | -0.3825503 | 2.902013e-08 | 1.160805e-07 | -0.557047 | 2.081879e-08 | 8.327517e-08 | -0.5704698 | 2.018792e-08 | 8.075168e-08 | -0.6912752 | 1.451007e-08 | 5.804027e-08 | -0.704698 | 1.387919e-08 | 5.551678e-08 | -1 | 0 | 0 | -1 | 0 | 0
GCH155R71C473KE01 | Murata | 4.7e-08 | 10 | 16 | X7R | 0402 | 1005 | 0.0005 | 0.0005 | 0.001 | 4.7e-08 | 1.88e-07 | 0.008733624 | 4.741048e-08 | 1.896419e-07 | 0.008733624 | 4.741048e-08 | 1.896419e-07 | 0.006550218 | 4.730786e-08 | 1.892314e-07 | 0 | 4.7e-08 | 1.88e-07 | -0.006550218 | 4.669214e-08 | 1.867686e-07 | -0.01528384 | 4.628166e-08 | 1.851266e-07 | -0.03056769 | 4.556332e-08 | 1.822533e-07 | -0.08515284 | 4.299782e-08 | 1.719913e-07 | -0.1266376 | 4.104803e-08 | 1.641921e-07 | -0.2336245 | 3.601965e-08 | 1.440786e-07 | -1 | 0 | 0 | -1 | 0 | 0 | -1 | 0 | 0 | -1 | 0 | 0 | -1 | 0 | 0 | -1 | 0 | 0 | -1 | 0 | 0 | -1 | 0 | 0
GCM155L81C473KA01 | Murata | 4.7e-08 | 10 | 16 | X8L | 0402 | 1005 | 0.0005 | 0.0005 | 0.001 | 4.7e-08 | 1.88e-07 | 0.008733624 | 4.741048e-08 | 1.896419e-07 | 0.008733624 | 4.741048e-08 | 1.896419e-07 | 0.006550218 | 4.730786e-08 | 1.892314e-07 | 0 | 4.7e-08 | 1.88e-07 | -0.006550218 | 4.669214e-08 | 1.867686e-07 | -0.01528384 | 4.628166e-08 | 1.851266e-07 | -0.03056769 | 4.556332e-08 | 1.822533e-07 | -0.08515284 | 4.299782e-08 | 1.719913e-07 | -0.1266376 | 4.104803e-08 | 1.641921e-07 | -0.2336245 | 3.601965e-08 | 1.440786e-07 | -1 | 0 | 0 | -1 | 0 | 0 | -1 | 0 | 0 | -1 | 0 | 0 | -1 | 0 | 0 | -1 | 0 | 0 | -1 | 0 | 0 | -1 | 0 | 0
GCM155L81C473KA37 | Murata | 4.7e-08 | 10 | 16 | X8L | 0402 | 1005 | 0.0005 | 0.0005 | 0.001 | 4.7e-08 | 1.88e-07 | 0.008733624 | 4.741048e-08 | 1.896419e-07 | 0.008733624 | 4.741048e-08 | 1.896419e-07 | 0.006550218 | 4.730786e-08 | 1.892314e-07 | 0 | 4.7e-08 | 1.88e-07 | -0.006550218 | 4.669214e-08 | 1.867686e-07 | -0.01528384 | 4.628166e-08 | 1.851266e-07 | -0.03056769 | 4.556332e-08 | 1.822533e-07 | -0.08515284 | 4.299782e-08 | 1.719913e-07 | -0.1266376 | 4.104803e-08 | 1.641921e-07 | -0.2336245 | 3.601965e-08 | 1.440786e-07 | -1 | 0 | 0 | -1 | 0 | 0 | -1 | 0 | 0 | -1 | 0 | 0 | -1 | 0 | 0 | -1 | 0 | 0 | -1 | 0 | 0 | -1 | 0 | 0
C3216X5R1A686M160AC | TDK | 6.8e-05 | 20 | 10 | X5R | 1206 | 3216 | 0.0016 | 0.0016 | 0.0032 | 6.8e-05 | 8.30078125e-06 | -0.08294118 | 6.236e-05 | 7.612305e-06 | -0.1036765 | 6.095e-05 | 7.440186e-06 | -0.3841176 | 4.188e-05 | 5.112305e-06 | -0.5175 | 3.281e-05 | 4.005127e-06 | -0.6111765 | 2.644e-05 | 3.227539e-06 | -0.6969118 | 2.061e-05 | 2.515869e-06 | -0.7680882 | 1.577e-05 | 1.925049e-06 | -0.8697059 | 8.86e-06 | 1.081543e-06 | -1 |  |  | -1 |  |  | -1 |  |  | -1 |  |  | -1 |  |  | -1 |  |  | -1 |  |  | -1 |  |  | -1 |  |  | -1
GRM21BC81A226ME44 | Murata | 2.2e-05 | 20 | 10 | X6S | 0805 | 2012 | 0.00125 | 0.00125 | 0.002 | 2.2e-05 | 7.04e-06 | 0 | 2.2e-05 | 7.04e-06 | -0.01204819 | 2.173494e-05 | 6.955181e-06 | -0.1506024 | 1.868675e-05 | 5.979759e-06 | -0.246988 | 1.656627e-05 | 5.301205e-06 | -0.3313253 | 1.471084e-05 | 4.70747e-06 | -0.4319277 | 1.249759e-05 | 3.999229e-06 | -0.5403614 | 1.011205e-05 | 3.235855e-06 | -0.7168675 | 6.228916e-06 | 1.993253e-06 | -1 | 0 | 0 | -1 | 0 | 0 | -1 | 0 | 0 | -1 | 0 | 0 | -1 | 0 | 0 | -1 | 0 | 0 | -1 | 0 | 0 | -1 | 0 | 0 | -1 | 0 | 0 | -1 | 0 | 0
GCM155L81C473MA01 | Murata | 4.7e-08 | 20 | 16 | X8L | 0402 | 1005 | 0.0005 | 0.0005 | 0.001 | 4.7e-08 | 1.88e-07 | 0.008733624 | 4.741048e-08 | 1.896419e-07 | 0.008733624 | 4.741048e-08 | 1.896419e-07 | 0.006550218 | 4.730786e-08 | 1.892314e-07 | 0 | 4.7e-08 | 1.88e-07 | -0.006550218 | 4.669214e-08 | 1.867686e-07 | -0.01528384 | 4.628166e-08 | 1.851266e-07 | -0.03056769 | 4.556332e-08 | 1.822533e-07 | -0.08515284 | 4.299782e-08 | 1.719913e-07 | -0.1266376 | 4.104803e-08 | 1.641921e-07 | -0.2336245 | 3.601965e-08 | 1.440786e-07 | -1 | 0 | 0 | -1 | 0 | 0 | -1 | 0 | 0 | -1 | 0 | 0 | -1 | 0 | 0 | -1 | 0 | 0 | -1 | 0 | 0 | -1 | 0 | 0
GRM21BD70J226ME44 | Murata | 2.2e-05 | 20 | 6.3 | X7T | 0805 | 2012 | 0.00125 | 0.00125 | 0.002 | 2.2e-05 | 7.04e-06 | 0 | 2.2e-05 | 7.04e-06 | -0.01204819 | 2.173494e-05 | 6.955181e-06 | -0.1506024 | 1.868675e-05 | 5.979759e-06 | -0.246988 | 1.656627e-05 | 5.301205e-06 | -0.3313253 | 1.471084e-05 | 4.70747e-06 | -0.4319277 | 1.249759e-05 | 3.999229e-06 | -0.5403614 | 1.011205e-05 | 3.235855e-06 | -1 | 0 | 0 | -1 | 0 | 0 | -1 | 0 | 0 | -1 | 0 | 0 | -1 | 0 | 0 | -1 | 0 | 0 | -1 | 0 | 0 | -1 | 0 | 0 | -1 | 0 | 0 | -1 | 0 | 0 | -1 | 0 | 0
GRM21BD71A226ME44 | Murata | 2.2e-05 | 20 | 10 | X7T | 0805 | 2012 | 0.00125 | 0.00125 | 0.002 | 2.2e-05 | 7.04e-06 | 0 | 2.2e-05 | 7.04e-06 | -0.01204819 | 2.173494e-05 | 6.955181e-06 | -0.1506024 | 1.868675e-05 | 5.979759e-06 | -0.246988 | 1.656627e-05 | 5.301205e-06 | -0.3313253 | 1.471084e-05 | 4.70747e-06 | -0.4319277 | 1.249759e-05 | 3.999229e-06 | -0.5403614 | 1.011205e-05 | 3.235855e-06 | -0.7168675 | 6.228916e-06 | 1.993253e-06 | -1 | 0 | 0 | -1 | 0 | 0 | -1 | 0 | 0 | -1 | 0 | 0 | -1 | 0 | 0 | -1 | 0 | 0 | -1 | 0 | 0 | -1 | 0 | 0 | -1 | 0 | 0 | -1 | 0 | 0
GRM21BR61A226ME44 | Murata | 2.2e-05 | 20 | 10 | X5R | 0805 | 2012 | 0.00125 | 0.00125 | 0.002 | 2.2e-05 | 7.04e-06 | 0 | 2.2e-05 | 7.04e-06 | -0.01204819 | 2.173494e-05 | 6.955181e-06 | -0.1506024 | 1.868675e-05 | 5.979759e-06 | -0.246988 | 1.656627e-05 | 5.301205e-06 | -0.3313253 | 1.471084e-05 | 4.70747e-06 | -0.4319277 | 1.249759e-05 | 3.999229e-06 | -0.5403614 | 1.011205e-05 | 3.235855e-06 | -0.7168675 | 6.228916e-06 | 1.993253e-06 | -1 | 0 | 0 | -1 | 0 | 0 | -1 | 0 | 0 | -1 | 0 | 0 | -1 | 0 | 0 | -1 | 0 | 0 | -1 | 0 | 0 | -1 | 0 | 0 | -1 | 0 | 0 | -1 | 0 | 0
GCM155L81C473MA37 | Murata | 4.7e-08 | 20 | 16 | X8L | 0402 | 1005 | 0.0005 | 0.0005 | 0.001 | 4.7e-08 | 1.88e-07 | 0.008733624 | 4.741048e-08 | 1.896419e-07 | 0.008733624 | 4.741048e-08 | 1.896419e-07 | 0.006550218 | 4.730786e-08 | 1.892314e-07 | 0 | 4.7e-08 | 1.88e-07 | -0.006550218 | 4.669214e-08 | 1.867686e-07 | -0.01528384 | 4.628166e-08 | 1.851266e-07 | -0.03056769 | 4.556332e-08 | 1.822533e-07 | -0.08515284 | 4.299782e-08 | 1.719913e-07 | -0.1266376 | 4.104803e-08 | 1.641921e-07 | -0.2336245 | 3.601965e-08 | 1.440786e-07 | -1 | 0 | 0 | -1 | 0 | 0 | -1 | 0 | 0 | -1 | 0 | 0 | -1 | 0 | 0 | -1 | 0 | 0 | -1 | 0 | 0 | -1 | 0 | 0
GCM155R71C473KA01 | Murata | 4.7e-08 | 10 | 16 | X7R | 0402 | 1005 | 0.0005 | 0.0005 | 0.001 | 4.7e-08 | 1.88e-07 | 0.008733624 | 4.741048e-08 | 1.896419e-07 | 0.008733624 | 4.741048e-08 | 1.896419e-07 | 0.006550218 | 4.730786e-08 | 1.892314e-07 | 0 | 4.7e-08 | 1.88e-07 | -0.006550218 | 4.669214e-08 | 1.867686e-07 | -0.01528384 | 4.628166e-08 | 1.851266e-07 | -0.03056769 | 4.556332e-08 | 1.822533e-07 | -0.08515284 | 4.299782e-08 | 1.719913e-07 | -0.1266376 | 4.104803e-08 | 1.641921e-07 | -0.2336245 | 3.601965e-08 | 1.440786e-07 | -1 | 0 | 0 | -1 | 0 | 0 | -1 | 0 | 0 | -1 | 0 | 0 | -1 | 0 | 0 | -1 | 0 | 0 | -1 | 0 | 0 | -1 | 0 | 0
GRM21BZ70J226ME44 | Murata | 2.2e-05 | 20 | 6.3 | X7R(Murata) | 0805 | 2012 | 0.00125 | 0.00125 | 0.002 | 2.2e-05 | 7.04e-06 | 0 | 2.2e-05 | 7.04e-06 | -0.01204819 | 2.173494e-05 | 6.955181e-06 | -0.1506024 | 1.868675e-05 | 5.979759e-06 | -0.246988 | 1.656627e-05 | 5.301205e-06 | -0.3313253 | 1.471084e-05 | 4.70747e-06 | -0.4319277 | 1.249759e-05 | 3.999229e-06 | -0.5403614 | 1.011205e-05 | 3.235855e-06 | -1 | 0 | 0 | -1 | 0 | 0 | -1 | 0 | 0 | -1 | 0 | 0 | -1 | 0 | 0 | -1 | 0 | 0 | -1 | 0 | 0 | -1 | 0 | 0 | -1 | 0 | 0 | -1 | 0 | 0 | -1 | 0 | 0
GRM21BZ71A226ME15 | Murata | 2.2e-05 | 20 | 10 | X7R(Murata) | 0805 | 2012 | 0.00125 | 0.00125 | 0.002 | 2.2e-05 | 7.04e-06 | 0 | 2.2e-05 | 7.04e-06 | -0.01204819 | 2.173494e-05 | 6.955181e-06 | -0.1506024 | 1.868675e-05 | 5.979759e-06 | -0.246988 | 1.656627e-05 | 5.301205e-06 | -0.3313253 | 1.471084e-05 | 4.70747e-06 | -0.4319277 | 1.249759e-05 | 3.999229e-06 | -0.5403614 | 1.011205e-05 | 3.235855e-06 | -0.7168675 | 6.228916e-06 | 1.993253e-06 | -1 | 0 | 0 | -1 | 0 | 0 | -1 | 0 | 0 | -1 | 0 | 0 | -1 | 0 | 0 | -1 | 0 | 0 | -1 | 0 | 0 | -1 | 0 | 0 | -1 | 0 | 0 | -1 | 0 | 0
GRT21BC81A226ME13 | Murata | 2.2e-05 | 20 | 10 | X6S | 0805 | 2012 | 0.00125 | 0.00125 | 0.002 | 2.2e-05 | 7.04e-06 | 0 | 2.2e-05 | 7.04e-06 | -0.01204819 | 2.173494e-05 | 6.955181e-06 | -0.1506024 | 1.868675e-05 | 5.979759e-06 | -0.246988 | 1.656627e-05 | 5.301205e-06 | -0.3313253 | 1.471084e-05 | 4.70747e-06 | -0.4319277 | 1.249759e-05 | 3.999229e-06 | -0.5403614 | 1.011205e-05 | 3.235855e-06 | -0.7168675 | 6.228916e-06 | 1.993253e-06 | -1 | 0 | 0 | -1 | 0 | 0 | -1 | 0 | 0 | -1 | 0 | 0 | -1 | 0 | 0 | -1 | 0 | 0 | -1 | 0 | 0 | -1 | 0 | 0 | -1 | 0 | 0 | -1 | 0 | 0
GCM155R71C473KA37 | Murata | 4.7e-08 | 10 | 16 | X7R | 0402 | 1005 | 0.0005 | 0.0005 | 0.001 | 4.7e-08 | 1.88e-07 | 0.008733624 | 4.741048e-08 | 1.896419e-07 | 0.008733624 | 4.741048e-08 | 1.896419e-07 | 0.006550218 | 4.730786e-08 | 1.892314e-07 | 0 | 4.7e-08 | 1.88e-07 | -0.006550218 | 4.669214e-08 | 1.867686e-07 | -0.01528384 | 4.628166e-08 | 1.851266e-07 | -0.03056769 | 4.556332e-08 | 1.822533e-07 | -0.08515284 | 4.299782e-08 | 1.719913e-07 | -0.1266376 | 4.104803e-08 | 1.641921e-07 | -0.2336245 | 3.601965e-08 | 1.440786e-07 | -1 | 0 | 0 | -1 | 0 | 0 | -1 | 0 | 0 | -1 | 0 | 0 | -1 | 0 | 0 | -1 | 0 | 0 | -1 | 0 | 0 | -1 | 0 | 0
GRT21BD70J226ME13 | Murata | 2.2e-05 | 20 | 6.3 | X7T | 0805 | 2012 | 0.00125 | 0.00125 | 0.002 | 2.2e-05 | 7.04e-06 | 0 | 2.2e-05 | 7.04e-06 | -0.01204819 | 2.173494e-05 | 6.955181e-06 | -0.1506024 | 1.868675e-05 | 5.979759e-06 | -0.246988 | 1.656627e-05 | 5.301205e-06 | -0.3313253 | 1.471084e-05 | 4.70747e-06 | -0.4319277 | 1.249759e-05 | 3.999229e-06 | -0.5403614 | 1.011205e-05 | 3.235855e-06 | -1 | 0 | 0 | -1 | 0 | 0 | -1 | 0 | 0 | -1 | 0 | 0 | -1 | 0 | 0 | -1 | 0 | 0 | -1 | 0 | 0 | -1 | 0 | 0 | -1 | 0 | 0 | -1 | 0 | 0 | -1 | 0 | 0
GRT21BD71A226ME13 | Murata | 2.2e-05 | 20 | 10 | X7T | 0805 | 2012 | 0.00125 | 0.00125 | 0.002 | 2.2e-05 | 7.04e-06 | 0 | 2.2e-05 | 7.04e-06 | -0.01204819 | 2.173494e-05 | 6.955181e-06 | -0.1506024 | 1.868675e-05 | 5.979759e-06 | -0.246988 | 1.656627e-05 | 5.301205e-06 | -0.3313253 | 1.471084e-05 | 4.70747e-06 | -0.4319277 | 1.249759e-05 | 3.999229e-06 | -0.5403614 | 1.011205e-05 | 3.235855e-06 | -0.7168675 | 6.228916e-06 | 1.993253e-06 | -1 | 0 | 0 | -1 | 0 | 0 | -1 | 0 | 0 | -1 | 0 | 0 | -1 | 0 | 0 | -1 | 0 | 0 | -1 | 0 | 0 | -1 | 0 | 0 | -1 | 0 | 0 | -1 | 0 | 0
GCM155R71C473MA01 | Murata | 4.7e-08 | 20 | 16 | X7R | 0402 | 1005 | 0.0005 | 0.0005 | 0.001 | 4.7e-08 | 1.88e-07 | 0.008733624 | 4.741048e-08 | 1.896419e-07 | 0.008733624 | 4.741048e-08 | 1.896419e-07 | 0.006550218 | 4.730786e-08 | 1.892314e-07 | 0 | 4.7e-08 | 1.88e-07 | -0.006550218 | 4.669214e-08 | 1.867686e-07 | -0.01528384 | 4.628166e-08 | 1.851266e-07 | -0.03056769 | 4.556332e-08 | 1.822533e-07 | -0.08515284 | 4.299782e-08 | 1.719913e-07 | -0.1266376 | 4.104803e-08 | 1.641921e-07 | -0.2336245 | 3.601965e-08 | 1.440786e-07 | -1 | 0 | 0 | -1 | 0 | 0 | -1 | 0 | 0 | -1 | 0 | 0 | -1 | 0 | 0 | -1 | 0 | 0 | -1 | 0 | 0 | -1 | 0 | 0
GCM155R71C473MA37 | Murata | 4.7e-08 | 20 | 16 | X7R | 0402 | 1005 | 0.0005 | 0.0005 | 0.001 | 4.7e-08 | 1.88e-07 | 0.008733624 | 4.741048e-08 | 1.896419e-07 | 0.008733624 | 4.741048e-08 | 1.896419e-07 | 0.006550218 | 4.730786e-08 | 1.892314e-07 | 0 | 4.7e-08 | 1.88e-07 | -0.006550218 | 4.669214e-08 | 1.867686e-07 | -0.01528384 | 4.628166e-08 | 1.851266e-07 | -0.03056769 | 4.556332e-08 | 1.822533e-07 | -0.08515284 | 4.299782e-08 | 1.719913e-07 | -0.1266376 | 4.104803e-08 | 1.641921e-07 | -0.2336245 | 3.601965e-08 | 1.440786e-07 | -1 | 0 | 0 | -1 | 0 | 0 | -1 | 0 | 0 | -1 | 0 | 0 | -1 | 0 | 0 | -1 | 0 | 0 | -1 | 0 | 0 | -1 | 0 | 0
GXT21BC81A226ME13 | Murata | 2.2e-05 | 20 | 10 | X6S | 0805 | 2012 | 0.00125 | 0.00125 | 0.002 | 2.2e-05 | 7.04e-06 | 0 | 2.2e-05 | 7.04e-06 | -0.01204819 | 2.173494e-05 | 6.955181e-06 | -0.1506024 | 1.868675e-05 | 5.979759e-06 | -0.246988 | 1.656627e-05 | 5.301205e-06 | -0.3313253 | 1.471084e-05 | 4.70747e-06 | -0.4319277 | 1.249759e-05 | 3.999229e-06 | -0.5403614 | 1.011205e-05 | 3.235855e-06 | -0.7168675 | 6.228916e-06 | 1.993253e-06 | -1 | 0 | 0 | -1 | 0 | 0 | -1 | 0 | 0 | -1 | 0 | 0 | -1 | 0 | 0 | -1 | 0 | 0 | -1 | 0 | 0 | -1 | 0 | 0 | -1 | 0 | 0 | -1 | 0 | 0
GGM155R71C473KA37 | Murata | 4.7e-08 | 10 | 16 | X7R | 0402 | 1005 | 0.0005 | 0.0005 | 0.001 | 4.7e-08 | 1.88e-07 | 0.008733624 | 4.741048e-08 | 1.896419e-07 | 0.008733624 | 4.741048e-08 | 1.896419e-07 | 0.006550218 | 4.730786e-08 | 1.892314e-07 | 0 | 4.7e-08 | 1.88e-07 | -0.006550218 | 4.669214e-08 | 1.867686e-07 | -0.01528384 | 4.628166e-08 | 1.851266e-07 | -0.03056769 | 4.556332e-08 | 1.822533e-07 | -0.08515284 | 4.299782e-08 | 1.719913e-07 | -0.1266376 | 4.104803e-08 | 1.641921e-07 | -0.2336245 | 3.601965e-08 | 1.440786e-07 | -1 | 0 | 0 | -1 | 0 | 0 | -1 | 0 | 0 | -1 | 0 | 0 | -1 | 0 | 0 | -1 | 0 | 0 | -1 | 0 | 0 | -1 | 0 | 0
C4532X7R1H685K250KB | TDK | 6.8e-06 | 10 | 50 | X7R | 1812 | 4532 | 0.0025 | 0.0032 | 0.0045 | 6.8e-06 | 1.888889e-07 | 0.008823529 | 6.86e-06 | 1.905556e-07 | 0.01176471 | 6.88e-06 | 1.911111e-07 | 0.01764706 | 6.92e-06 | 1.922222e-07 | 0.01176471 | 6.88e-06 | 1.911111e-07 | 0.008823529 | 6.86e-06 | 1.905556e-07 | -0.002941176 | 6.78e-06 | 1.883333e-07 | -0.01764706 | 6.68e-06 | 1.855556e-07 | -0.08529412 | 6.22e-06 | 1.727778e-07 | -0.1308824 | 5.91e-06 | 1.641667e-07 | -0.2264706 | 5.26e-06 | 1.461111e-07 | -0.4 | 4.08e-06 | 1.133333e-07 | -0.4220588 | 3.93e-06 | 1.091667e-07 | -0.5661765 | 2.95e-06 | 8.194444e-08 | -0.5779412 | 2.87e-06 | 7.972222e-08 | -0.6838235 | 2.15e-06 | 5.972222e-08 | -0.7 | 2.04e-06 | 5.666667e-08 | -1 |  |  | -1
C3216X5R0J686M160AB | TDK | 6.8e-05 | 20 | 6.3 | X5R | 1206 | 3216 | 0.0016 | 0.0016 | 0.0032 | 6.8e-05 | 8.30078125e-06 | -0.08676471 | 6.21e-05 | 7.580566e-06 | -0.1085294 | 6.062e-05 | 7.399902e-06 | -0.3863235 | 4.173e-05 | 5.093994e-06 | -0.5194118 | 3.268e-05 | 3.989258e-06 | -0.6126471 | 2.634e-05 | 3.215332e-06 | -0.6980882 | 2.053e-05 | 2.506104e-06 | -0.7688235 | 1.572e-05 | 1.918945e-06 | -1 |  |  | -1 |  |  | -1 |  |  | -1 |  |  | -1 |  |  | -1 |  |  | -1 |  |  | -1 |  |  | -1 |  |  | -1 |  |  | -1
GCJ21BD70J226ME02 | Murata | 2.2e-05 | 20 | 6.3 | X7T | 0805 | 2012 | 0.00125 | 0.00125 | 0.002 | 2.2e-05 | 7.04e-06 | 0.03164557 | 2.26962e-05 | 7.262785e-06 | 0.01898734 | 2.241772e-05 | 7.173671e-06 | -0.1329114 | 1.907595e-05 | 6.104304e-06 | -0.2278481 | 1.698734e-05 | 5.435949e-06 | -0.3101266 | 1.517722e-05 | 4.856709e-06 | -0.4113924 | 1.294937e-05 | 4.143797e-06 | -0.5088608 | 1.080506e-05 | 3.45762e-06 | -1 | 0 | 0 | -1 | 0 | 0 | -1 | 0 | 0 | -1 | 0 | 0 | -1 | 0 | 0 | -1 | 0 | 0 | -1 | 0 | 0 | -1 | 0 | 0 | -1 | 0 | 0 | -1 | 0 | 0 | -1 | 0 | 0
C0603X5R0J474M030BC | TDK | 4.7e-07 | 20 | 6.3 | X5R | 0201 | 0603 | 0.0003 | 0.0003 | 0.0006 | 4.7e-07 | 8.703704e-06 | -0.1721489 | 3.8909e-07 | 7.20537e-06 | -0.2151915 | 3.6886e-07 | 6.830741e-06 | -0.566 | 2.0398e-07 | 3.777407e-06 | -0.6693191 | 1.5542e-07 | 2.878148e-06 | -0.7418298 | 1.2134e-07 | 2.247037e-06 | -0.803766 | 9.223e-08 | 1.707963e-06 | -0.8530426 | 6.907e-08 | 1.279074e-06 | -1 |  |  | -1 |  |  | -1 |  |  | -1 |  |  | -1 |  |  | -1 |  |  | -1 |  |  | -1 |  |  | -1 |  |  | -1 |  |  | -1
C3216X6S0G686M160AC | TDK | 6.8e-05 | 20 | 4 | X6S | 1206 | 3216 | 0.0016 | 0.0016 | 0.0032 | 6.8e-05 | 8.30078125e-06 | -0.08970588 | 6.19e-05 | 7.556152e-06 | -0.1120588 | 6.038e-05 | 7.370605e-06 | -0.3841176 | 4.188e-05 | 5.112305e-06 | -0.5161765 | 3.29e-05 | 4.016113e-06 | -0.61 | 2.652e-05 | 3.237305e-06 | -1 |  |  | -1 |  |  | -1 |  |  | -1 |  |  | -1 |  |  | -1 |  |  | -1 |  |  | -1 |  |  | -1 |  |  | -1 |  |  | -1 |  |  | -1 |  |  | -1
C1005X7S1A225K050BC | TDK | 2.2e-06 | 10 | 10 | X7S | 0402 | 1005 | 0.0005 | 0.0005 | 0.001 | 2.2e-06 | 8.8e-06 | -0.07272727 | 2.04e-06 | 8.16e-06 | -0.09090909 | 2e-06 | 8e-06 | -0.4454545 | 1.22e-06 | 4.88e-06 | -0.5905227 | 9.0085e-07 | 3.6034e-06 | -0.6694818 | 7.2714e-07 | 2.90856e-06 | -0.7499318 | 5.5015e-07 | 2.2006e-06 | -0.8146364 | 4.078e-07 | 1.6312e-06 | -0.8996773 | 2.2071e-07 | 8.8284e-07 | -1 |  |  | -1 |  |  | -1 |  |  | -1 |  |  | -1 |  |  | -1 |  |  | -1 |  |  | -1 |  |  | -1 |  |  | -1
C0603X6S0G474M030BC | TDK | 4.7e-07 | 20 | 4 | X6S | 0201 | 0603 | 0.0003 | 0.0003 | 0.0006 | 4.7e-07 | 8.703704e-06 | -0.1599362 | 3.9483e-07 | 7.311667e-06 | -0.1999149 | 3.7604e-07 | 6.963704e-06 | -0.5468936 | 2.1296e-07 | 3.943704e-06 | -0.6532766 | 1.6296e-07 | 3.017778e-06 | -0.7285957 | 1.2756e-07 | 2.362222e-06 | -1 |  |  | -1 |  |  | -1 |  |  | -1 |  |  | -1 |  |  | -1 |  |  | -1 |  |  | -1 |  |  | -1 |  |  | -1 |  |  | -1 |  |  | -1 |  |  | -1
C0603X5R1A474M030BC | TDK | 4.7e-07 | 20 | 10 | X5R | 0201 | 0603 | 0.0003 | 0.0003 | 0.0006 | 4.7e-07 | 8.703704e-06 | -0.166234 | 3.9187e-07 | 7.256852e-06 | -0.2077872 | 3.7234e-07 | 6.895185e-06 | -0.5754681 | 1.9953e-07 | 3.695e-06 | -0.6847234 | 1.4818e-07 | 2.744074e-06 | -0.7591702 | 1.1319e-07 | 2.096111e-06 | -0.8200851 | 8.456e-08 | 1.565926e-06 | -0.8667872 | 6.261e-08 | 1.159444e-06 | -0.9235745 | 3.592e-08 | 6.651852e-07 | -1 |  |  | -1 |  |  | -1 |  |  | -1 |  |  | -1 |  |  | -1 |  |  | -1 |  |  | -1 |  |  | -1 |  |  | -1
885012104014 | Würth | 1e-08 | 10 | 25 | X5R | 0201 | 0603 | 0.0003 | 0.0003 | 0.0006 | 1e-08 | 1.851852e-07 | 0.004484 | 1.006e-08 | 1.862963e-07 | 0.00592 | 1.01e-08 | 1.87037e-07 | 0.00306 | 1e-08 | 1.851852e-07 | -0.0155832 | 9.824e-09 | 1.819259e-07 | -0.031896 | 9.67e-09 | 1.790741e-07 | -0.0552 | 9.45e-09 | 1.75e-07 | -0.106576 | 8.9352e-09 | 1.654667e-07 | -0.267 | 7.33e-09 | 1.357407e-07 | -0.3542 | 6.458e-09 | 1.195926e-07 | -0.503 | 4.97e-09 | 9.203704e-08 | -0.6906 | 3.094e-09 | 5.72963e-08 | -0.707 | 2.93e-09 | 5.425926e-08 |  |  | 0 |  |  | 0 |  |  | 0 |  |  | 0 |  |  | 0 |  |  | 0
885012108004 | Würth | 4.7e-05 | 20 | 6.3 | X5R | 1206 | 3216 | 0.0016 | 0.0016 | 0.0032 | 4.7e-05 | 5.737305e-06 | 0.03857651 | 4.880635e-05 | 5.957806e-06 | 0.02396063 | 4.810794e-05 | 5.872551e-06 | -0.1808413 | 3.854603e-05 | 4.705326e-06 | -0.297 | 3.307143e-05 | 4.03704e-06 | -0.3857937 | 2.89127e-05 | 3.529382e-06 | -0.4900635 | 2.398413e-05 | 2.92775e-06 | -0.592 | 1.92e-05 | 2.34375e-06 |  |  | 0 |  |  | 0 |  |  | 0 |  |  | 0 |  |  | 0 |  |  | 0 |  |  | 0 |  |  | 0 |  |  | 0 |  |  | 0 |  |  | 0
C2012X7S1A226M125AC | TDK | 2.2e-05 | 20 | 10 | X7S | 0805 | 2012 | 0.00125 | 0.00125 | 0.002 | 2.2e-05 | 7.04e-06 | -0.035 | 2.123e-05 | 6.7936e-06 | -0.04363636 | 2.104e-05 | 6.7328e-06 | -0.2659091 | 1.615e-05 | 5.168e-06 | -0.3859091 | 1.351e-05 | 4.3232e-06 | -0.4863636 | 1.13e-05 | 3.616e-06 | -0.5854545 | 9.12e-06 | 2.9184e-06 | -0.6727273 | 7.2e-06 | 2.304e-06 | -0.8109091 | 4.16e-06 | 1.3312e-06 | -1 |  |  | -1 |  |  | -1 |  |  | -1 |  |  | -1 |  |  | -1 |  |  | -1 |  |  | -1 |  |  | -1 |  |  | -1
GRM155R61C473KA01 | Murata | 4.7e-08 | 10 | 16 | X5R | 0402 | 1005 | 0.0005 | 0.0005 | 0.001 | 4.7e-08 | 1.88e-07 | 0.004405286 | 4.720705e-08 | 1.888282e-07 | 0.004405286 | 4.720705e-08 | 1.888282e-07 | -0.004405286 | 4.679295e-08 | 1.871718e-07 | -0.008810573 | 4.65859e-08 | 1.863436e-07 | -0.01321586 | 4.637885e-08 | 1.855154e-07 | -0.01982379 | 4.606828e-08 | 1.842731e-07 | -0.03303965 | 4.544714e-08 | 1.817885e-07 | -0.0969163 | 4.244493e-08 | 1.697797e-07 | -0.1409692 | 4.037445e-08 | 1.614978e-07 | -0.2246696 | 3.644053e-08 | 1.457621e-07 | -1 | 0 | 0 | -1 | 0 | 0 | -1 | 0 | 0 | -1 | 0 | 0 | -1 | 0 | 0 | -1 | 0 | 0 | -1 | 0 | 0 | -1 | 0 | 0
GRM155R71C473JA01 | Murata | 4.7e-08 | 5 | 16 | X7R | 0402 | 1005 | 0.0005 | 0.0005 | 0.001 | 4.7e-08 | 1.88e-07 | 0.004405286 | 4.720705e-08 | 1.888282e-07 | 0.004405286 | 4.720705e-08 | 1.888282e-07 | -0.004405286 | 4.679295e-08 | 1.871718e-07 | -0.008810573 | 4.65859e-08 | 1.863436e-07 | -0.01321586 | 4.637885e-08 | 1.855154e-07 | -0.01982379 | 4.606828e-08 | 1.842731e-07 | -0.03303965 | 4.544714e-08 | 1.817885e-07 | -0.0969163 | 4.244493e-08 | 1.697797e-07 | -0.1409692 | 4.037445e-08 | 1.614978e-07 | -0.2246696 | 3.644053e-08 | 1.457621e-07 | -1 | 0 | 0 | -1 | 0 | 0 | -1 | 0 | 0 | -1 | 0 | 0 | -1 | 0 | 0 | -1 | 0 | 0 | -1 | 0 | 0 | -1 | 0 | 0
GRM155R71C473KA01 | Murata | 4.7e-08 | 10 | 16 | X7R | 0402 | 1005 | 0.0005 | 0.0005 | 0.001 | 4.7e-08 | 1.88e-07 | 0.004405286 | 4.720705e-08 | 1.888282e-07 | 0.004405286 | 4.720705e-08 | 1.888282e-07 | -0.004405286 | 4.679295e-08 | 1.871718e-07 | -0.008810573 | 4.65859e-08 | 1.863436e-07 | -0.01321586 | 4.637885e-08 | 1.855154e-07 | -0.01982379 | 4.606828e-08 | 1.842731e-07 | -0.03303965 | 4.544714e-08 | 1.817885e-07 | -0.0969163 | 4.244493e-08 | 1.697797e-07 | -0.1409692 | 4.037445e-08 | 1.614978e-07 | -0.2246696 | 3.644053e-08 | 1.457621e-07 | -1 | 0 | 0 | -1 | 0 | 0 | -1 | 0 | 0 | -1 | 0 | 0 | -1 | 0 | 0 | -1 | 0 | 0 | -1 | 0 | 0 | -1 | 0 | 0
GRM155R71C473MA01 | Murata | 4.7e-08 | 20 | 16 | X7R | 0402 | 1005 | 0.0005 | 0.0005 | 0.001 | 4.7e-08 | 1.88e-07 | 0.004405286 | 4.720705e-08 | 1.888282e-07 | 0.004405286 | 4.720705e-08 | 1.888282e-07 | -0.004405286 | 4.679295e-08 | 1.871718e-07 | -0.008810573 | 4.65859e-08 | 1.863436e-07 | -0.01321586 | 4.637885e-08 | 1.855154e-07 | -0.01982379 | 4.606828e-08 | 1.842731e-07 | -0.03303965 | 4.544714e-08 | 1.817885e-07 | -0.0969163 | 4.244493e-08 | 1.697797e-07 | -0.1409692 | 4.037445e-08 | 1.614978e-07 | -0.2246696 | 3.644053e-08 | 1.457621e-07 | -1 | 0 | 0 | -1 | 0 | 0 | -1 | 0 | 0 | -1 | 0 | 0 | -1 | 0 | 0 | -1 | 0 | 0 | -1 | 0 | 0 | -1 | 0 | 0
GRM153D80G105ME95 | Murata | 1e-06 | 20 | 4 | X6T | 0402 | 1005 | 0.0003 | 0.0005 | 0.001 | 1e-06 | 6.666667e-06 | -0.03488372 | 9.651163e-07 | 6.434109e-06 | -0.05943152 | 9.405685e-07 | 6.270457e-06 | -0.3087855 | 6.912145e-07 | 4.608096e-06 | -0.4302326 | 5.697674e-07 | 3.79845e-06 | -0.5180879 | 4.819121e-07 | 3.212748e-06 | -1 | 0 | 0 | -1 | 0 | 0 | -1 | 0 | 0 | -1 | 0 | 0 | -1 | 0 | 0 | -1 | 0 | 0 | -1 | 0 | 0 | -1 | 0 | 0 | -1 | 0 | 0 | -1 | 0 | 0 | -1 | 0 | 0 | -1 | 0 | 0 | -1 | 0 | 0
GRM153D80J105ME95 | Murata | 1e-06 | 20 | 6.3 | X6T | 0402 | 1005 | 0.0003 | 0.0005 | 0.001 | 1e-06 | 6.666667e-06 | -0.03488372 | 9.651163e-07 | 6.434109e-06 | -0.05943152 | 9.405685e-07 | 6.270457e-06 | -0.3087855 | 6.912145e-07 | 4.608096e-06 | -0.4302326 | 5.697674e-07 | 3.79845e-06 | -0.5180879 | 4.819121e-07 | 3.212748e-06 | -0.6136951 | 3.863049e-07 | 2.575366e-06 | -0.7002584 | 2.997416e-07 | 1.998277e-06 | -1 | 0 | 0 | -1 | 0 | 0 | -1 | 0 | 0 | -1 | 0 | 0 | -1 | 0 | 0 | -1 | 0 | 0 | -1 | 0 | 0 | -1 | 0 | 0 | -1 | 0 | 0 | -1 | 0 | 0 | -1 | 0 | 0
GRM153R61A105ME95 | Murata | 1e-06 | 20 | 10 | X5R | 0402 | 1005 | 0.0003 | 0.0005 | 0.001 | 1e-06 | 6.666667e-06 | -0.03488372 | 9.651163e-07 | 6.434109e-06 | -0.05943152 | 9.405685e-07 | 6.270457e-06 | -0.3087855 | 6.912145e-07 | 4.608096e-06 | -0.4302326 | 5.697674e-07 | 3.79845e-06 | -0.5180879 | 4.819121e-07 | 3.212748e-06 | -0.6136951 | 3.863049e-07 | 2.575366e-06 | -0.7002584 | 2.997416e-07 | 1.998277e-06 | -0.8204134 | 1.795866e-07 | 1.197244e-06 | -1 | 0 | 0 | -1 | 0 | 0 | -1 | 0 | 0 | -1 | 0 | 0 | -1 | 0 | 0 | -1 | 0 | 0 | -1 | 0 | 0 | -1 | 0 | 0 | -1 | 0 | 0 | -1 | 0 | 0
GRT153R60J105ME13 | Murata | 1e-06 | 20 | 6.3 | X5R | 0402 | 1005 | 0.0003 | 0.0005 | 0.001 | 1e-06 | 6.666667e-06 | -0.03488372 | 9.651163e-07 | 6.434109e-06 | -0.05943152 | 9.405685e-07 | 6.270457e-06 | -0.3087855 | 6.912145e-07 | 4.608096e-06 | -0.4302326 | 5.697674e-07 | 3.79845e-06 | -0.5180879 | 4.819121e-07 | 3.212748e-06 | -0.6136951 | 3.863049e-07 | 2.575366e-06 | -0.7002584 | 2.997416e-07 | 1.998277e-06 | -1 | 0 | 0 | -1 | 0 | 0 | -1 | 0 | 0 | -1 | 0 | 0 | -1 | 0 | 0 | -1 | 0 | 0 | -1 | 0 | 0 | -1 | 0 | 0 | -1 | 0 | 0 | -1 | 0 | 0 | -1 | 0 | 0
GRT153R61A105ME13 | Murata | 1e-06 | 20 | 10 | X5R | 0402 | 1005 | 0.0003 | 0.0005 | 0.001 | 1e-06 | 6.666667e-06 | -0.03488372 | 9.651163e-07 | 6.434109e-06 | -0.05943152 | 9.405685e-07 | 6.270457e-06 | -0.3087855 | 6.912145e-07 | 4.608096e-06 | -0.4302326 | 5.697674e-07 | 3.79845e-06 | -0.5180879 | 4.819121e-07 | 3.212748e-06 | -0.6136951 | 3.863049e-07 | 2.575366e-06 | -0.7002584 | 2.997416e-07 | 1.998277e-06 | -0.8204134 | 1.795866e-07 | 1.197244e-06 | -1 | 0 | 0 | -1 | 0 | 0 | -1 | 0 | 0 | -1 | 0 | 0 | -1 | 0 | 0 | -1 | 0 | 0 | -1 | 0 | 0 | -1 | 0 | 0 | -1 | 0 | 0 | -1 | 0 | 0
GRM153C80G105ME15 | Murata | 1e-06 | 20 | 4 | X6S | 0402 | 1005 | 0.0003 | 0.0005 | 0.001 | 1e-06 | 6.666667e-06 | -0.03868195 | 9.613181e-07 | 6.408787e-06 | -0.06590258 | 9.340974e-07 | 6.227316e-06 | -0.3080229 | 6.919771e-07 | 4.613181e-06 | -0.4240688 | 5.759312e-07 | 3.839542e-06 | -0.5100287 | 4.899713e-07 | 3.266476e-06 | -1 | 0 | 0 | -1 | 0 | 0 | -1 | 0 | 0 | -1 | 0 | 0 | -1 | 0 | 0 | -1 | 0 | 0 | -1 | 0 | 0 | -1 | 0 | 0 | -1 | 0 | 0 | -1 | 0 | 0 | -1 | 0 | 0 | -1 | 0 | 0 | -1 | 0 | 0
GRM153R60G105ME19 | Murata | 1e-06 | 20 | 4 | X5R | 0402 | 1005 | 0.0003 | 0.0005 | 0.001 | 1e-06 | 6.666667e-06 | -0.03868195 | 9.613181e-07 | 6.408787e-06 | -0.06590258 | 9.340974e-07 | 6.227316e-06 | -0.3080229 | 6.919771e-07 | 4.613181e-06 | -0.4240688 | 5.759312e-07 | 3.839542e-06 | -0.5100287 | 4.899713e-07 | 3.266476e-06 | -1 | 0 | 0 | -1 | 0 | 0 | -1 | 0 | 0 | -1 | 0 | 0 | -1 | 0 | 0 | -1 | 0 | 0 | -1 | 0 | 0 | -1 | 0 | 0 | -1 | 0 | 0 | -1 | 0 | 0 | -1 | 0 | 0 | -1 | 0 | 0 | -1 | 0 | 0
GRM153R60J105ME15 | Murata | 1e-06 | 20 | 6.3 | X5R | 0402 | 1005 | 0.0003 | 0.0005 | 0.001 | 1e-06 | 6.666667e-06 | -0.03868195 | 9.613181e-07 | 6.408787e-06 | -0.06590258 | 9.340974e-07 | 6.227316e-06 | -0.3080229 | 6.919771e-07 | 4.613181e-06 | -0.4240688 | 5.759312e-07 | 3.839542e-06 | -0.5100287 | 4.899713e-07 | 3.266476e-06 | -0.6088825 | 3.911175e-07 | 2.60745e-06 | -0.7005731 | 2.994269e-07 | 1.99618e-06 | -1 | 0 | 0 | -1 | 0 | 0 | -1 | 0 | 0 | -1 | 0 | 0 | -1 | 0 | 0 | -1 | 0 | 0 | -1 | 0 | 0 | -1 | 0 | 0 | -1 | 0 | 0 | -1 | 0 | 0 | -1 | 0 | 0
GRM022C81A104ME05 | Murata | 1e-07 | 20 | 10 | X6S | 1005 | 0402 | 0.0002 | 0.0002 | 0.0004 | 1e-07 | 6.25e-06 | -0.006666667 | 9.933333e-08 | 6.208333e-06 | -0.02222222 | 9.777778e-08 | 6.111111e-06 | -0.2077778 | 7.922222e-08 | 4.951389e-06 | -0.3155556 | 6.844444e-08 | 4.277778e-06 | -0.4011111 | 5.988889e-08 | 3.743056e-06 | -0.5044444 | 4.955556e-08 | 3.097222e-06 | -0.6066667 | 3.933333e-08 | 2.458333e-06 | -0.7722222 | 2.277778e-08 | 1.423611e-06 | -1 | 0 | 0 | -1 | 0 | 0 | -1 | 0 | 0 | -1 | 0 | 0 | -1 | 0 | 0 | -1 | 0 | 0 | -1 | 0 | 0 | -1 | 0 | 0 | -1 | 0 | 0 | -1 | 0 | 0
GRM022D70J104ME05 | Murata | 1e-07 | 20 | 6.3 | X7T | 1005 | 0402 | 0.0002 | 0.0002 | 0.0004 | 1e-07 | 6.25e-06 | -0.006666667 | 9.933333e-08 | 6.208333e-06 | -0.02222222 | 9.777778e-08 | 6.111111e-06 | -0.2077778 | 7.922222e-08 | 4.951389e-06 | -0.3155556 | 6.844444e-08 | 4.277778e-06 | -0.4011111 | 5.988889e-08 | 3.743056e-06 | -0.5044444 | 4.955556e-08 | 3.097222e-06 | -0.6066667 | 3.933333e-08 | 2.458333e-06 | -1 | 0 | 0 | -1 | 0 | 0 | -1 | 0 | 0 | -1 | 0 | 0 | -1 | 0 | 0 | -1 | 0 | 0 | -1 | 0 | 0 | -1 | 0 | 0 | -1 | 0 | 0 | -1 | 0 | 0 | -1 | 0 | 0
GRM022R61A104ME05 | Murata | 1e-07 | 20 | 10 | X5R | 1005 | 0402 | 0.0002 | 0.0002 | 0.0004 | 1e-07 | 6.25e-06 | -0.0117096 | 9.882904e-08 | 6.176815e-06 | -0.02810304 | 9.71897e-08 | 6.074356e-06 | -0.2271663 | 7.728337e-08 | 4.830211e-06 | -0.3395785 | 6.604215e-08 | 4.127635e-06 | -0.4262295 | 5.737705e-08 | 3.586066e-06 | -0.528103 | 4.71897e-08 | 2.949356e-06 | -0.6252927 | 3.747073e-08 | 2.34192e-06 | -0.7775176 | 2.224824e-08 | 1.390515e-06 | -1 | 0 | 0 | -1 | 0 | 0 | -1 | 0 | 0 | -1 | 0 | 0 | -1 | 0 | 0 | -1 | 0 | 0 | -1 | 0 | 0 | -1 | 0 | 0 | -1 | 0 | 0 | -1 | 0 | 0
GRT155R71C473KE01 | Murata | 4.7e-08 | 10 | 16 | X7R | 0402 | 1005 | 0.0005 | 0.0005 | 0.001 | 4.7e-08 | 1.88e-07 | 0.004405286 | 4.720705e-08 | 1.888282e-07 | 0.004405286 | 4.720705e-08 | 1.888282e-07 | -0.004405286 | 4.679295e-08 | 1.871718e-07 | -0.008810573 | 4.65859e-08 | 1.863436e-07 | -0.01321586 | 4.637885e-08 | 1.855154e-07 | -0.01982379 | 4.606828e-08 | 1.842731e-07 | -0.03303965 | 4.544714e-08 | 1.817885e-07 | -0.0969163 | 4.244493e-08 | 1.697797e-07 | -0.1409692 | 4.037445e-08 | 1.614978e-07 | -0.2246696 | 3.644053e-08 | 1.457621e-07 | -1 | 0 | 0 | -1 | 0 | 0 | -1 | 0 | 0 | -1 | 0 | 0 | -1 | 0 | 0 | -1 | 0 | 0 | -1 | 0 | 0 | -1 | 0 | 0
CGA4J1X7T0J226M125AC Equiv. C2012X7T0J226M for Auto | TDK | 2.2e-05 | 20 | 6.3 | X7T | 0805 | 2012 | 0.00125 | 0.00125 | 0.002 | 2.2e-05 | 7.04e-06 | -0.02363636 | 2.148e-05 | 6.8736e-06 | -0.02909091 | 2.136e-05 | 6.8352e-06 | -0.2722727 | 1.601e-05 | 5.1232e-06 | -0.3995455 | 1.321e-05 | 4.2272e-06 | -0.4904545 | 1.121e-05 | 3.5872e-06 | -0.5886364 | 9.05e-06 | 2.896e-06 | -0.6790909 | 7.06e-06 | 2.2592e-06 | -1 |  |  | -1 |  |  | -1 |  |  | -1 |  |  | -1 |  |  | -1 |  |  | -1 |  |  | -1 |  |  | -1 |  |  | -1 |  |  | -1
885012108012 | Würth | 4.7e-05 | 20 | 10 | X5R | 1206 | 3216 | 0.0016 | 0.0016 | 0.0032 | 4.7e-05 | 5.737305e-06 | -0.0264 | 4.58e-05 | 5.59082e-06 | -0.0427 | 4.5e-05 | 5.493164e-06 | -0.2435 | 3.555e-05 | 4.3396e-06 | -0.3565 | 3.025e-05 | 3.692627e-06 | -0.443 | 2.62e-05 | 3.198242e-06 | -0.544 | 2.14e-05 | 2.612305e-06 | -0.6435 | 1.675e-05 | 2.044678e-06 | -0.805 | 9.19e-06 | 1.121826e-06 |  |  | 0 |  |  | 0 |  |  | 0 |  |  | 0 |  |  | 0 |  |  | 0 |  |  | 0 |  |  | 0 |  |  | 0 |  |  | 0
C2012X7S0G226M125AC | TDK | 2.2e-05 | 20 | 4 | X7S | 0805 | 2012 | 0.00125 | 0.00125 | 0.002 | 2.2e-05 | 7.04e-06 | -0.09136364 | 1.999e-05 | 6.3968e-06 | -0.1145455 | 1.948e-05 | 6.2336e-06 | -0.3968182 | 1.327e-05 | 4.2464e-06 | -0.5222727 | 1.051e-05 | 3.3632e-06 | -0.6009091 | 8.78e-06 | 2.8096e-06 | -1 |  |  | -1 |  |  | -1 |  |  | -1 |  |  | -1 |  |  | -1 |  |  | -1 |  |  | -1 |  |  | -1 |  |  | -1 |  |  | -1 |  |  | -1 |  |  | -1
C2012X5R1A226M125AB | TDK | 2.2e-05 | 20 | 10 | X5R | 0805 | 2012 | 0.00125 | 0.00125 | 0.002 | 2.2e-05 | 7.04e-06 | -0.09136364 | 1.999e-05 | 6.3968e-06 | -0.1145455 | 1.948e-05 | 6.2336e-06 | -0.3968182 | 1.327e-05 | 4.2464e-06 | -0.5222727 | 1.051e-05 | 3.3632e-06 | -0.6009091 | 8.78e-06 | 2.8096e-06 | -0.6831818 | 6.97e-06 | 2.2304e-06 | -0.7568182 | 5.35e-06 | 1.712e-06 | -0.8609091 | 3.06e-06 | 9.792e-07 | -1 |  |  | -1 |  |  | -1 |  |  | -1 |  |  | -1 |  |  | -1 |  |  | -1 |  |  | -1 |  |  | -1 |  |  | -1
GXT155R71C473KE01 | Murata | 4.7e-08 | 10 | 16 | X7R | 0402 | 1005 | 0.0005 | 0.0005 | 0.001 | 4.7e-08 | 1.88e-07 | 0.004405286 | 4.720705e-08 | 1.888282e-07 | 0.004405286 | 4.720705e-08 | 1.888282e-07 | -0.004405286 | 4.679295e-08 | 1.871718e-07 | -0.008810573 | 4.65859e-08 | 1.863436e-07 | -0.01321586 | 4.637885e-08 | 1.855154e-07 | -0.01982379 | 4.606828e-08 | 1.842731e-07 | -0.03303965 | 4.544714e-08 | 1.817885e-07 | -0.0969163 | 4.244493e-08 | 1.697797e-07 | -0.1409692 | 4.037445e-08 | 1.614978e-07 | -0.2246696 | 3.644053e-08 | 1.457621e-07 | -1 | 0 | 0 | -1 | 0 | 0 | -1 | 0 | 0 | -1 | 0 | 0 | -1 | 0 | 0 | -1 | 0 | 0 | -1 | 0 | 0 | -1 | 0 | 0
C2012X6S0J226M125AB | TDK | 2.2e-05 | 20 | 6.3 | X6S | 0805 | 2012 | 0.00125 | 0.00125 | 0.002 | 2.2e-05 | 7.04e-06 | -0.09136364 | 1.999e-05 | 6.3968e-06 | -0.1145455 | 1.948e-05 | 6.2336e-06 | -0.3968182 | 1.327e-05 | 4.2464e-06 | -0.5222727 | 1.051e-05 | 3.3632e-06 | -0.6009091 | 8.78e-06 | 2.8096e-06 | -0.6831818 | 6.97e-06 | 2.2304e-06 | -0.7568182 | 5.35e-06 | 1.712e-06 | -1 |  |  | -1 |  |  | -1 |  |  | -1 |  |  | -1 |  |  | -1 |  |  | -1 |  |  | -1 |  |  | -1 |  |  | -1 |  |  | -1
C2012X6S1A226M125AC | TDK | 2.2e-05 | 20 | 10 | X6S | 0805 | 2012 | 0.00125 | 0.00125 | 0.002 | 2.2e-05 | 7.04e-06 | -0.09136364 | 1.999e-05 | 6.3968e-06 | -0.1145455 | 1.948e-05 | 6.2336e-06 | -0.3968182 | 1.327e-05 | 4.2464e-06 | -0.5222727 | 1.051e-05 | 3.3632e-06 | -0.6009091 | 8.78e-06 | 2.8096e-06 | -0.6831818 | 6.97e-06 | 2.2304e-06 | -0.7568182 | 5.35e-06 | 1.712e-06 | -0.8609091 | 3.06e-06 | 9.792e-07 | -1 |  |  | -1 |  |  | -1 |  |  | -1 |  |  | -1 |  |  | -1 |  |  | -1 |  |  | -1 |  |  | -1 |  |  | -1
C2012X7S0J226M125AC | TDK | 2.2e-05 | 20 | 6.3 | X7S | 0805 | 2012 | 0.00125 | 0.00125 | 0.002 | 2.2e-05 | 7.04e-06 | -0.09136364 | 1.999e-05 | 6.3968e-06 | -0.1145455 | 1.948e-05 | 6.2336e-06 | -0.3968182 | 1.327e-05 | 4.2464e-06 | -0.5222727 | 1.051e-05 | 3.3632e-06 | -0.6009091 | 8.78e-06 | 2.8096e-06 | -0.6831818 | 6.97e-06 | 2.2304e-06 | -0.7568182 | 5.35e-06 | 1.712e-06 | -1 |  |  | -1 |  |  | -1 |  |  | -1 |  |  | -1 |  |  | -1 |  |  | -1 |  |  | -1 |  |  | -1 |  |  | -1 |  |  | -1
CGA2B3X8R1C473K050BB Equiv. C1005X8R1C473K for Auto | TDK | 4.7e-08 | 10 | 16 | X8R | 0402 | 1005 | 0.0005 | 0.0005 | 0.001 | 4.7e-08 | 1.88e-07 | 0.007659574 | 4.736e-08 | 1.8944e-07 | 0.009787234 | 4.746e-08 | 1.8984e-07 | 0.0112766 | 4.753e-08 | 1.9012e-07 | 0.005744681 | 4.727e-08 | 1.8908e-07 | -0.001489362 | 4.693e-08 | 1.8772e-07 | -0.01404255 | 4.634e-08 | 1.8536e-07 | -0.03319149 | 4.544e-08 | 1.8176e-07 | -0.1076596 | 4.194e-08 | 1.6776e-07 | -0.1557447 | 3.968e-08 | 1.5872e-07 | -0.2555319 | 3.499e-08 | 1.3996e-07 | -1 |  |  | -1 |  |  | -1 |  |  | -1 |  |  | -1 |  |  | -1 |  |  | -1 |  |  | -1
CGA2B3X8R1C473M050BB Equiv. C1005X8R1C473M for Auto | TDK | 4.7e-08 | 20 | 16 | X8R | 0402 | 1005 | 0.0005 | 0.0005 | 0.001 | 4.7e-08 | 1.88e-07 | 0.007659574 | 4.736e-08 | 1.8944e-07 | 0.009787234 | 4.746e-08 | 1.8984e-07 | 0.0112766 | 4.753e-08 | 1.9012e-07 | 0.005744681 | 4.727e-08 | 1.8908e-07 | -0.001489362 | 4.693e-08 | 1.8772e-07 | -0.01404255 | 4.634e-08 | 1.8536e-07 | -0.03319149 | 4.544e-08 | 1.8176e-07 | -0.1076596 | 4.194e-08 | 1.6776e-07 | -0.1557447 | 3.968e-08 | 1.5872e-07 | -0.2555319 | 3.499e-08 | 1.3996e-07 | -1 |  |  | -1 |  |  | -1 |  |  | -1 |  |  | -1 |  |  | -1 |  |  | -1 |  |  | -1
GRM022C80J104ME01 | Murata | 1e-07 | 20 | 6.3 | X6S | 1005 | 0402 | 0.0002 | 0.0002 | 0.0004 | 1e-07 | 6.25e-06 | -0.03485577 | 9.651442e-08 | 6.032151e-06 | -0.06850962 | 9.314904e-08 | 5.821815e-06 | -0.3762019 | 6.237981e-08 | 3.898738e-06 | -0.5072115 | 4.927885e-08 | 3.079928e-06 | -0.5925481 | 4.074519e-08 | 2.546575e-06 | -0.6790865 | 3.209135e-08 | 2.005709e-06 | -0.75 | 2.5e-08 | 1.5625e-06 | -1 | 0 | 0 | -1 | 0 | 0 | -1 | 0 | 0 | -1 | 0 | 0 | -1 | 0 | 0 | -1 | 0 | 0 | -1 | 0 | 0 | -1 | 0 | 0 | -1 | 0 | 0 | -1 | 0 | 0 | -1 | 0 | 0
GRM022R60J104ME01 | Murata | 1e-07 | 20 | 6.3 | X5R | 1005 | 0402 | 0.0002 | 0.0002 | 0.0004 | 1e-07 | 6.25e-06 | -0.03485577 | 9.651442e-08 | 6.032151e-06 | -0.06850962 | 9.314904e-08 | 5.821815e-06 | -0.3762019 | 6.237981e-08 | 3.898738e-06 | -0.5072115 | 4.927885e-08 | 3.079928e-06 | -0.5925481 | 4.074519e-08 | 2.546575e-06 | -0.6790865 | 3.209135e-08 | 2.005709e-06 | -0.75 | 2.5e-08 | 1.5625e-06 | -1 | 0 | 0 | -1 | 0 | 0 | -1 | 0 | 0 | -1 | 0 | 0 | -1 | 0 | 0 | -1 | 0 | 0 | -1 | 0 | 0 | -1 | 0 | 0 | -1 | 0 | 0 | -1 | 0 | 0 | -1 | 0 | 0
GRM022R61A104KE01 | Murata | 1e-07 | 10 | 10 | X5R | 1005 | 0402 | 0.0002 | 0.0002 | 0.0004 | 1e-07 | 6.25e-06 | -0.03485577 | 9.651442e-08 | 6.032151e-06 | -0.06850962 | 9.314904e-08 | 5.821815e-06 | -0.3762019 | 6.237981e-08 | 3.898738e-06 | -0.5072115 | 4.927885e-08 | 3.079928e-06 | -0.5925481 | 4.074519e-08 | 2.546575e-06 | -0.6790865 | 3.209135e-08 | 2.005709e-06 | -0.75 | 2.5e-08 | 1.5625e-06 | -0.859375 | 1.40625e-08 | 8.7890625e-07 | -1 | 0 | 0 | -1 | 0 | 0 | -1 | 0 | 0 | -1 | 0 | 0 | -1 | 0 | 0 | -1 | 0 | 0 | -1 | 0 | 0 | -1 | 0 | 0 | -1 | 0 | 0 | -1 | 0 | 0
GRM022R61A104ME01 | Murata | 1e-07 | 20 | 10 | X5R | 1005 | 0402 | 0.0002 | 0.0002 | 0.0004 | 1e-07 | 6.25e-06 | -0.03485577 | 9.651442e-08 | 6.032151e-06 | -0.06850962 | 9.314904e-08 | 5.821815e-06 | -0.3762019 | 6.237981e-08 | 3.898738e-06 | -0.5072115 | 4.927885e-08 | 3.079928e-06 | -0.5925481 | 4.074519e-08 | 2.546575e-06 | -0.6790865 | 3.209135e-08 | 2.005709e-06 | -0.75 | 2.5e-08 | 1.5625e-06 | -0.859375 | 1.40625e-08 | 8.7890625e-07 | -1 | 0 | 0 | -1 | 0 | 0 | -1 | 0 | 0 | -1 | 0 | 0 | -1 | 0 | 0 | -1 | 0 | 0 | -1 | 0 | 0 | -1 | 0 | 0 | -1 | 0 | 0 | -1 | 0 | 0
C0510X5R0J105M030BC | TDK | 1e-06 | 20 | 6.3 | X5R | 0204 | 0510 | 0.0003 | 0.001 | 0.00052 | 1e-06 | 6.410256e-06 | -0.03056 | 9.6944e-07 | 6.214359e-06 | -0.0382 | 9.618e-07 | 6.165385e-06 | -0.21101 | 7.8899e-07 | 5.057628e-06 | -0.31521 | 6.8479e-07 | 4.389679e-06 | -0.40919 | 5.9081e-07 | 3.787244e-06 | -0.51667 | 4.8333e-07 | 3.098269e-06 | -0.61919 | 3.8081e-07 | 2.44109e-06 | -1 |  |  | -1 |  |  | -1 |  |  | -1 |  |  | -1 |  |  | -1 |  |  | -1 |  |  | -1 |  |  | -1 |  |  | -1 |  |  | -1
C0510X6S0G105M030BC | TDK | 1e-06 | 20 | 4 | X6S | 0204 | 0510 | 0.0003 | 0.001 | 0.00052 | 1e-06 | 6.410256e-06 | -0.03222 | 9.6778e-07 | 6.203718e-06 | -0.04028 | 9.5972e-07 | 6.152051e-06 | -0.21854 | 7.8146e-07 | 5.009359e-06 | -0.32504 | 6.7496e-07 | 4.326667e-06 | -0.42035 | 5.7965e-07 | 3.715705e-06 | -1 |  |  | -1 |  |  | -1 |  |  | -1 |  |  | -1 |  |  | -1 |  |  | -1 |  |  | -1 |  |  | -1 |  |  | -1 |  |  | -1 |  |  | -1 |  |  | -1
C0510X7S0E105M030BC | TDK | 1e-06 | 20 | 2.5 | X7S | 0204 | 0510 | 0.0003 | 0.001 | 0.00052 | 1e-06 | 6.410256e-06 | -0.03743 | 9.6257e-07 | 6.170321e-06 | -0.04679 | 9.5321e-07 | 6.110321e-06 | -1 |  |  | -1 |  |  | -1 |  |  | -1 |  |  | -1 |  |  | -1 |  |  | -1 |  |  | -1 |  |  | -1 |  |  | -1 |  |  | -1 |  |  | -1 |  |  | -1 |  |  | -1 |  |  | -1 |  |  | -1
GRM022R60J104KE15 | Murata | 1e-07 | 10 | 6.3 | X5R | 1005 | 0402 | 0.0002 | 0.0002 | 0.0004 | 1e-07 | 6.25e-06 | -0.04519119 | 9.548088e-08 | 5.967555e-06 | -0.0787949 | 9.212051e-08 | 5.757532e-06 | -0.363847 | 6.36153e-08 | 3.975956e-06 | -0.4901506 | 5.098494e-08 | 3.186559e-06 | -0.5782155 | 4.217845e-08 | 2.636153e-06 | -0.6720742 | 3.279258e-08 | 2.049537e-06 | -0.7462341 | 2.537659e-08 | 1.586037e-06 | -1 | 0 | 0 | -1 | 0 | 0 | -1 | 0 | 0 | -1 | 0 | 0 | -1 | 0 | 0 | -1 | 0 | 0 | -1 | 0 | 0 | -1 | 0 | 0 | -1 | 0 | 0 | -1 | 0 | 0 | -1 | 0 | 0
GRM022R60J104ME15 | Murata | 1e-07 | 20 | 6.3 | X5R | 1005 | 0402 | 0.0002 | 0.0002 | 0.0004 | 1e-07 | 6.25e-06 | -0.04519119 | 9.548088e-08 | 5.967555e-06 | -0.0787949 | 9.212051e-08 | 5.757532e-06 | -0.363847 | 6.36153e-08 | 3.975956e-06 | -0.4901506 | 5.098494e-08 | 3.186559e-06 | -0.5782155 | 4.217845e-08 | 2.636153e-06 | -0.6720742 | 3.279258e-08 | 2.049537e-06 | -0.7462341 | 2.537659e-08 | 1.586037e-06 | -1 | 0 | 0 | -1 | 0 | 0 | -1 | 0 | 0 | -1 | 0 | 0 | -1 | 0 | 0 | -1 | 0 | 0 | -1 | 0 | 0 | -1 | 0 | 0 | -1 | 0 | 0 | -1 | 0 | 0 | -1 | 0 | 0
GRM022D80E104ME15 | Murata | 1e-07 | 20 | 2.5 | X6T | 1005 | 0402 | 0.0002 | 0.0002 | 0.0004 | 1e-07 | 6.25e-06 | -0.04719101 | 9.52809e-08 | 5.955056e-06 | -0.08089888 | 9.191011e-08 | 5.744382e-06 | -0.3764045 | 6.235955e-08 | 3.897472e-06 | -1 | 0 | 0 | -1 | 0 | 0 | -1 | 0 | 0 | -1 | 0 | 0 | -1 | 0 | 0 | -1 | 0 | 0 | -1 | 0 | 0 | -1 | 0 | 0 | -1 | 0 | 0 | -1 | 0 | 0 | -1 | 0 | 0 | -1 | 0 | 0 | -1 | 0 | 0 | -1 | 0 | 0 | -1 | 0 | 0
GRM022D80G104ME15 | Murata | 1e-07 | 20 | 4 | X6T | 1005 | 0402 | 0.0002 | 0.0002 | 0.0004 | 1e-07 | 6.25e-06 | -0.04719101 | 9.52809e-08 | 5.955056e-06 | -0.08089888 | 9.191011e-08 | 5.744382e-06 | -0.3764045 | 6.235955e-08 | 3.897472e-06 | -0.5033708 | 4.966292e-08 | 3.103933e-06 | -0.588764 | 4.11236e-08 | 2.570225e-06 | -1 | 0 | 0 | -1 | 0 | 0 | -1 | 0 | 0 | -1 | 0 | 0 | -1 | 0 | 0 | -1 | 0 | 0 | -1 | 0 | 0 | -1 | 0 | 0 | -1 | 0 | 0 | -1 | 0 | 0 | -1 | 0 | 0 | -1 | 0 | 0 | -1 | 0 | 0
GRM022R60G104ME15 | Murata | 1e-07 | 20 | 4 | X5R | 1005 | 0402 | 0.0002 | 0.0002 | 0.0004 | 1e-07 | 6.25e-06 | -0.0488677 | 9.511323e-08 | 5.944577e-06 | -0.08343266 | 9.165673e-08 | 5.728546e-06 | -0.3790226 | 6.209774e-08 | 3.881108e-06 | -0.5053635 | 4.946365e-08 | 3.091478e-06 | -0.5947557 | 4.052443e-08 | 2.532777e-06 | -1 | 0 | 0 | -1 | 0 | 0 | -1 | 0 | 0 | -1 | 0 | 0 | -1 | 0 | 0 | -1 | 0 | 0 | -1 | 0 | 0 | -1 | 0 | 0 | -1 | 0 | 0 | -1 | 0 | 0 | -1 | 0 | 0 | -1 | 0 | 0 | -1 | 0 | 0
C2012X5R1A226M125AE | TDK | 2.2e-05 | 20 | 10 | X5R | 0805 | 2012 | 0.00125 | 0.00125 | 0.002 | 2.2e-05 | 7.04e-06 | -0.09136364 | 1.999e-05 | 6.3968e-06 | -0.1145455 | 1.948e-05 | 6.2336e-06 | -0.3968182 | 1.327e-05 | 4.2464e-06 | -0.5222727 | 1.051e-05 | 3.3632e-06 | -0.6009091 | 8.78e-06 | 2.8096e-06 | -0.6831818 | 6.97e-06 | 2.2304e-06 | -0.7568182 | 5.35e-06 | 1.712e-06 | -0.8609091 | 3.06e-06 | 9.792e-07 | -1 |  |  | -1 |  |  | -1 |  |  | -1 |  |  | -1 |  |  | -1 |  |  | -1 |  |  | -1 |  |  | -1 |  |  | -1
GRM033R60J334ME90 | Murata | 3.3e-07 | 20 | 6.3 | X5R | 0201 | 0603 | 0.0003 | 0.0003 | 0.0006 | 3.3e-07 | 6.111111e-06 | -0.04316547 | 3.157554e-07 | 5.847322e-06 | -0.07553957 | 3.050719e-07 | 5.64948e-06 | -0.3705036 | 2.077338e-07 | 3.846922e-06 | -0.5 | 1.65e-07 | 3.055556e-06 | -0.5863309 | 1.365108e-07 | 2.527978e-06 | -0.6766187 | 1.067158e-07 | 1.976219e-06 | -0.7528777 | 8.155036e-08 | 1.510192e-06 | -1 | 0 | 0 | -1 | 0 | 0 | -1 | 0 | 0 | -1 | 0 | 0 | -1 | 0 | 0 | -1 | 0 | 0 | -1 | 0 | 0 | -1 | 0 | 0 | -1 | 0 | 0 | -1 | 0 | 0 | -1 | 0 | 0
GRT033R60J334ME01 | Murata | 3.3e-07 | 20 | 6.3 | X5R | 0201 | 0603 | 0.0003 | 0.0003 | 0.0006 | 3.3e-07 | 6.111111e-06 | -0.04166667 | 3.1625e-07 | 5.856481e-06 | -0.07575758 | 3.05e-07 | 5.648148e-06 | -0.3636364 | 2.1e-07 | 3.888889e-06 | -0.4886364 | 1.6875e-07 | 3.125e-06 | -0.5757576 | 1.4e-07 | 2.592593e-06 | -0.6681818 | 1.095e-07 | 2.027778e-06 | -0.7462121 | 8.375e-08 | 1.550926e-06 | -1 | 0 | 0 | -1 | 0 | 0 | -1 | 0 | 0 | -1 | 0 | 0 | -1 | 0 | 0 | -1 | 0 | 0 | -1 | 0 | 0 | -1 | 0 | 0 | -1 | 0 | 0 | -1 | 0 | 0 | -1 | 0 | 0
885012109004 | Würth | 0.0001 | 20 | 6.3 | X5R | 1210 | 3225 | 0.0025 | 0.0025 | 0.0032 | 0.0001 | 5e-06 | 0.04230476 | 0.0001039206 | 5.196032e-06 | 0.02878095 | 0.0001026508 | 5.13254e-06 | -0.1767206 | 8.232698e-05 | 4.116349e-06 | -0.3009524 | 6.990476e-05 | 3.495238e-06 | -0.3941905 | 6.058095e-05 | 3.029048e-06 | -0.5010635 | 4.989365e-05 | 2.494683e-06 | -0.603 | 3.97e-05 | 1.985e-06 |  |  | 0 |  |  | 0 |  |  | 0 |  |  | 0 |  |  | 0 |  |  | 0 |  |  | 0 |  |  | 0 |  |  | 0 |  |  | 0 |  |  | 0
GCM31CD70G476ME01 | Murata | 4.7e-05 | 20 | 4 | X7T | 1206 | 3216 | 0.0016 | 0.0016 | 0.0032 | 4.7e-05 | 5.737305e-06 | 0.01875 | 4.788125e-05 | 5.844879e-06 | 0.00625 | 4.729375e-05 | 5.773163e-06 | -0.14375 | 4.024375e-05 | 4.912567e-06 | -0.23125 | 3.613125e-05 | 4.410553e-06 | -0.3125 | 3.23125e-05 | 3.944397e-06 | -1 | 0 | 0 | -1 | 0 | 0 | -1 | 0 | 0 | -1 | 0 | 0 | -1 | 0 | 0 | -1 | 0 | 0 | -1 | 0 | 0 | -1 | 0 | 0 | -1 | 0 | 0 | -1 | 0 | 0 | -1 | 0 | 0 | -1 | 0 | 0 | -1 | 0 | 0
GCM31CD70G476ME02 | Murata | 4.7e-05 | 20 | 4 | X7T | 1206 | 3216 | 0.0016 | 0.0016 | 0.0032 | 4.7e-05 | 5.737305e-06 | 0.01875 | 4.788125e-05 | 5.844879e-06 | 0.00625 | 4.729375e-05 | 5.773163e-06 | -0.14375 | 4.024375e-05 | 4.912567e-06 | -0.23125 | 3.613125e-05 | 4.410553e-06 | -0.3125 | 3.23125e-05 | 3.944397e-06 | -1 | 0 | 0 | -1 | 0 | 0 | -1 | 0 | 0 | -1 | 0 | 0 | -1 | 0 | 0 | -1 | 0 | 0 | -1 | 0 | 0 | -1 | 0 | 0 | -1 | 0 | 0 | -1 | 0 | 0 | -1 | 0 | 0 | -1 | 0 | 0 | -1 | 0 | 0
GCM31CM8EB476ME07 | Murata | 4.7e-05 | 20 | 4 | X8M | 1206 | 3216 | 0.0016 | 0.0016 | 0.0032 | 4.7e-05 | 5.737305e-06 | 0.01875 | 4.788125e-05 | 5.844879e-06 | 0.00625 | 4.729375e-05 | 5.773163e-06 | -0.14375 | 4.024375e-05 | 4.912567e-06 | -0.23125 | 3.613125e-05 | 4.410553e-06 | -0.3125 | 3.23125e-05 | 3.944397e-06 | -1 | 0 | 0 | -1 | 0 | 0 | -1 | 0 | 0 | -1 | 0 | 0 | -1 | 0 | 0 | -1 | 0 | 0 | -1 | 0 | 0 | -1 | 0 | 0 | -1 | 0 | 0 | -1 | 0 | 0 | -1 | 0 | 0 | -1 | 0 | 0 | -1 | 0 | 0
GXT31CC80J476KE13 | Murata | 4.7e-05 | 10 | 6.3 | X6S | 1206 | 3216 | 0.0016 | 0.0016 | 0.0032 | 4.7e-05 | 5.737305e-06 | -0.009287926 | 4.656347e-05 | 5.684017e-06 | -0.01857585 | 4.612693e-05 | 5.630729e-06 | -0.1547988 | 3.972446e-05 | 4.849177e-06 | -0.244582 | 3.550464e-05 | 4.334063e-06 | -0.3188854 | 3.201238e-05 | 3.907762e-06 | -0.4148607 | 2.750155e-05 | 3.357123e-06 | -0.5170279 | 2.269969e-05 | 2.770958e-06 | -1 | 0 | 0 | -1 | 0 | 0 | -1 | 0 | 0 | -1 | 0 | 0 | -1 | 0 | 0 | -1 | 0 | 0 | -1 | 0 | 0 | -1 | 0 | 0 | -1 | 0 | 0 | -1 | 0 | 0 | -1 | 0 | 0
GRT31CR61A476KE13 | Murata | 4.7e-05 | 10 | 10 | X5R | 1206 | 3216 | 0.0016 | 0.0016 | 0.0032 | 4.7e-05 | 5.737305e-06 | -0.009404389 | 4.655799e-05 | 5.683349e-06 | -0.01880878 | 4.611599e-05 | 5.629393e-06 | -0.1567398 | 3.963323e-05 | 4.838041e-06 | -0.2445141 | 3.550784e-05 | 4.334453e-06 | -0.3197492 | 3.197179e-05 | 3.902806e-06 | -0.4169279 | 2.740439e-05 | 3.345262e-06 | -0.5203762 | 2.254232e-05 | 2.751748e-06 | -0.7025078 | 1.398213e-05 | 1.706803e-06 | -1 | 0 | 0 | -1 | 0 | 0 | -1 | 0 | 0 | -1 | 0 | 0 | -1 | 0 | 0 | -1 | 0 | 0 | -1 | 0 | 0 | -1 | 0 | 0 | -1 | 0 | 0 | -1 | 0 | 0
GXT31CR61A476KE13 | Murata | 4.7e-05 | 10 | 10 | X5R | 1206 | 3216 | 0.0016 | 0.0016 | 0.0032 | 4.7e-05 | 5.737305e-06 | -0.009404389 | 4.655799e-05 | 5.683349e-06 | -0.02194357 | 4.596865e-05 | 5.611408e-06 | -0.1598746 | 3.948589e-05 | 4.820055e-06 | -0.2476489 | 3.53605e-05 | 4.316467e-06 | -0.322884 | 3.182445e-05 | 3.884821e-06 | -0.4200627 | 2.725705e-05 | 3.327277e-06 | -0.523511 | 2.239498e-05 | 2.733763e-06 | -0.7068966 | 1.377586e-05 | 1.681624e-06 | -1 | 0 | 0 | -1 | 0 | 0 | -1 | 0 | 0 | -1 | 0 | 0 | -1 | 0 | 0 | -1 | 0 | 0 | -1 | 0 | 0 | -1 | 0 | 0 | -1 | 0 | 0 | -1 | 0 | 0
GRT31CC80J476KE13 | Murata | 4.7e-05 | 10 | 6.3 | X6S | 1206 | 3216 | 0.0016 | 0.0016 | 0.0032 | 4.7e-05 | 5.737305e-06 | -0.0126183 | 4.640694e-05 | 5.66491e-06 | -0.02208202 | 4.596215e-05 | 5.610613e-06 | -0.1451104 | 4.017981e-05 | 4.904762e-06 | -0.2334385 | 3.602839e-05 | 4.397997e-06 | -0.3059937 | 3.26183e-05 | 3.981726e-06 | -0.4037855 | 2.802208e-05 | 3.420664e-06 | -0.511041 | 2.298107e-05 | 2.805307e-06 | -1 | 0 | 0 | -1 | 0 | 0 | -1 | 0 | 0 | -1 | 0 | 0 | -1 | 0 | 0 | -1 | 0 | 0 | -1 | 0 | 0 | -1 | 0 | 0 | -1 | 0 | 0 | -1 | 0 | 0 | -1 | 0 | 0
GRM31CE70G476ME15 | Murata | 4.7e-05 | 20 | 4 | X7U | 1206 | 3216 | 0.0016 | 0.0016 | 0.0032 | 4.7e-05 | 5.737305e-06 | -0.01286174 | 4.63955e-05 | 5.663513e-06 | -0.02250804 | 4.594212e-05 | 5.608169e-06 | -0.170418 | 3.899035e-05 | 4.759565e-06 | -0.2636656 | 3.460772e-05 | 4.224575e-06 | -0.3376206 | 3.113183e-05 | 3.800273e-06 | -1 | 0 | 0 | -1 | 0 | 0 | -1 | 0 | 0 | -1 | 0 | 0 | -1 | 0 | 0 | -1 | 0 | 0 | -1 | 0 | 0 | -1 | 0 | 0 | -1 | 0 | 0 | -1 | 0 | 0 | -1 | 0 | 0 | -1 | 0 | 0 | -1 | 0 | 0
GRM31CE70J476ME15 | Murata | 4.7e-05 | 20 | 6.3 | X7U | 1206 | 3216 | 0.0016 | 0.0016 | 0.0032 | 4.7e-05 | 5.737305e-06 | -0.01286174 | 4.63955e-05 | 5.663513e-06 | -0.02250804 | 4.594212e-05 | 5.608169e-06 | -0.170418 | 3.899035e-05 | 4.759565e-06 | -0.2636656 | 3.460772e-05 | 4.224575e-06 | -0.3376206 | 3.113183e-05 | 3.800273e-06 | -0.4308682 | 2.67492e-05 | 3.265283e-06 | -0.5369775 | 2.176206e-05 | 2.656501e-06 | -1 | 0 | 0 | -1 | 0 | 0 | -1 | 0 | 0 | -1 | 0 | 0 | -1 | 0 | 0 | -1 | 0 | 0 | -1 | 0 | 0 | -1 | 0 | 0 | -1 | 0 | 0 | -1 | 0 | 0 | -1 | 0 | 0
GRM31CC81A476ME44 | Murata | 4.7e-05 | 20 | 10 | X6S | 1206 | 3216 | 0.0016 | 0.0016 | 0.0032 | 4.7e-05 | 5.737305e-06 | 0.02941176 | 4.838235e-05 | 5.906049e-06 | 0.02614379 | 4.822876e-05 | 5.8873e-06 | -0.08169935 | 4.316013e-05 | 5.268571e-06 | -0.1601307 | 3.947386e-05 | 4.818586e-06 | -0.2320261 | 3.609477e-05 | 4.4061e-06 | -0.3267974 | 3.164052e-05 | 3.862369e-06 | -0.4346405 | 2.65719e-05 | 3.24364e-06 | -0.630719 | 1.735621e-05 | 2.118678e-06 | -1 | 0 | 0 | -1 | 0 | 0 | -1 | 0 | 0 | -1 | 0 | 0 | -1 | 0 | 0 | -1 | 0 | 0 | -1 | 0 | 0 | -1 | 0 | 0 | -1 | 0 | 0 | -1 | 0 | 0
C1005X8R1C473K050BB | TDK | 4.7e-08 | 10 | 16 | X8R | 0402 | 1005 | 0.0005 | 0.0005 | 0.001 | 4.7e-08 | 1.88e-07 | 0.007659574 | 4.736e-08 | 1.8944e-07 | 0.009787234 | 4.746e-08 | 1.8984e-07 | 0.0112766 | 4.753e-08 | 1.9012e-07 | 0.005744681 | 4.727e-08 | 1.8908e-07 | -0.001489362 | 4.693e-08 | 1.8772e-07 | -0.01404255 | 4.634e-08 | 1.8536e-07 | -0.03319149 | 4.544e-08 | 1.8176e-07 | -0.1076596 | 4.194e-08 | 1.6776e-07 | -0.1557447 | 3.968e-08 | 1.5872e-07 | -0.2555319 | 3.499e-08 | 1.3996e-07 | -1 |  |  | -1 |  |  | -1 |  |  | -1 |  |  | -1 |  |  | -1 |  |  | -1 |  |  | -1
GRM31CD80G476ME19 | Murata | 4.7e-05 | 20 | 4 | X6T | 1206 | 3216 | 0.0016 | 0.0016 | 0.0032 | 4.7e-05 | 5.737305e-06 | -0.02240896 | 4.594678e-05 | 5.608738e-06 | -0.04201681 | 4.502521e-05 | 5.496241e-06 | -0.2380952 | 3.580952e-05 | 4.37128e-06 | -0.3417367 | 3.093838e-05 | 3.776657e-06 | -0.4229692 | 2.712045e-05 | 3.310602e-06 | -1 | 0 | 0 | -1 | 0 | 0 | -1 | 0 | 0 | -1 | 0 | 0 | -1 | 0 | 0 | -1 | 0 | 0 | -1 | 0 | 0 | -1 | 0 | 0 | -1 | 0 | 0 | -1 | 0 | 0 | -1 | 0 | 0 | -1 | 0 | 0 | -1 | 0 | 0
GRM31CR60J476KE19 | Murata | 4.7e-05 | 10 | 6.3 | X5R | 1206 | 3216 | 0.0016 | 0.0016 | 0.0032 | 4.7e-05 | 5.737305e-06 | -0.02240896 | 4.594678e-05 | 5.608738e-06 | -0.04201681 | 4.502521e-05 | 5.496241e-06 | -0.2380952 | 3.580952e-05 | 4.37128e-06 | -0.3417367 | 3.093838e-05 | 3.776657e-06 | -0.4229692 | 2.712045e-05 | 3.310602e-06 | -0.5182073 | 2.264426e-05 | 2.764192e-06 | -0.6162465 | 1.803641e-05 | 2.201711e-06 | -1 | 0 | 0 | -1 | 0 | 0 | -1 | 0 | 0 | -1 | 0 | 0 | -1 | 0 | 0 | -1 | 0 | 0 | -1 | 0 | 0 | -1 | 0 | 0 | -1 | 0 | 0 | -1 | 0 | 0 | -1 | 0 | 0
GRM31CR60J476ME19 | Murata | 4.7e-05 | 20 | 6.3 | X5R | 1206 | 3216 | 0.0016 | 0.0016 | 0.0032 | 4.7e-05 | 5.737305e-06 | -0.02240896 | 4.594678e-05 | 5.608738e-06 | -0.04201681 | 4.502521e-05 | 5.496241e-06 | -0.2380952 | 3.580952e-05 | 4.37128e-06 | -0.3417367 | 3.093838e-05 | 3.776657e-06 | -0.4229692 | 2.712045e-05 | 3.310602e-06 | -0.5182073 | 2.264426e-05 | 2.764192e-06 | -0.6162465 | 1.803641e-05 | 2.201711e-06 | -1 | 0 | 0 | -1 | 0 | 0 | -1 | 0 | 0 | -1 | 0 | 0 | -1 | 0 | 0 | -1 | 0 | 0 | -1 | 0 | 0 | -1 | 0 | 0 | -1 | 0 | 0 | -1 | 0 | 0 | -1 | 0 | 0
GRM31CR61A476KE15 | Murata | 4.7e-05 | 10 | 10 | X5R | 1206 | 3216 | 0.0016 | 0.0016 | 0.0032 | 4.7e-05 | 5.737305e-06 | -0.02240896 | 4.594678e-05 | 5.608738e-06 | -0.04201681 | 4.502521e-05 | 5.496241e-06 | -0.2380952 | 3.580952e-05 | 4.37128e-06 | -0.3417367 | 3.093838e-05 | 3.776657e-06 | -0.4229692 | 2.712045e-05 | 3.310602e-06 | -0.5182073 | 2.264426e-05 | 2.764192e-06 | -0.6162465 | 1.803641e-05 | 2.201711e-06 | -0.7789916 | 1.038739e-05 | 1.267993e-06 | -1 | 0 | 0 | -1 | 0 | 0 | -1 | 0 | 0 | -1 | 0 | 0 | -1 | 0 | 0 | -1 | 0 | 0 | -1 | 0 | 0 | -1 | 0 | 0 | -1 | 0 | 0 | -1 | 0 | 0
GRM31CR61A476ME15 | Murata | 4.7e-05 | 20 | 10 | X5R | 1206 | 3216 | 0.0016 | 0.0016 | 0.0032 | 4.7e-05 | 5.737305e-06 | -0.02240896 | 4.594678e-05 | 5.608738e-06 | -0.04201681 | 4.502521e-05 | 5.496241e-06 | -0.2380952 | 3.580952e-05 | 4.37128e-06 | -0.3417367 | 3.093838e-05 | 3.776657e-06 | -0.4229692 | 2.712045e-05 | 3.310602e-06 | -0.5182073 | 2.264426e-05 | 2.764192e-06 | -0.6162465 | 1.803641e-05 | 2.201711e-06 | -0.7789916 | 1.038739e-05 | 1.267993e-06 | -1 | 0 | 0 | -1 | 0 | 0 | -1 | 0 | 0 | -1 | 0 | 0 | -1 | 0 | 0 | -1 | 0 | 0 | -1 | 0 | 0 | -1 | 0 | 0 | -1 | 0 | 0 | -1 | 0 | 0
GCJ31CD70G476ME01 | Murata | 4.7e-05 | 20 | 4 | X7T | 1206 | 3216 | 0.0016 | 0.0016 | 0.0032 | 4.7e-05 | 5.737305e-06 | 0.01618123 | 4.776052e-05 | 5.830141e-06 | 0 | 4.7e-05 | 5.737305e-06 | -0.1553398 | 3.969903e-05 | 4.846073e-06 | -0.2459547 | 3.544013e-05 | 4.326188e-06 | -0.3300971 | 3.148544e-05 | 3.843437e-06 | -1 | 0 | 0 | -1 | 0 | 0 | -1 | 0 | 0 | -1 | 0 | 0 | -1 | 0 | 0 | -1 | 0 | 0 | -1 | 0 | 0 | -1 | 0 | 0 | -1 | 0 | 0 | -1 | 0 | 0 | -1 | 0 | 0 | -1 | 0 | 0 | -1 | 0 | 0
GRM031R60J104MG01 | Murata | 1e-07 | 20 | 6.3 | X5R | 0201 | 0603 | 0.000125 | 0.0003 | 0.0006 | 1e-07 | 4.444444e-06 | -0.0482509 | 9.517491e-08 | 4.229996e-06 | -0.08082027 | 9.191797e-08 | 4.085243e-06 | -0.3679131 | 6.320869e-08 | 2.809275e-06 | -0.4897467 | 5.102533e-08 | 2.267793e-06 | -0.5705669 | 4.294331e-08 | 1.908591e-06 | -0.6513872 | 3.486128e-08 | 1.54939e-06 | -0.7189385 | 2.810615e-08 | 1.249162e-06 | -1 | 0 | 0 | -1 | 0 | 0 | -1 | 0 | 0 | -1 | 0 | 0 | -1 | 0 | 0 | -1 | 0 | 0 | -1 | 0 | 0 | -1 | 0 | 0 | -1 | 0 | 0 | -1 | 0 | 0 | -1 | 0 | 0
C3216X5R1A476M160AB | TDK | 4.7e-05 | 20 | 10 | X5R | 1206 | 3216 | 0.0016 | 0.0016 | 0.0032 | 4.7e-05 | 5.737305e-06 | -0.0793617 | 4.327e-05 | 5.281982e-06 | -0.0993617 | 4.233e-05 | 5.167236e-06 | -0.3485106 | 3.062e-05 | 3.737793e-06 | -0.4734043 | 2.475e-05 | 3.02124e-06 | -0.5568085 | 2.083e-05 | 2.542725e-06 | -0.646383 | 1.662e-05 | 2.028809e-06 | -0.7270213 | 1.283e-05 | 1.566162e-06 | -0.8442553 | 7.32e-06 | 8.935546875e-07 | -1 |  |  | -1 |  |  | -1 |  |  | -1 |  |  | -1 |  |  | -1 |  |  | -1 |  |  | -1 |  |  | -1 |  |  | -1
GRM155C71H473KE19 | Murata | 4.7e-08 | 10 | 50 | X7S | 0402 | 1005 | 0.0005 | 0.0005 | 0.001 | 4.7e-08 | 1.88e-07 | 0.006355932 | 4.729873e-08 | 1.891949e-07 | 0.008474576 | 4.739831e-08 | 1.895932e-07 | 0.004237288 | 4.719915e-08 | 1.887966e-07 | -0.002118644 | 4.690042e-08 | 1.876017e-07 | -0.008474576 | 4.660169e-08 | 1.864068e-07 | -0.0190678 | 4.610381e-08 | 1.844153e-07 | -0.03389831 | 4.540678e-08 | 1.816271e-07 | -0.08898305 | 4.28178e-08 | 1.712712e-07 | -0.1271186 | 4.102542e-08 | 1.641017e-07 | -0.2118644 | 3.704237e-08 | 1.481695e-07 | -0.3919492 | 2.857839e-08 | 1.143136e-07 | -0.4131356 | 2.758263e-08 | 1.103305e-07 | -0.5847458 | 1.951695e-08 | 7.80678e-08 | -0.5974576 | 1.891949e-08 | 7.567797e-08 | -0.7097458 | 1.364195e-08 | 5.45678e-08 | -0.7224576 | 1.304449e-08 | 5.217797e-08 | -1 | 0 | 0 | -1 | 0 | 0
GRM155C71H473ME19 | Murata | 4.7e-08 | 20 | 50 | X7S | 0402 | 1005 | 0.0005 | 0.0005 | 0.001 | 4.7e-08 | 1.88e-07 | 0.006355932 | 4.729873e-08 | 1.891949e-07 | 0.008474576 | 4.739831e-08 | 1.895932e-07 | 0.004237288 | 4.719915e-08 | 1.887966e-07 | -0.002118644 | 4.690042e-08 | 1.876017e-07 | -0.008474576 | 4.660169e-08 | 1.864068e-07 | -0.0190678 | 4.610381e-08 | 1.844153e-07 | -0.03389831 | 4.540678e-08 | 1.816271e-07 | -0.08898305 | 4.28178e-08 | 1.712712e-07 | -0.1271186 | 4.102542e-08 | 1.641017e-07 | -0.2118644 | 3.704237e-08 | 1.481695e-07 | -0.3919492 | 2.857839e-08 | 1.143136e-07 | -0.4131356 | 2.758263e-08 | 1.103305e-07 | -0.5847458 | 1.951695e-08 | 7.80678e-08 | -0.5974576 | 1.891949e-08 | 7.567797e-08 | -0.7097458 | 1.364195e-08 | 5.45678e-08 | -0.7224576 | 1.304449e-08 | 5.217797e-08 | -1 | 0 | 0 | -1 | 0 | 0
C3216X6S0J476M160AB | TDK | 4.7e-05 | 20 | 6.3 | X6S | 1206 | 3216 | 0.0016 | 0.0016 | 0.0032 | 4.7e-05 | 5.737305e-06 | -0.0793617 | 4.327e-05 | 5.281982e-06 | -0.0993617 | 4.233e-05 | 5.167236e-06 | -0.3485106 | 3.062e-05 | 3.737793e-06 | -0.4734043 | 2.475e-05 | 3.02124e-06 | -0.5568085 | 2.083e-05 | 2.542725e-06 | -0.646383 | 1.662e-05 | 2.028809e-06 | -0.7270213 | 1.283e-05 | 1.566162e-06 | -1 |  |  | -1 |  |  | -1 |  |  | -1 |  |  | -1 |  |  | -1 |  |  | -1 |  |  | -1 |  |  | -1 |  |  | -1 |  |  | -1
C3216X6S1A476M160AC | TDK | 4.7e-05 | 20 | 10 | X6S | 1206 | 3216 | 0.0016 | 0.0016 | 0.0032 | 4.7e-05 | 5.737305e-06 | -0.0793617 | 4.327e-05 | 5.281982e-06 | -0.0993617 | 4.233e-05 | 5.167236e-06 | -0.3485106 | 3.062e-05 | 3.737793e-06 | -0.4734043 | 2.475e-05 | 3.02124e-06 | -0.5568085 | 2.083e-05 | 2.542725e-06 | -0.646383 | 1.662e-05 | 2.028809e-06 | -0.7270213 | 1.283e-05 | 1.566162e-06 | -0.8442553 | 7.32e-06 | 8.935546875e-07 | -1 |  |  | -1 |  |  | -1 |  |  | -1 |  |  | -1 |  |  | -1 |  |  | -1 |  |  | -1 |  |  | -1 |  |  | -1
C3216X7S0G476M160AB | TDK | 4.7e-05 | 20 | 4 | X7S | 1206 | 3216 | 0.0016 | 0.0016 | 0.0032 | 4.7e-05 | 5.737305e-06 | -0.0793617 | 4.327e-05 | 5.281982e-06 | -0.0993617 | 4.233e-05 | 5.167236e-06 | -0.3485106 | 3.062e-05 | 3.737793e-06 | -0.4734043 | 2.475e-05 | 3.02124e-06 | -0.5568085 | 2.083e-05 | 2.542725e-06 | -1 |  |  | -1 |  |  | -1 |  |  | -1 |  |  | -1 |  |  | -1 |  |  | -1 |  |  | -1 |  |  | -1 |  |  | -1 |  |  | -1 |  |  | -1 |  |  | -1
C3216X7S0J476M160AC | TDK | 4.7e-05 | 20 | 6.3 | X7S | 1206 | 3216 | 0.0016 | 0.0016 | 0.0032 | 4.7e-05 | 5.737305e-06 | -0.0793617 | 4.327e-05 | 5.281982e-06 | -0.0993617 | 4.233e-05 | 5.167236e-06 | -0.3485106 | 3.062e-05 | 3.737793e-06 | -0.4734043 | 2.475e-05 | 3.02124e-06 | -0.5568085 | 2.083e-05 | 2.542725e-06 | -0.646383 | 1.662e-05 | 2.028809e-06 | -0.7270213 | 1.283e-05 | 1.566162e-06 | -1 |  |  | -1 |  |  | -1 |  |  | -1 |  |  | -1 |  |  | -1 |  |  | -1 |  |  | -1 |  |  | -1 |  |  | -1 |  |  | -1
GRM32EC70G107ME15 | Murata | 0.0001 | 20 | 4 | X7S | 1210 | 3225 | 0.0025 | 0.0025 | 0.0032 | 0.0001 | 5e-06 | -0.0162963 | 9.837037e-05 | 4.918519e-06 | -0.02814815 | 9.718519e-05 | 4.859259e-06 | -0.1777778 | 8.222222e-05 | 4.111111e-06 | -0.2696296 | 7.303704e-05 | 3.651852e-06 | -0.3437037 | 6.562963e-05 | 3.281481e-06 | -1 | 0 | 0 | -1 | 0 | 0 | -1 | 0 | 0 | -1 | 0 | 0 | -1 | 0 | 0 | -1 | 0 | 0 | -1 | 0 | 0 | -1 | 0 | 0 | -1 | 0 | 0 | -1 | 0 | 0 | -1 | 0 | 0 | -1 | 0 | 0 | -1 | 0 | 0
GRM32EC70J107ME15 | Murata | 0.0001 | 20 | 6.3 | X7S | 1210 | 3225 | 0.0025 | 0.0025 | 0.0032 | 0.0001 | 5e-06 | -0.0162963 | 9.837037e-05 | 4.918519e-06 | -0.02814815 | 9.718519e-05 | 4.859259e-06 | -0.1777778 | 8.222222e-05 | 4.111111e-06 | -0.2696296 | 7.303704e-05 | 3.651852e-06 | -0.3437037 | 6.562963e-05 | 3.281481e-06 | -0.4385185 | 5.614815e-05 | 2.807407e-06 | -0.5392593 | 4.607407e-05 | 2.303704e-06 | -1 | 0 | 0 | -1 | 0 | 0 | -1 | 0 | 0 | -1 | 0 | 0 | -1 | 0 | 0 | -1 | 0 | 0 | -1 | 0 | 0 | -1 | 0 | 0 | -1 | 0 | 0 | -1 | 0 | 0 | -1 | 0 | 0
GRM32EC80J107ME20 | Murata | 0.0001 | 20 | 6.3 | X6S | 1210 | 3225 | 0.0025 | 0.0025 | 0.0032 | 0.0001 | 5e-06 | -0.0162963 | 9.837037e-05 | 4.918519e-06 | -0.02814815 | 9.718519e-05 | 4.859259e-06 | -0.1777778 | 8.222222e-05 | 4.111111e-06 | -0.2696296 | 7.303704e-05 | 3.651852e-06 | -0.3437037 | 6.562963e-05 | 3.281481e-06 | -0.4385185 | 5.614815e-05 | 2.807407e-06 | -0.5392593 | 4.607407e-05 | 2.303704e-06 | -1 | 0 | 0 | -1 | 0 | 0 | -1 | 0 | 0 | -1 | 0 | 0 | -1 | 0 | 0 | -1 | 0 | 0 | -1 | 0 | 0 | -1 | 0 | 0 | -1 | 0 | 0 | -1 | 0 | 0 | -1 | 0 | 0
GRM32EE70G107ME19 | Murata | 0.0001 | 20 | 4 | X7U | 1210 | 3225 | 0.0025 | 0.0025 | 0.0032 | 0.0001 | 5e-06 | -0.0162963 | 9.837037e-05 | 4.918519e-06 | -0.02814815 | 9.718519e-05 | 4.859259e-06 | -0.1777778 | 8.222222e-05 | 4.111111e-06 | -0.2696296 | 7.303704e-05 | 3.651852e-06 | -0.3437037 | 6.562963e-05 | 3.281481e-06 | -1 | 0 | 0 | -1 | 0 | 0 | -1 | 0 | 0 | -1 | 0 | 0 | -1 | 0 | 0 | -1 | 0 | 0 | -1 | 0 | 0 | -1 | 0 | 0 | -1 | 0 | 0 | -1 | 0 | 0 | -1 | 0 | 0 | -1 | 0 | 0 | -1 | 0 | 0
GRM32EE70J107ME15 | Murata | 0.0001 | 20 | 6.3 | X7U | 1210 | 3225 | 0.0025 | 0.0025 | 0.0032 | 0.0001 | 5e-06 | -0.0162963 | 9.837037e-05 | 4.918519e-06 | -0.02814815 | 9.718519e-05 | 4.859259e-06 | -0.1777778 | 8.222222e-05 | 4.111111e-06 | -0.2696296 | 7.303704e-05 | 3.651852e-06 | -0.3437037 | 6.562963e-05 | 3.281481e-06 | -0.4385185 | 5.614815e-05 | 2.807407e-06 | -0.5392593 | 4.607407e-05 | 2.303704e-06 | -1 | 0 | 0 | -1 | 0 | 0 | -1 | 0 | 0 | -1 | 0 | 0 | -1 | 0 | 0 | -1 | 0 | 0 | -1 | 0 | 0 | -1 | 0 | 0 | -1 | 0 | 0 | -1 | 0 | 0 | -1 | 0 | 0
GRM32ER61A107ME20 | Murata | 0.0001 | 20 | 10 | X5R | 1210 | 3225 | 0.0025 | 0.0025 | 0.0032 | 0.0001 | 5e-06 | -0.0162963 | 9.837037e-05 | 4.918519e-06 | -0.02814815 | 9.718519e-05 | 4.859259e-06 | -0.1777778 | 8.222222e-05 | 4.111111e-06 | -0.2696296 | 7.303704e-05 | 3.651852e-06 | -0.3437037 | 6.562963e-05 | 3.281481e-06 | -0.4385185 | 5.614815e-05 | 2.807407e-06 | -0.5392593 | 4.607407e-05 | 2.303704e-06 | -0.7214815 | 2.785185e-05 | 1.392593e-06 | -1 | 0 | 0 | -1 | 0 | 0 | -1 | 0 | 0 | -1 | 0 | 0 | -1 | 0 | 0 | -1 | 0 | 0 | -1 | 0 | 0 | -1 | 0 | 0 | -1 | 0 | 0 | -1 | 0 | 0
GRT32EC70G107ME13 | Murata | 0.0001 | 20 | 4 | X7S | 1210 | 3225 | 0.0025 | 0.0025 | 0.0032 | 0.0001 | 5e-06 | -0.0162963 | 9.837037e-05 | 4.918519e-06 | -0.02814815 | 9.718519e-05 | 4.859259e-06 | -0.1777778 | 8.222222e-05 | 4.111111e-06 | -0.2696296 | 7.303704e-05 | 3.651852e-06 | -0.3437037 | 6.562963e-05 | 3.281481e-06 | -1 | 0 | 0 | -1 | 0 | 0 | -1 | 0 | 0 | -1 | 0 | 0 | -1 | 0 | 0 | -1 | 0 | 0 | -1 | 0 | 0 | -1 | 0 | 0 | -1 | 0 | 0 | -1 | 0 | 0 | -1 | 0 | 0 | -1 | 0 | 0 | -1 | 0 | 0
GRT32EC70J107ME13 | Murata | 0.0001 | 20 | 6.3 | X7S | 1210 | 3225 | 0.0025 | 0.0025 | 0.0032 | 0.0001 | 5e-06 | -0.0162963 | 9.837037e-05 | 4.918519e-06 | -0.02814815 | 9.718519e-05 | 4.859259e-06 | -0.1777778 | 8.222222e-05 | 4.111111e-06 | -0.2696296 | 7.303704e-05 | 3.651852e-06 | -0.3437037 | 6.562963e-05 | 3.281481e-06 | -0.4385185 | 5.614815e-05 | 2.807407e-06 | -0.5392593 | 4.607407e-05 | 2.303704e-06 | -1 | 0 | 0 | -1 | 0 | 0 | -1 | 0 | 0 | -1 | 0 | 0 | -1 | 0 | 0 | -1 | 0 | 0 | -1 | 0 | 0 | -1 | 0 | 0 | -1 | 0 | 0 | -1 | 0 | 0 | -1 | 0 | 0
GRT32ER60J107ME13 | Murata | 0.0001 | 20 | 6.3 | X5R | 1210 | 3225 | 0.0025 | 0.0025 | 0.0032 | 0.0001 | 5e-06 | -0.0162963 | 9.837037e-05 | 4.918519e-06 | -0.02814815 | 9.718519e-05 | 4.859259e-06 | -0.1777778 | 8.222222e-05 | 4.111111e-06 | -0.2696296 | 7.303704e-05 | 3.651852e-06 | -0.3437037 | 6.562963e-05 | 3.281481e-06 | -0.4385185 | 5.614815e-05 | 2.807407e-06 | -0.5392593 | 4.607407e-05 | 2.303704e-06 | -1 | 0 | 0 | -1 | 0 | 0 | -1 | 0 | 0 | -1 | 0 | 0 | -1 | 0 | 0 | -1 | 0 | 0 | -1 | 0 | 0 | -1 | 0 | 0 | -1 | 0 | 0 | -1 | 0 | 0 | -1 | 0 | 0
CGA5L1X7T0G476M160AC Equiv. C3216X7T0G476M for Auto | TDK | 4.7e-05 | 20 | 4 | X7T | 1206 | 3216 | 0.0016 | 0.0016 | 0.0032 | 4.7e-05 | 5.737305e-06 | -0.0187234 | 4.612e-05 | 5.629883e-06 | -0.02319149 | 4.591e-05 | 5.604248e-06 | -0.23 | 3.619e-05 | 4.417725e-06 | -0.3542553 | 3.035e-05 | 3.704834e-06 | -0.4465957 | 2.601e-05 | 3.175049e-06 | -1 |  |  | -1 |  |  | -1 |  |  | -1 |  |  | -1 |  |  | -1 |  |  | -1 |  |  | -1 |  |  | -1 |  |  | -1 |  |  | -1 |  |  | -1 |  |  | -1
885012106005 | Würth | 4.7e-06 | 20 | 6.3 | X5R | 0603 | 1608 | 0.0008 | 0.0008 | 0.0016 | 4.7e-06 | 4.58984375e-06 | -0.01314921 | 4.634127e-06 | 4.525515e-06 | -0.02473651 | 4.580159e-06 | 4.472811e-06 | -0.2227937 | 3.654921e-06 | 3.569258e-06 | -0.3385238 | 3.109524e-06 | 3.036644e-06 | -0.4250952 | 2.704762e-06 | 2.641369e-06 | -0.525254 | 2.227778e-06 | 2.175564e-06 | -0.623 | 1.77e-06 | 1.728515625e-06 |  |  | 0 |  |  | 0 |  |  | 0 |  |  | 0 |  |  | 0 |  |  | 0 |  |  | 0 |  |  | 0 |  |  | 0 |  |  | 0 |  |  | 0
CGA2B1X8R1E473K050BC Equiv. C1005X8R1E473K for Auto | TDK | 4.7e-08 | 10 | 25 | X8R | 0402 | 1005 | 0.0005 | 0.0005 | 0.001 | 4.7e-08 | 1.88e-07 | 0.00787234 | 4.737e-08 | 1.8948e-07 | 0.009787234 | 4.746e-08 | 1.8984e-07 | 0.01 | 4.747e-08 | 1.8988e-07 | 0.003829787 | 4.718e-08 | 1.8872e-07 | -0.003404255 | 4.684e-08 | 1.8736e-07 | -0.01702128 | 4.62e-08 | 1.848e-07 | -0.03851064 | 4.519e-08 | 1.8076e-07 | -0.1176596 | 4.147e-08 | 1.6588e-07 | -0.1674468 | 3.913e-08 | 1.5652e-07 | -0.2691489 | 3.435e-08 | 1.374e-07 | -0.4470213 | 2.599e-08 | 1.0396e-07 | -0.4693617 | 2.494e-08 | 9.976e-08 | -1 |  |  | -1 |  |  | -1 |  |  | -1 |  |  | -1 |  |  | -1
CGA2B1X8R1E473M050BC Equiv. C1005X8R1E473M for Auto | TDK | 4.7e-08 | 20 | 25 | X8R | 0402 | 1005 | 0.0005 | 0.0005 | 0.001 | 4.7e-08 | 1.88e-07 | 0.00787234 | 4.737e-08 | 1.8948e-07 | 0.009787234 | 4.746e-08 | 1.8984e-07 | 0.01 | 4.747e-08 | 1.8988e-07 | 0.003829787 | 4.718e-08 | 1.8872e-07 | -0.003404255 | 4.684e-08 | 1.8736e-07 | -0.01702128 | 4.62e-08 | 1.848e-07 | -0.03851064 | 4.519e-08 | 1.8076e-07 | -0.1176596 | 4.147e-08 | 1.6588e-07 | -0.1674468 | 3.913e-08 | 1.5652e-07 | -0.2691489 | 3.435e-08 | 1.374e-07 | -0.4470213 | 2.599e-08 | 1.0396e-07 | -0.4693617 | 2.494e-08 | 9.976e-08 | -1 |  |  | -1 |  |  | -1 |  |  | -1 |  |  | -1 |  |  | -1
885012106012 | Würth | 4.7e-06 | 20 | 10 | X5R | 0603 | 1608 | 0.0008 | 0.0008 | 0.0016 | 4.7e-06 | 4.58984375e-06 | -0.0165 | 4.62e-06 | 4.51171875e-06 | -0.0301 | 4.56e-06 | 4.453125e-06 | -0.23 | 3.615e-06 | 3.530273e-06 | -0.3428 | 3.086e-06 | 3.013671875e-06 | -0.431 | 2.68e-06 | 2.6171875e-06 | -0.529 | 2.22e-06 | 2.16796875e-06 | -0.623 | 1.773e-06 | 1.731445e-06 | -0.785 | 1.01e-06 | 9.86328125e-07 |  |  | 0 |  |  | 0 |  |  | 0 |  |  | 0 |  |  | 0 |  |  | 0 |  |  | 0 |  |  | 0 |  |  | 0 |  |  | 0
GCM32ED70E107ME36 | Murata | 0.0001 | 20 | 2.5 | X7T | 1210 | 3225 | 0.0025 | 0.0025 | 0.0032 | 0.0001 | 5e-06 | 0.01724138 | 0.0001017241 | 5.086207e-06 | 0.00530504 | 0.0001005305 | 5.026525e-06 | -0.1578249 | 8.421751e-05 | 4.210875e-06 | -1 | 0 | 0 | -1 | 0 | 0 | -1 | 0 | 0 | -1 | 0 | 0 | -1 | 0 | 0 | -1 | 0 | 0 | -1 | 0 | 0 | -1 | 0 | 0 | -1 | 0 | 0 | -1 | 0 | 0 | -1 | 0 | 0 | -1 | 0 | 0 | -1 | 0 | 0 | -1 | 0 | 0 | -1 | 0 | 0
CGA6P1X7T0G107M250AC Equiv. C3225X7T0G107M for Auto | TDK | 0.0001 | 20 | 4 | X7T | 1210 | 3225 | 0.0025 | 0.0025 | 0.0032 | 0.0001 | 5e-06 | -0.0357 | 9.643e-05 | 4.8215e-06 | -0.0447 | 9.553e-05 | 4.7765e-06 | -0.2745 | 7.255e-05 | 3.6275e-06 | -0.3849 | 6.151e-05 | 3.0755e-06 | -0.4692 | 5.308e-05 | 2.654e-06 | -1 |  |  | -1 |  |  | -1 |  |  | -1 |  |  | -1 |  |  | -1 |  |  | -1 |  |  | -1 |  |  | -1 |  |  | -1 |  |  | -1 |  |  | -1 |  |  | -1
CGA6P3X7T0E107M250AB Equiv. C3225X7T0E107M for Auto | TDK | 0.0001 | 20 | 2.5 | X7T | 1210 | 3225 | 0.0025 | 0.0025 | 0.0032 | 0.0001 | 5e-06 | -0.0357 | 9.643e-05 | 4.8215e-06 | -0.0447 | 9.553e-05 | 4.7765e-06 | -0.2745 | 7.255e-05 | 3.6275e-06 | -1 |  |  | -1 |  |  | -1 |  |  | -1 |  |  | -1 |  |  | -1 |  |  | -1 |  |  | -1 |  |  | -1 |  |  | -1 |  |  | -1 |  |  | -1 |  |  | -1 |  |  | -1 |  |  | -1
C3225X5R0J107M250AB | TDK | 0.0001 | 20 | 6.3 | X5R | 1210 | 3225 | 0.0025 | 0.0025 | 0.0032 | 0.0001 | 5e-06 | -0.0357 | 9.643e-05 | 4.8215e-06 | -0.0447 | 9.553e-05 | 4.7765e-06 | -0.2745 | 7.255e-05 | 3.6275e-06 | -0.3849 | 6.151e-05 | 3.0755e-06 | -0.4692 | 5.308e-05 | 2.654e-06 | -0.5632 | 4.368e-05 | 2.184e-06 | -0.6524 | 3.476e-05 | 1.738e-06 | -1 |  |  | -1 |  |  | -1 |  |  | -1 |  |  | -1 |  |  | -1 |  |  | -1 |  |  | -1 |  |  | -1 |  |  | -1 |  |  | -1
C3225X5R1A107M250AC | TDK | 0.0001 | 20 | 10 | X5R | 1210 | 3225 | 0.0025 | 0.0025 | 0.0032 | 0.0001 | 5e-06 | -0.0357 | 9.643e-05 | 4.8215e-06 | -0.0447 | 9.553e-05 | 4.7765e-06 | -0.2745 | 7.255e-05 | 3.6275e-06 | -0.3849 | 6.151e-05 | 3.0755e-06 | -0.4692 | 5.308e-05 | 2.654e-06 | -0.5632 | 4.368e-05 | 2.184e-06 | -0.6524 | 3.476e-05 | 1.738e-06 | -0.7924 | 2.076e-05 | 1.038e-06 | -1 |  |  | -1 |  |  | -1 |  |  | -1 |  |  | -1 |  |  | -1 |  |  | -1 |  |  | -1 |  |  | -1 |  |  | -1
C3225X6S0J107M250AB | TDK | 0.0001 | 20 | 6.3 | X6S | 1210 | 3225 | 0.0025 | 0.0025 | 0.0032 | 0.0001 | 5e-06 | -0.0357 | 9.643e-05 | 4.8215e-06 | -0.0447 | 9.553e-05 | 4.7765e-06 | -0.2745 | 7.255e-05 | 3.6275e-06 | -0.3849 | 6.151e-05 | 3.0755e-06 | -0.4692 | 5.308e-05 | 2.654e-06 | -0.5632 | 4.368e-05 | 2.184e-06 | -0.6524 | 3.476e-05 | 1.738e-06 | -1 |  |  | -1 |  |  | -1 |  |  | -1 |  |  | -1 |  |  | -1 |  |  | -1 |  |  | -1 |  |  | -1 |  |  | -1 |  |  | -1
C3225X6S1A107M250AC | TDK | 0.0001 | 20 | 10 | X6S | 1210 | 3225 | 0.0025 | 0.0025 | 0.0032 | 0.0001 | 5e-06 | -0.0357 | 9.643e-05 | 4.8215e-06 | -0.0447 | 9.553e-05 | 4.7765e-06 | -0.2745 | 7.255e-05 | 3.6275e-06 | -0.3849 | 6.151e-05 | 3.0755e-06 | -0.4692 | 5.308e-05 | 2.654e-06 | -0.5632 | 4.368e-05 | 2.184e-06 | -0.6524 | 3.476e-05 | 1.738e-06 | -0.7924 | 2.076e-05 | 1.038e-06 | -1 |  |  | -1 |  |  | -1 |  |  | -1 |  |  | -1 |  |  | -1 |  |  | -1 |  |  | -1 |  |  | -1 |  |  | -1
C3225X7T0J107M250AB | TDK | 0.0001 | 20 | 6.3 | X7T | 1210 | 3225 | 0.0025 | 0.0025 | 0.0032 | 0.0001 | 5e-06 | -0.0357 | 9.643e-05 | 4.8215e-06 | -0.0447 | 9.553e-05 | 4.7765e-06 | -0.2745 | 7.255e-05 | 3.6275e-06 | -0.3849 | 6.151e-05 | 3.0755e-06 | -0.4692 | 5.308e-05 | 2.654e-06 | -0.5632 | 4.368e-05 | 2.184e-06 | -0.6524 | 3.476e-05 | 1.738e-06 | -1 |  |  | -1 |  |  | -1 |  |  | -1 |  |  | -1 |  |  | -1 |  |  | -1 |  |  | -1 |  |  | -1 |  |  | -1 |  |  | -1
C3225X7T1A107M250AC | TDK | 0.0001 | 20 | 10 | X7T | 1210 | 3225 | 0.0025 | 0.0025 | 0.0032 | 0.0001 | 5e-06 | -0.0357 | 9.643e-05 | 4.8215e-06 | -0.0447 | 9.553e-05 | 4.7765e-06 | -0.2745 | 7.255e-05 | 3.6275e-06 | -0.3849 | 6.151e-05 | 3.0755e-06 | -0.4692 | 5.308e-05 | 2.654e-06 | -0.5632 | 4.368e-05 | 2.184e-06 | -0.6524 | 3.476e-05 | 1.738e-06 | -0.7924 | 2.076e-05 | 1.038e-06 | -1 |  |  | -1 |  |  | -1 |  |  | -1 |  |  | -1 |  |  | -1 |  |  | -1 |  |  | -1 |  |  | -1 |  |  | -1
C2012X7S1A156M125AC | TDK | 1.5e-05 | 20 | 10 | X7S | 0805 | 2012 | 0.00125 | 0.00125 | 0.002 | 1.5e-05 | 4.8e-06 | -0.03 | 1.455e-05 | 4.656e-06 | -0.03733333 | 1.444e-05 | 4.6208e-06 | -0.2406667 | 1.139e-05 | 3.6448e-06 | -0.356 | 9.66e-06 | 3.0912e-06 | -0.4533333 | 8.2e-06 | 2.624e-06 | -0.5546667 | 6.68e-06 | 2.1376e-06 | -0.6466667 | 5.3e-06 | 1.696e-06 | -0.796 | 3.06e-06 | 9.792e-07 | -1 |  |  | -1 |  |  | -1 |  |  | -1 |  |  | -1 |  |  | -1 |  |  | -1 |  |  | -1 |  |  | -1 |  |  | -1
C1005X8R1E473K050BC | TDK | 4.7e-08 | 10 | 25 | X8R | 0402 | 1005 | 0.0005 | 0.0005 | 0.001 | 4.7e-08 | 1.88e-07 | 0.00787234 | 4.737e-08 | 1.8948e-07 | 0.009787234 | 4.746e-08 | 1.8984e-07 | 0.01 | 4.747e-08 | 1.8988e-07 | 0.003829787 | 4.718e-08 | 1.8872e-07 | -0.003404255 | 4.684e-08 | 1.8736e-07 | -0.01702128 | 4.62e-08 | 1.848e-07 | -0.03851064 | 4.519e-08 | 1.8076e-07 | -0.1176596 | 4.147e-08 | 1.6588e-07 | -0.1674468 | 3.913e-08 | 1.5652e-07 | -0.2691489 | 3.435e-08 | 1.374e-07 | -0.4470213 | 2.599e-08 | 1.0396e-07 | -0.4693617 | 2.494e-08 | 9.976e-08 | -1 |  |  | -1 |  |  | -1 |  |  | -1 |  |  | -1 |  |  | -1
GRM155R71E473JA88 | Murata | 4.7e-08 | 5 | 25 | X7R | 0402 | 1005 | 0.0005 | 0.0005 | 0.001 | 4.7e-08 | 1.88e-07 | 0.002173913 | 4.710217e-08 | 1.884087e-07 | 0.002173913 | 4.710217e-08 | 1.884087e-07 | -0.004347826 | 4.679565e-08 | 1.871826e-07 | -0.008695652 | 4.65913e-08 | 1.863652e-07 | -0.01521739 | 4.628478e-08 | 1.851391e-07 | -0.02391304 | 4.587609e-08 | 1.835043e-07 | -0.03913043 | 4.516087e-08 | 1.806435e-07 | -0.1 | 4.23e-08 | 1.692e-07 | -0.1434783 | 4.025652e-08 | 1.610261e-07 | -0.2413043 | 3.56587e-08 | 1.426348e-07 | -0.4391304 | 2.636087e-08 | 1.054435e-07 | -0.4608696 | 2.533913e-08 | 1.013565e-07 | -1 | 0 | 0 | -1 | 0 | 0 | -1 | 0 | 0 | -1 | 0 | 0 | -1 | 0 | 0 | -1 | 0 | 0
GRM155R71E473KA88 | Murata | 4.7e-08 | 10 | 25 | X7R | 0402 | 1005 | 0.0005 | 0.0005 | 0.001 | 4.7e-08 | 1.88e-07 | 0.002173913 | 4.710217e-08 | 1.884087e-07 | 0.002173913 | 4.710217e-08 | 1.884087e-07 | -0.004347826 | 4.679565e-08 | 1.871826e-07 | -0.008695652 | 4.65913e-08 | 1.863652e-07 | -0.01521739 | 4.628478e-08 | 1.851391e-07 | -0.02391304 | 4.587609e-08 | 1.835043e-07 | -0.03913043 | 4.516087e-08 | 1.806435e-07 | -0.1 | 4.23e-08 | 1.692e-07 | -0.1434783 | 4.025652e-08 | 1.610261e-07 | -0.2413043 | 3.56587e-08 | 1.426348e-07 | -0.4391304 | 2.636087e-08 | 1.054435e-07 | -0.4608696 | 2.533913e-08 | 1.013565e-07 | -1 | 0 | 0 | -1 | 0 | 0 | -1 | 0 | 0 | -1 | 0 | 0 | -1 | 0 | 0 | -1 | 0 | 0
C2012X7S0J156M125AC | TDK | 1.5e-05 | 20 | 6.3 | X7S | 0805 | 2012 | 0.00125 | 0.00125 | 0.002 | 1.5e-05 | 4.8e-06 | -0.03 | 1.455e-05 | 4.656e-06 | -0.038 | 1.443e-05 | 4.6176e-06 | -0.2433333 | 1.135e-05 | 3.632e-06 | -0.358 | 9.63e-06 | 3.0816e-06 | -0.456 | 8.16e-06 | 2.6112e-06 | -0.558 | 6.63e-06 | 2.1216e-06 | -0.65 | 5.25e-06 | 1.68e-06 | -1 |  |  | -1 |  |  | -1 |  |  | -1 |  |  | -1 |  |  | -1 |  |  | -1 |  |  | -1 |  |  | -1 |  |  | -1 |  |  | -1
GRM188C71A475KE11 | Murata | 4.7e-06 | 10 | 10 | X7S | 0603 | 1608 | 0.0008 | 0.0008 | 0.0016 | 4.7e-06 | 4.58984375e-06 | 0.03064067 | 4.844011e-06 | 4.73048e-06 | 0.02506964 | 4.817827e-06 | 4.704909e-06 | -0.1002786 | 4.228691e-06 | 4.129581e-06 | -0.1922006 | 3.796657e-06 | 3.707673e-06 | -0.2729805 | 3.416992e-06 | 3.336906e-06 | -0.3732591 | 2.945682e-06 | 2.876643e-06 | -0.4818942 | 2.435097e-06 | 2.378025e-06 | -0.6685237 | 1.557939e-06 | 1.521425e-06 | -1 | 0 | 0 | -1 | 0 | 0 | -1 | 0 | 0 | -1 | 0 | 0 | -1 | 0 | 0 | -1 | 0 | 0 | -1 | 0 | 0 | -1 | 0 | 0 | -1 | 0 | 0 | -1 | 0 | 0
GRM188C71A475ME11 | Murata | 4.7e-06 | 20 | 10 | X7S | 0603 | 1608 | 0.0008 | 0.0008 | 0.0016 | 4.7e-06 | 4.58984375e-06 | 0.03064067 | 4.844011e-06 | 4.73048e-06 | 0.02506964 | 4.817827e-06 | 4.704909e-06 | -0.1002786 | 4.228691e-06 | 4.129581e-06 | -0.1922006 | 3.796657e-06 | 3.707673e-06 | -0.2729805 | 3.416992e-06 | 3.336906e-06 | -0.3732591 | 2.945682e-06 | 2.876643e-06 | -0.4818942 | 2.435097e-06 | 2.378025e-06 | -0.6685237 | 1.557939e-06 | 1.521425e-06 | -1 | 0 | 0 | -1 | 0 | 0 | -1 | 0 | 0 | -1 | 0 | 0 | -1 | 0 | 0 | -1 | 0 | 0 | -1 | 0 | 0 | -1 | 0 | 0 | -1 | 0 | 0 | -1 | 0 | 0
GRM155R71E473MA88 | Murata | 4.7e-08 | 20 | 25 | X7R | 0402 | 1005 | 0.0005 | 0.0005 | 0.001 | 4.7e-08 | 1.88e-07 | 0.002173913 | 4.710217e-08 | 1.884087e-07 | 0.002173913 | 4.710217e-08 | 1.884087e-07 | -0.004347826 | 4.679565e-08 | 1.871826e-07 | -0.008695652 | 4.65913e-08 | 1.863652e-07 | -0.01521739 | 4.628478e-08 | 1.851391e-07 | -0.02391304 | 4.587609e-08 | 1.835043e-07 | -0.03913043 | 4.516087e-08 | 1.806435e-07 | -0.1 | 4.23e-08 | 1.692e-07 | -0.1434783 | 4.025652e-08 | 1.610261e-07 | -0.2413043 | 3.56587e-08 | 1.426348e-07 | -0.4391304 | 2.636087e-08 | 1.054435e-07 | -0.4608696 | 2.533913e-08 | 1.013565e-07 | -1 | 0 | 0 | -1 | 0 | 0 | -1 | 0 | 0 | -1 | 0 | 0 | -1 | 0 | 0 | -1 | 0 | 0
GRT155R71E473KE01 | Murata | 4.7e-08 | 10 | 25 | X7R | 0402 | 1005 | 0.0005 | 0.0005 | 0.001 | 4.7e-08 | 1.88e-07 | 0.002173913 | 4.710217e-08 | 1.884087e-07 | 0.002173913 | 4.710217e-08 | 1.884087e-07 | -0.004347826 | 4.679565e-08 | 1.871826e-07 | -0.008695652 | 4.65913e-08 | 1.863652e-07 | -0.01521739 | 4.628478e-08 | 1.851391e-07 | -0.02391304 | 4.587609e-08 | 1.835043e-07 | -0.03913043 | 4.516087e-08 | 1.806435e-07 | -0.1 | 4.23e-08 | 1.692e-07 | -0.1434783 | 4.025652e-08 | 1.610261e-07 | -0.2413043 | 3.56587e-08 | 1.426348e-07 | -0.4391304 | 2.636087e-08 | 1.054435e-07 | -0.4608696 | 2.533913e-08 | 1.013565e-07 | -1 | 0 | 0 | -1 | 0 | 0 | -1 | 0 | 0 | -1 | 0 | 0 | -1 | 0 | 0 | -1 | 0 | 0
GRM188D71A475KE11 | Murata | 4.7e-06 | 10 | 10 | X7T | 0603 | 1608 | 0.0008 | 0.0008 | 0.0016 | 4.7e-06 | 4.58984375e-06 | 0.03064067 | 4.844011e-06 | 4.73048e-06 | 0.02506964 | 4.817827e-06 | 4.704909e-06 | -0.1002786 | 4.228691e-06 | 4.129581e-06 | -0.1922006 | 3.796657e-06 | 3.707673e-06 | -0.2729805 | 3.416992e-06 | 3.336906e-06 | -0.3732591 | 2.945682e-06 | 2.876643e-06 | -0.4818942 | 2.435097e-06 | 2.378025e-06 | -0.6685237 | 1.557939e-06 | 1.521425e-06 | -1 | 0 | 0 | -1 | 0 | 0 | -1 | 0 | 0 | -1 | 0 | 0 | -1 | 0 | 0 | -1 | 0 | 0 | -1 | 0 | 0 | -1 | 0 | 0 | -1 | 0 | 0 | -1 | 0 | 0
GRM188D71A475ME11 | Murata | 4.7e-06 | 20 | 10 | X7T | 0603 | 1608 | 0.0008 | 0.0008 | 0.0016 | 4.7e-06 | 4.58984375e-06 | 0.03064067 | 4.844011e-06 | 4.73048e-06 | 0.02506964 | 4.817827e-06 | 4.704909e-06 | -0.1002786 | 4.228691e-06 | 4.129581e-06 | -0.1922006 | 3.796657e-06 | 3.707673e-06 | -0.2729805 | 3.416992e-06 | 3.336906e-06 | -0.3732591 | 2.945682e-06 | 2.876643e-06 | -0.4818942 | 2.435097e-06 | 2.378025e-06 | -0.6685237 | 1.557939e-06 | 1.521425e-06 | -1 | 0 | 0 | -1 | 0 | 0 | -1 | 0 | 0 | -1 | 0 | 0 | -1 | 0 | 0 | -1 | 0 | 0 | -1 | 0 | 0 | -1 | 0 | 0 | -1 | 0 | 0 | -1 | 0 | 0
GXT155R71E473KE01 | Murata | 4.7e-08 | 10 | 25 | X7R | 0402 | 1005 | 0.0005 | 0.0005 | 0.001 | 4.7e-08 | 1.88e-07 | 0.002173913 | 4.710217e-08 | 1.884087e-07 | 0.002173913 | 4.710217e-08 | 1.884087e-07 | -0.004347826 | 4.679565e-08 | 1.871826e-07 | -0.008695652 | 4.65913e-08 | 1.863652e-07 | -0.01521739 | 4.628478e-08 | 1.851391e-07 | -0.02391304 | 4.587609e-08 | 1.835043e-07 | -0.03913043 | 4.516087e-08 | 1.806435e-07 | -0.1 | 4.23e-08 | 1.692e-07 | -0.1434783 | 4.025652e-08 | 1.610261e-07 | -0.2413043 | 3.56587e-08 | 1.426348e-07 | -0.4391304 | 2.636087e-08 | 1.054435e-07 | -0.4608696 | 2.533913e-08 | 1.013565e-07 | -1 | 0 | 0 | -1 | 0 | 0 | -1 | 0 | 0 | -1 | 0 | 0 | -1 | 0 | 0 | -1 | 0 | 0
GCH155R71H473KE01 | Murata | 4.7e-08 | 10 | 50 | X7R | 0402 | 1005 | 0.0005 | 0.0005 | 0.001 | 4.7e-08 | 1.88e-07 | 0.004555809 | 4.721412e-08 | 1.888565e-07 | 0.004555809 | 4.721412e-08 | 1.888565e-07 | -0.002277904 | 4.689294e-08 | 1.875718e-07 | -0.009111617 | 4.657175e-08 | 1.86287e-07 | -0.01594533 | 4.625057e-08 | 1.850023e-07 | -0.02505695 | 4.582232e-08 | 1.832893e-07 | -0.04100228 | 4.507289e-08 | 1.802916e-07 | -0.1047836 | 4.207517e-08 | 1.683007e-07 | -0.1480638 | 4.0041e-08 | 1.60164e-07 | -0.2528474 | 3.511617e-08 | 1.404647e-07 | -0.4578588 | 2.548064e-08 | 1.019226e-07 | -0.4806378 | 2.441002e-08 | 9.764009e-08 | -0.6469248 | 1.659453e-08 | 6.637813e-08 | -0.6583144 | 1.605923e-08 | 6.42369e-08 | -0.7562642 | 1.145558e-08 | 4.582232e-08 | -0.7653759 | 1.102733e-08 | 4.410934e-08 | -1 | 0 | 0 | -1 | 0 | 0
GCM155L8EH473KE07 | Murata | 4.7e-08 | 10 | 50 | X8L | 0402 | 1005 | 0.0005 | 0.0005 | 0.001 | 4.7e-08 | 1.88e-07 | 0.004555809 | 4.721412e-08 | 1.888565e-07 | 0.004555809 | 4.721412e-08 | 1.888565e-07 | -0.002277904 | 4.689294e-08 | 1.875718e-07 | -0.009111617 | 4.657175e-08 | 1.86287e-07 | -0.01594533 | 4.625057e-08 | 1.850023e-07 | -0.02505695 | 4.582232e-08 | 1.832893e-07 | -0.04100228 | 4.507289e-08 | 1.802916e-07 | -0.1047836 | 4.207517e-08 | 1.683007e-07 | -0.1480638 | 4.0041e-08 | 1.60164e-07 | -0.2528474 | 3.511617e-08 | 1.404647e-07 | -0.4578588 | 2.548064e-08 | 1.019226e-07 | -0.4806378 | 2.441002e-08 | 9.764009e-08 | -0.6469248 | 1.659453e-08 | 6.637813e-08 | -0.6583144 | 1.605923e-08 | 6.42369e-08 | -0.7562642 | 1.145558e-08 | 4.582232e-08 | -0.7653759 | 1.102733e-08 | 4.410934e-08 | -1 | 0 | 0 | -1 | 0 | 0
GCM155R71H473KE01 | Murata | 4.7e-08 | 10 | 50 | X7R | 0402 | 1005 | 0.0005 | 0.0005 | 0.001 | 4.7e-08 | 1.88e-07 | 0.004555809 | 4.721412e-08 | 1.888565e-07 | 0.004555809 | 4.721412e-08 | 1.888565e-07 | -0.002277904 | 4.689294e-08 | 1.875718e-07 | -0.009111617 | 4.657175e-08 | 1.86287e-07 | -0.01594533 | 4.625057e-08 | 1.850023e-07 | -0.02505695 | 4.582232e-08 | 1.832893e-07 | -0.04100228 | 4.507289e-08 | 1.802916e-07 | -0.1047836 | 4.207517e-08 | 1.683007e-07 | -0.1480638 | 4.0041e-08 | 1.60164e-07 | -0.2528474 | 3.511617e-08 | 1.404647e-07 | -0.4578588 | 2.548064e-08 | 1.019226e-07 | -0.4806378 | 2.441002e-08 | 9.764009e-08 | -0.6469248 | 1.659453e-08 | 6.637813e-08 | -0.6583144 | 1.605923e-08 | 6.42369e-08 | -0.7562642 | 1.145558e-08 | 4.582232e-08 | -0.7653759 | 1.102733e-08 | 4.410934e-08 | -1 | 0 | 0 | -1 | 0 | 0
GRM188Z71A475KE15 | Murata | 4.7e-06 | 10 | 10 | X7R(Murata) | 0603 | 1608 | 0.0008 | 0.0008 | 0.0016 | 4.7e-06 | 4.58984375e-06 | 0.03064067 | 4.844011e-06 | 4.73048e-06 | 0.02506964 | 4.817827e-06 | 4.704909e-06 | -0.1002786 | 4.228691e-06 | 4.129581e-06 | -0.1922006 | 3.796657e-06 | 3.707673e-06 | -0.2729805 | 3.416992e-06 | 3.336906e-06 | -0.3732591 | 2.945682e-06 | 2.876643e-06 | -0.4818942 | 2.435097e-06 | 2.378025e-06 | -0.6685237 | 1.557939e-06 | 1.521425e-06 | -1 | 0 | 0 | -1 | 0 | 0 | -1 | 0 | 0 | -1 | 0 | 0 | -1 | 0 | 0 | -1 | 0 | 0 | -1 | 0 | 0 | -1 | 0 | 0 | -1 | 0 | 0 | -1 | 0 | 0
GRM188Z71A475ME15 | Murata | 4.7e-06 | 20 | 10 | X7R(Murata) | 0603 | 1608 | 0.0008 | 0.0008 | 0.0016 | 4.7e-06 | 4.58984375e-06 | 0.03064067 | 4.844011e-06 | 4.73048e-06 | 0.02506964 | 4.817827e-06 | 4.704909e-06 | -0.1002786 | 4.228691e-06 | 4.129581e-06 | -0.1922006 | 3.796657e-06 | 3.707673e-06 | -0.2729805 | 3.416992e-06 | 3.336906e-06 | -0.3732591 | 2.945682e-06 | 2.876643e-06 | -0.4818942 | 2.435097e-06 | 2.378025e-06 | -0.6685237 | 1.557939e-06 | 1.521425e-06 | -1 | 0 | 0 | -1 | 0 | 0 | -1 | 0 | 0 | -1 | 0 | 0 | -1 | 0 | 0 | -1 | 0 | 0 | -1 | 0 | 0 | -1 | 0 | 0 | -1 | 0 | 0 | -1 | 0 | 0
GCM155R71H473KE02 | Murata | 4.7e-08 | 10 | 50 | X7R | 0402 | 1005 | 0.0005 | 0.0005 | 0.001 | 4.7e-08 | 1.88e-07 | 0.004555809 | 4.721412e-08 | 1.888565e-07 | 0.004555809 | 4.721412e-08 | 1.888565e-07 | -0.002277904 | 4.689294e-08 | 1.875718e-07 | -0.009111617 | 4.657175e-08 | 1.86287e-07 | -0.01594533 | 4.625057e-08 | 1.850023e-07 | -0.02505695 | 4.582232e-08 | 1.832893e-07 | -0.04100228 | 4.507289e-08 | 1.802916e-07 | -0.1047836 | 4.207517e-08 | 1.683007e-07 | -0.1480638 | 4.0041e-08 | 1.60164e-07 | -0.2528474 | 3.511617e-08 | 1.404647e-07 | -0.4578588 | 2.548064e-08 | 1.019226e-07 | -0.4806378 | 2.441002e-08 | 9.764009e-08 | -0.6469248 | 1.659453e-08 | 6.637813e-08 | -0.6583144 | 1.605923e-08 | 6.42369e-08 | -0.7562642 | 1.145558e-08 | 4.582232e-08 | -0.7653759 | 1.102733e-08 | 4.410934e-08 | -1 | 0 | 0 | -1 | 0 | 0
GCM155R71H473ME01 | Murata | 4.7e-08 | 20 | 50 | X7R | 0402 | 1005 | 0.0005 | 0.0005 | 0.001 | 4.7e-08 | 1.88e-07 | 0.004555809 | 4.721412e-08 | 1.888565e-07 | 0.004555809 | 4.721412e-08 | 1.888565e-07 | -0.002277904 | 4.689294e-08 | 1.875718e-07 | -0.009111617 | 4.657175e-08 | 1.86287e-07 | -0.01594533 | 4.625057e-08 | 1.850023e-07 | -0.02505695 | 4.582232e-08 | 1.832893e-07 | -0.04100228 | 4.507289e-08 | 1.802916e-07 | -0.1047836 | 4.207517e-08 | 1.683007e-07 | -0.1480638 | 4.0041e-08 | 1.60164e-07 | -0.2528474 | 3.511617e-08 | 1.404647e-07 | -0.4578588 | 2.548064e-08 | 1.019226e-07 | -0.4806378 | 2.441002e-08 | 9.764009e-08 | -0.6469248 | 1.659453e-08 | 6.637813e-08 | -0.6583144 | 1.605923e-08 | 6.42369e-08 | -0.7562642 | 1.145558e-08 | 4.582232e-08 | -0.7653759 | 1.102733e-08 | 4.410934e-08 | -1 | 0 | 0 | -1 | 0 | 0
GCM155R71H473ME02 | Murata | 4.7e-08 | 20 | 50 | X7R | 0402 | 1005 | 0.0005 | 0.0005 | 0.001 | 4.7e-08 | 1.88e-07 | 0.004555809 | 4.721412e-08 | 1.888565e-07 | 0.004555809 | 4.721412e-08 | 1.888565e-07 | -0.002277904 | 4.689294e-08 | 1.875718e-07 | -0.009111617 | 4.657175e-08 | 1.86287e-07 | -0.01594533 | 4.625057e-08 | 1.850023e-07 | -0.02505695 | 4.582232e-08 | 1.832893e-07 | -0.04100228 | 4.507289e-08 | 1.802916e-07 | -0.1047836 | 4.207517e-08 | 1.683007e-07 | -0.1480638 | 4.0041e-08 | 1.60164e-07 | -0.2528474 | 3.511617e-08 | 1.404647e-07 | -0.4578588 | 2.548064e-08 | 1.019226e-07 | -0.4806378 | 2.441002e-08 | 9.764009e-08 | -0.6469248 | 1.659453e-08 | 6.637813e-08 | -0.6583144 | 1.605923e-08 | 6.42369e-08 | -0.7562642 | 1.145558e-08 | 4.582232e-08 | -0.7653759 | 1.102733e-08 | 4.410934e-08 | -1 | 0 | 0 | -1 | 0 | 0
GGM155R71H473KE02 | Murata | 4.7e-08 | 10 | 50 | X7R | 0402 | 1005 | 0.0005 | 0.0005 | 0.001 | 4.7e-08 | 1.88e-07 | 0.004555809 | 4.721412e-08 | 1.888565e-07 | 0.004555809 | 4.721412e-08 | 1.888565e-07 | -0.002277904 | 4.689294e-08 | 1.875718e-07 | -0.009111617 | 4.657175e-08 | 1.86287e-07 | -0.01594533 | 4.625057e-08 | 1.850023e-07 | -0.02505695 | 4.582232e-08 | 1.832893e-07 | -0.04100228 | 4.507289e-08 | 1.802916e-07 | -0.1047836 | 4.207517e-08 | 1.683007e-07 | -0.1480638 | 4.0041e-08 | 1.60164e-07 | -0.2528474 | 3.511617e-08 | 1.404647e-07 | -0.4578588 | 2.548064e-08 | 1.019226e-07 | -0.4806378 | 2.441002e-08 | 9.764009e-08 | -0.6469248 | 1.659453e-08 | 6.637813e-08 | -0.6583144 | 1.605923e-08 | 6.42369e-08 | -0.7562642 | 1.145558e-08 | 4.582232e-08 | -0.7653759 | 1.102733e-08 | 4.410934e-08 | -1 | 0 | 0 | -1 | 0 | 0
GCH155R71E473KE01 | Murata | 4.7e-08 | 10 | 25 | X7R | 0402 | 1005 | 0.0005 | 0.0005 | 0.001 | 4.7e-08 | 1.88e-07 | 0.00422833 | 4.719873e-08 | 1.887949e-07 | 0.00422833 | 4.719873e-08 | 1.887949e-07 | -0.006342495 | 4.67019e-08 | 1.868076e-07 | -0.01057082 | 4.650317e-08 | 1.860127e-07 | -0.01691332 | 4.620507e-08 | 1.848203e-07 | -0.02536998 | 4.580761e-08 | 1.832304e-07 | -0.0422833 | 4.501268e-08 | 1.800507e-07 | -0.1120507 | 4.173362e-08 | 1.669345e-07 | -0.1606765 | 3.94482e-08 | 1.577928e-07 | -0.2663848 | 3.447992e-08 | 1.379197e-07 | -0.4735729 | 2.474207e-08 | 9.896829e-08 | -0.4968288 | 2.364905e-08 | 9.459619e-08 | -1 | 0 | 0 | -1 | 0 | 0 | -1 | 0 | 0 | -1 | 0 | 0 | -1 | 0 | 0 | -1 | 0 | 0
GCM155R71E473KA40 | Murata | 4.7e-08 | 10 | 25 | X7R | 0402 | 1005 | 0.0005 | 0.0005 | 0.001 | 4.7e-08 | 1.88e-07 | 0.00422833 | 4.719873e-08 | 1.887949e-07 | 0.00422833 | 4.719873e-08 | 1.887949e-07 | -0.006342495 | 4.67019e-08 | 1.868076e-07 | -0.01057082 | 4.650317e-08 | 1.860127e-07 | -0.01691332 | 4.620507e-08 | 1.848203e-07 | -0.02536998 | 4.580761e-08 | 1.832304e-07 | -0.0422833 | 4.501268e-08 | 1.800507e-07 | -0.1120507 | 4.173362e-08 | 1.669345e-07 | -0.1606765 | 3.94482e-08 | 1.577928e-07 | -0.2663848 | 3.447992e-08 | 1.379197e-07 | -0.4735729 | 2.474207e-08 | 9.896829e-08 | -0.4968288 | 2.364905e-08 | 9.459619e-08 | -1 | 0 | 0 | -1 | 0 | 0 | -1 | 0 | 0 | -1 | 0 | 0 | -1 | 0 | 0 | -1 | 0 | 0
GCM155R71E473KA55 | Murata | 4.7e-08 | 10 | 25 | X7R | 0402 | 1005 | 0.0005 | 0.0005 | 0.001 | 4.7e-08 | 1.88e-07 | 0.00422833 | 4.719873e-08 | 1.887949e-07 | 0.00422833 | 4.719873e-08 | 1.887949e-07 | -0.006342495 | 4.67019e-08 | 1.868076e-07 | -0.01057082 | 4.650317e-08 | 1.860127e-07 | -0.01691332 | 4.620507e-08 | 1.848203e-07 | -0.02536998 | 4.580761e-08 | 1.832304e-07 | -0.0422833 | 4.501268e-08 | 1.800507e-07 | -0.1120507 | 4.173362e-08 | 1.669345e-07 | -0.1606765 | 3.94482e-08 | 1.577928e-07 | -0.2663848 | 3.447992e-08 | 1.379197e-07 | -0.4735729 | 2.474207e-08 | 9.896829e-08 | -0.4968288 | 2.364905e-08 | 9.459619e-08 | -1 | 0 | 0 | -1 | 0 | 0 | -1 | 0 | 0 | -1 | 0 | 0 | -1 | 0 | 0 | -1 | 0 | 0
GRT188C80G475KE01 | Murata | 4.7e-06 | 10 | 4 | X6S | 0603 | 1608 | 0.0008 | 0.0008 | 0.0016 | 4.7e-06 | 4.58984375e-06 | -0.0221519 | 4.595886e-06 | 4.48817e-06 | -0.03481013 | 4.536392e-06 | 4.430071e-06 | -0.193038 | 3.792722e-06 | 3.70383e-06 | -0.2943038 | 3.316772e-06 | 3.239035e-06 | -0.3765823 | 2.930063e-06 | 2.86139e-06 | -1 | 0 | 0 | -1 | 0 | 0 | -1 | 0 | 0 | -1 | 0 | 0 | -1 | 0 | 0 | -1 | 0 | 0 | -1 | 0 | 0 | -1 | 0 | 0 | -1 | 0 | 0 | -1 | 0 | 0 | -1 | 0 | 0 | -1 | 0 | 0 | -1 | 0 | 0
C2012X5R1A156M125AB | TDK | 1.5e-05 | 20 | 10 | X5R | 0805 | 2012 | 0.00125 | 0.00125 | 0.002 | 1.5e-05 | 4.8e-06 | -0.03933333 | 1.441e-05 | 4.6112e-06 | -0.04866667 | 1.427e-05 | 4.5664e-06 | -0.318 | 1.023e-05 | 3.2736e-06 | -0.4573333 | 8.14e-06 | 2.6048e-06 | -0.5466667 | 6.8e-06 | 2.176e-06 | -0.6446667 | 5.33e-06 | 1.7056e-06 | -0.7373333 | 3.94e-06 | 1.2608e-06 | -0.8546667 | 2.18e-06 | 6.976e-07 | -1 |  |  | -1 |  |  | -1 |  |  | -1 |  |  | -1 |  |  | -1 |  |  | -1 |  |  | -1 |  |  | -1 |  |  | -1
GCM155R71E473MA40 | Murata | 4.7e-08 | 20 | 25 | X7R | 0402 | 1005 | 0.0005 | 0.0005 | 0.001 | 4.7e-08 | 1.88e-07 | 0.00422833 | 4.719873e-08 | 1.887949e-07 | 0.00422833 | 4.719873e-08 | 1.887949e-07 | -0.006342495 | 4.67019e-08 | 1.868076e-07 | -0.01057082 | 4.650317e-08 | 1.860127e-07 | -0.01691332 | 4.620507e-08 | 1.848203e-07 | -0.02536998 | 4.580761e-08 | 1.832304e-07 | -0.0422833 | 4.501268e-08 | 1.800507e-07 | -0.1120507 | 4.173362e-08 | 1.669345e-07 | -0.1606765 | 3.94482e-08 | 1.577928e-07 | -0.2663848 | 3.447992e-08 | 1.379197e-07 | -0.4735729 | 2.474207e-08 | 9.896829e-08 | -0.4968288 | 2.364905e-08 | 9.459619e-08 | -1 | 0 | 0 | -1 | 0 | 0 | -1 | 0 | 0 | -1 | 0 | 0 | -1 | 0 | 0 | -1 | 0 | 0
C2012X6S1A156M125AC | TDK | 1.5e-05 | 20 | 10 | X6S | 0805 | 2012 | 0.00125 | 0.00125 | 0.002 | 1.5e-05 | 4.8e-06 | -0.03933333 | 1.441e-05 | 4.6112e-06 | -0.04866667 | 1.427e-05 | 4.5664e-06 | -0.318 | 1.023e-05 | 3.2736e-06 | -0.4573333 | 8.14e-06 | 2.6048e-06 | -0.5466667 | 6.8e-06 | 2.176e-06 | -0.6446667 | 5.33e-06 | 1.7056e-06 | -0.7373333 | 3.94e-06 | 1.2608e-06 | -0.8546667 | 2.18e-06 | 6.976e-07 | -1 |  |  | -1 |  |  | -1 |  |  | -1 |  |  | -1 |  |  | -1 |  |  | -1 |  |  | -1 |  |  | -1 |  |  | -1
GCM155R71E473MA55 | Murata | 4.7e-08 | 20 | 25 | X7R | 0402 | 1005 | 0.0005 | 0.0005 | 0.001 | 4.7e-08 | 1.88e-07 | 0.00422833 | 4.719873e-08 | 1.887949e-07 | 0.00422833 | 4.719873e-08 | 1.887949e-07 | -0.006342495 | 4.67019e-08 | 1.868076e-07 | -0.01057082 | 4.650317e-08 | 1.860127e-07 | -0.01691332 | 4.620507e-08 | 1.848203e-07 | -0.02536998 | 4.580761e-08 | 1.832304e-07 | -0.0422833 | 4.501268e-08 | 1.800507e-07 | -0.1120507 | 4.173362e-08 | 1.669345e-07 | -0.1606765 | 3.94482e-08 | 1.577928e-07 | -0.2663848 | 3.447992e-08 | 1.379197e-07 | -0.4735729 | 2.474207e-08 | 9.896829e-08 | -0.4968288 | 2.364905e-08 | 9.459619e-08 | -1 | 0 | 0 | -1 | 0 | 0 | -1 | 0 | 0 | -1 | 0 | 0 | -1 | 0 | 0 | -1 | 0 | 0
CGA3E1X5R0J475K080AC Equiv. C1608X5R0J475K for Auto | TDK | 4.7e-06 | 10 | 6.3 | X5R | 0603 | 1608 | 0.0008 | 0.0008 | 0.0016 | 4.7e-06 | 4.58984375e-06 | -0.03617021 | 4.53e-06 | 4.423828125e-06 | -0.04468085 | 4.49e-06 | 4.384765625e-06 | -0.1659574 | 3.92e-06 | 3.828125e-06 | -0.2446809 | 3.55e-06 | 3.466796875e-06 | -0.3148936 | 3.22e-06 | 3.14453125e-06 | -0.4148936 | 2.75e-06 | 2.685546875e-06 | -0.5404255 | 2.16e-06 | 2.109375e-06 | -1 |  |  | -1 |  |  | -1 |  |  | -1 |  |  | -1 |  |  | -1 |  |  | -1 |  |  | -1 |  |  | -1 |  |  | -1 |  |  | -1
CGA3E1X5R0J475M080AC Equiv. C1608X5R0J475M for Auto | TDK | 4.7e-06 | 20 | 6.3 | X5R | 0603 | 1608 | 0.0008 | 0.0008 | 0.0016 | 4.7e-06 | 4.58984375e-06 | -0.03617021 | 4.53e-06 | 4.423828125e-06 | -0.04468085 | 4.49e-06 | 4.384765625e-06 | -0.1659574 | 3.92e-06 | 3.828125e-06 | -0.2446809 | 3.55e-06 | 3.466796875e-06 | -0.3148936 | 3.22e-06 | 3.14453125e-06 | -0.4148936 | 2.75e-06 | 2.685546875e-06 | -0.5404255 | 2.16e-06 | 2.109375e-06 | -1 |  |  | -1 |  |  | -1 |  |  | -1 |  |  | -1 |  |  | -1 |  |  | -1 |  |  | -1 |  |  | -1 |  |  | -1 |  |  | -1
GGM155R71E473KA55 | Murata | 4.7e-08 | 10 | 25 | X7R | 0402 | 1005 | 0.0005 | 0.0005 | 0.001 | 4.7e-08 | 1.88e-07 | 0.00422833 | 4.719873e-08 | 1.887949e-07 | 0.00422833 | 4.719873e-08 | 1.887949e-07 | -0.006342495 | 4.67019e-08 | 1.868076e-07 | -0.01057082 | 4.650317e-08 | 1.860127e-07 | -0.01691332 | 4.620507e-08 | 1.848203e-07 | -0.02536998 | 4.580761e-08 | 1.832304e-07 | -0.0422833 | 4.501268e-08 | 1.800507e-07 | -0.1120507 | 4.173362e-08 | 1.669345e-07 | -0.1606765 | 3.94482e-08 | 1.577928e-07 | -0.2663848 | 3.447992e-08 | 1.379197e-07 | -0.4735729 | 2.474207e-08 | 9.896829e-08 | -0.4968288 | 2.364905e-08 | 9.459619e-08 | -1 | 0 | 0 | -1 | 0 | 0 | -1 | 0 | 0 | -1 | 0 | 0 | -1 | 0 | 0 | -1 | 0 | 0
C1608X6S1A475K080AC | TDK | 4.7e-06 | 10 | 10 | X6S | 0603 | 1608 | 0.0008 | 0.0008 | 0.0016 | 4.7e-06 | 4.58984375e-06 | -0.04255319 | 4.5e-06 | 4.39453125e-06 | -0.05319149 | 4.45e-06 | 4.345703125e-06 | -0.3255319 | 3.17e-06 | 3.095703125e-06 | -0.4659574 | 2.51e-06 | 2.451171875e-06 | -0.5574468 | 2.08e-06 | 2.03125e-06 | -0.6553191 | 1.62e-06 | 1.58203125e-06 | -0.7404255 | 1.22e-06 | 1.19140625e-06 | -0.8598638 | 6.5864e-07 | 6.43203125e-07 | -1 |  |  | -1 |  |  | -1 |  |  | -1 |  |  | -1 |  |  | -1 |  |  | -1 |  |  | -1 |  |  | -1 |  |  | -1
GRJ188C70J475KE11 | Murata | 4.7e-06 | 10 | 6.3 | X7S | 0603 | 1608 | 0.0008 | 0.0008 | 0.0016 | 4.7e-06 | 4.58984375e-06 | 0.03519062 | 4.865396e-06 | 4.751363e-06 | 0.03225806 | 4.851613e-06 | 4.737903e-06 | -0.05571848 | 4.438123e-06 | 4.334105e-06 | -0.1290323 | 4.093548e-06 | 3.997606e-06 | -0.1964809 | 3.77654e-06 | 3.688027e-06 | -0.2903226 | 3.335484e-06 | 3.257308e-06 | -0.3929619 | 2.853079e-06 | 2.78621e-06 | -1 | 0 | 0 | -1 | 0 | 0 | -1 | 0 | 0 | -1 | 0 | 0 | -1 | 0 | 0 | -1 | 0 | 0 | -1 | 0 | 0 | -1 | 0 | 0 | -1 | 0 | 0 | -1 | 0 | 0 | -1 | 0 | 0
GRJ188C70J475ME11 | Murata | 4.7e-06 | 20 | 6.3 | X7S | 0603 | 1608 | 0.0008 | 0.0008 | 0.0016 | 4.7e-06 | 4.58984375e-06 | 0.03519062 | 4.865396e-06 | 4.751363e-06 | 0.03225806 | 4.851613e-06 | 4.737903e-06 | -0.05571848 | 4.438123e-06 | 4.334105e-06 | -0.1290323 | 4.093548e-06 | 3.997606e-06 | -0.1964809 | 3.77654e-06 | 3.688027e-06 | -0.2903226 | 3.335484e-06 | 3.257308e-06 | -0.3929619 | 2.853079e-06 | 2.78621e-06 | -1 | 0 | 0 | -1 | 0 | 0 | -1 | 0 | 0 | -1 | 0 | 0 | -1 | 0 | 0 | -1 | 0 | 0 | -1 | 0 | 0 | -1 | 0 | 0 | -1 | 0 | 0 | -1 | 0 | 0 | -1 | 0 | 0
GRM155R61H473KE14 | Murata | 4.7e-08 | 10 | 50 | X5R | 0402 | 1005 | 0.0005 | 0.0005 | 0.001 | 4.7e-08 | 1.88e-07 | 0.002173913 | 4.710217e-08 | 1.884087e-07 | 0.002173913 | 4.710217e-08 | 1.884087e-07 | -0.004347826 | 4.679565e-08 | 1.871826e-07 | -0.008695652 | 4.65913e-08 | 1.863652e-07 | -0.01521739 | 4.628478e-08 | 1.851391e-07 | -0.02608696 | 4.577391e-08 | 1.830957e-07 | -0.04347826 | 4.495652e-08 | 1.798261e-07 | -0.1108696 | 4.178913e-08 | 1.671565e-07 | -0.1565217 | 3.964348e-08 | 1.585739e-07 | -0.2630435 | 3.463696e-08 | 1.385478e-07 | -0.4673913 | 2.503261e-08 | 1.001304e-07 | -0.4891304 | 2.401087e-08 | 9.604348e-08 | -0.6565217 | 1.614348e-08 | 6.457391e-08 | -0.6673913 | 1.563261e-08 | 6.253043e-08 | -0.75 | 1.175e-08 | 4.7e-08 | -0.7565217 | 1.144348e-08 | 4.577391e-08 | -1 | 0 | 0 | -1 | 0 | 0
GCJ188C70J475KE02 | Murata | 4.7e-06 | 10 | 6.3 | X7S | 0603 | 1608 | 0.0008 | 0.0008 | 0.0016 | 4.7e-06 | 4.58984375e-06 | 0.03361345 | 4.857983e-06 | 4.744124e-06 | 0.03081232 | 4.844818e-06 | 4.731268e-06 | -0.06722689 | 4.384034e-06 | 4.281283e-06 | -0.140056 | 4.041737e-06 | 3.947008e-06 | -0.2044818 | 3.738936e-06 | 3.651304e-06 | -0.2913165 | 3.330812e-06 | 3.252746e-06 | -0.3921569 | 2.856863e-06 | 2.789905e-06 | -1 | 0 | 0 | -1 | 0 | 0 | -1 | 0 | 0 | -1 | 0 | 0 | -1 | 0 | 0 | -1 | 0 | 0 | -1 | 0 | 0 | -1 | 0 | 0 | -1 | 0 | 0 | -1 | 0 | 0 | -1 | 0 | 0
GCJ188C70J475ME02 | Murata | 4.7e-06 | 20 | 6.3 | X7S | 0603 | 1608 | 0.0008 | 0.0008 | 0.0016 | 4.7e-06 | 4.58984375e-06 | 0.03361345 | 4.857983e-06 | 4.744124e-06 | 0.03081232 | 4.844818e-06 | 4.731268e-06 | -0.06722689 | 4.384034e-06 | 4.281283e-06 | -0.140056 | 4.041737e-06 | 3.947008e-06 | -0.2044818 | 3.738936e-06 | 3.651304e-06 | -0.2913165 | 3.330812e-06 | 3.252746e-06 | -0.3921569 | 2.856863e-06 | 2.789905e-06 | -1 | 0 | 0 | -1 | 0 | 0 | -1 | 0 | 0 | -1 | 0 | 0 | -1 | 0 | 0 | -1 | 0 | 0 | -1 | 0 | 0 | -1 | 0 | 0 | -1 | 0 | 0 | -1 | 0 | 0 | -1 | 0 | 0
GRT155R70J105KE01 | Murata | 1e-06 | 10 | 6.3 | X7R | 0402 | 1005 | 0.0005 | 0.0005 | 0.001 | 1e-06 | 4e-06 | 0.04743833 | 1.047438e-06 | 4.189753e-06 | 0.0398482 | 1.039848e-06 | 4.159393e-06 | -0.1366224 | 8.633776e-07 | 3.45351e-06 | -0.2466793 | 7.533207e-07 | 3.013283e-06 | -0.3339658 | 6.660342e-07 | 2.664137e-06 | -0.4345351 | 5.654649e-07 | 2.26186e-06 | -0.5294118 | 4.705882e-07 | 1.882353e-06 | -1 | 0 | 0 | -1 | 0 | 0 | -1 | 0 | 0 | -1 | 0 | 0 | -1 | 0 | 0 | -1 | 0 | 0 | -1 | 0 | 0 | -1 | 0 | 0 | -1 | 0 | 0 | -1 | 0 | 0 | -1 | 0 | 0
GRM155R71H473KE14 | Murata | 4.7e-08 | 10 | 50 | X7R | 0402 | 1005 | 0.0005 | 0.0005 | 0.001 | 4.7e-08 | 1.88e-07 | 0.002173913 | 4.710217e-08 | 1.884087e-07 | 0.002173913 | 4.710217e-08 | 1.884087e-07 | -0.004347826 | 4.679565e-08 | 1.871826e-07 | -0.008695652 | 4.65913e-08 | 1.863652e-07 | -0.01521739 | 4.628478e-08 | 1.851391e-07 | -0.02608696 | 4.577391e-08 | 1.830957e-07 | -0.04347826 | 4.495652e-08 | 1.798261e-07 | -0.1108696 | 4.178913e-08 | 1.671565e-07 | -0.1565217 | 3.964348e-08 | 1.585739e-07 | -0.2630435 | 3.463696e-08 | 1.385478e-07 | -0.4673913 | 2.503261e-08 | 1.001304e-07 | -0.4891304 | 2.401087e-08 | 9.604348e-08 | -0.6565217 | 1.614348e-08 | 6.457391e-08 | -0.6673913 | 1.563261e-08 | 6.253043e-08 | -0.75 | 1.175e-08 | 4.7e-08 | -0.7565217 | 1.144348e-08 | 4.577391e-08 | -1 | 0 | 0 | -1 | 0 | 0
GRM155R71H473ME14 | Murata | 4.7e-08 | 20 | 50 | X7R | 0402 | 1005 | 0.0005 | 0.0005 | 0.001 | 4.7e-08 | 1.88e-07 | 0.002173913 | 4.710217e-08 | 1.884087e-07 | 0.002173913 | 4.710217e-08 | 1.884087e-07 | -0.004347826 | 4.679565e-08 | 1.871826e-07 | -0.008695652 | 4.65913e-08 | 1.863652e-07 | -0.01521739 | 4.628478e-08 | 1.851391e-07 | -0.02608696 | 4.577391e-08 | 1.830957e-07 | -0.04347826 | 4.495652e-08 | 1.798261e-07 | -0.1108696 | 4.178913e-08 | 1.671565e-07 | -0.1565217 | 3.964348e-08 | 1.585739e-07 | -0.2630435 | 3.463696e-08 | 1.385478e-07 | -0.4673913 | 2.503261e-08 | 1.001304e-07 | -0.4891304 | 2.401087e-08 | 9.604348e-08 | -0.6565217 | 1.614348e-08 | 6.457391e-08 | -0.6673913 | 1.563261e-08 | 6.253043e-08 | -0.75 | 1.175e-08 | 4.7e-08 | -0.7565217 | 1.144348e-08 | 4.577391e-08 | -1 | 0 | 0 | -1 | 0 | 0
GRT155R71H473KE01 | Murata | 4.7e-08 | 10 | 50 | X7R | 0402 | 1005 | 0.0005 | 0.0005 | 0.001 | 4.7e-08 | 1.88e-07 | 0.002173913 | 4.710217e-08 | 1.884087e-07 | 0.002173913 | 4.710217e-08 | 1.884087e-07 | -0.004347826 | 4.679565e-08 | 1.871826e-07 | -0.008695652 | 4.65913e-08 | 1.863652e-07 | -0.01521739 | 4.628478e-08 | 1.851391e-07 | -0.02608696 | 4.577391e-08 | 1.830957e-07 | -0.04347826 | 4.495652e-08 | 1.798261e-07 | -0.1108696 | 4.178913e-08 | 1.671565e-07 | -0.1565217 | 3.964348e-08 | 1.585739e-07 | -0.2630435 | 3.463696e-08 | 1.385478e-07 | -0.4673913 | 2.503261e-08 | 1.001304e-07 | -0.4891304 | 2.401087e-08 | 9.604348e-08 | -0.6565217 | 1.614348e-08 | 6.457391e-08 | -0.6673913 | 1.563261e-08 | 6.253043e-08 | -0.75 | 1.175e-08 | 4.7e-08 | -0.7565217 | 1.144348e-08 | 4.577391e-08 | -1 | 0 | 0 | -1 | 0 | 0
GXT155R71H473KE01 | Murata | 4.7e-08 | 10 | 50 | X7R | 0402 | 1005 | 0.0005 | 0.0005 | 0.001 | 4.7e-08 | 1.88e-07 | 0.002173913 | 4.710217e-08 | 1.884087e-07 | 0.002173913 | 4.710217e-08 | 1.884087e-07 | -0.004347826 | 4.679565e-08 | 1.871826e-07 | -0.008695652 | 4.65913e-08 | 1.863652e-07 | -0.01521739 | 4.628478e-08 | 1.851391e-07 | -0.02608696 | 4.577391e-08 | 1.830957e-07 | -0.04347826 | 4.495652e-08 | 1.798261e-07 | -0.1108696 | 4.178913e-08 | 1.671565e-07 | -0.1565217 | 3.964348e-08 | 1.585739e-07 | -0.2630435 | 3.463696e-08 | 1.385478e-07 | -0.4673913 | 2.503261e-08 | 1.001304e-07 | -0.4891304 | 2.401087e-08 | 9.604348e-08 | -0.6565217 | 1.614348e-08 | 6.457391e-08 | -0.6673913 | 1.563261e-08 | 6.253043e-08 | -0.75 | 1.175e-08 | 4.7e-08 | -0.7565217 | 1.144348e-08 | 4.577391e-08 | -1 | 0 | 0 | -1 | 0 | 0
GRT155R70G105KE01 | Murata | 1e-06 | 10 | 4 | X7R | 0402 | 1005 | 0.0005 | 0.0005 | 0.001 | 1e-06 | 4e-06 | 0.04444444 | 1.044444e-06 | 4.177778e-06 | 0.03518519 | 1.035185e-06 | 4.140741e-06 | -0.1518519 | 8.481481e-07 | 3.392593e-06 | -0.262963 | 7.37037e-07 | 2.948148e-06 | -0.3481481 | 6.518519e-07 | 2.607407e-06 | -1 | 0 | 0 | -1 | 0 | 0 | -1 | 0 | 0 | -1 | 0 | 0 | -1 | 0 | 0 | -1 | 0 | 0 | -1 | 0 | 0 | -1 | 0 | 0 | -1 | 0 | 0 | -1 | 0 | 0 | -1 | 0 | 0 | -1 | 0 | 0 | -1 | 0 | 0
GRM155C81A105KA12 | Murata | 1e-06 | 10 | 10 | X6S | 0402 | 1005 | 0.0005 | 0.0005 | 0.001 | 1e-06 | 4e-06 | 0.04235727 | 1.042357e-06 | 4.169429e-06 | 0.03499079 | 1.034991e-06 | 4.139963e-06 | -0.1104972 | 8.895028e-07 | 3.558011e-06 | -0.2117864 | 7.882136e-07 | 3.152855e-06 | -0.2965009 | 7.034991e-07 | 2.813996e-06 | -0.3996317 | 6.003683e-07 | 2.401473e-06 | -0.5046041 | 4.953959e-07 | 1.981584e-06 | -0.6721915 | 3.278085e-07 | 1.311234e-06 | -1 | 0 | 0 | -1 | 0 | 0 | -1 | 0 | 0 | -1 | 0 | 0 | -1 | 0 | 0 | -1 | 0 | 0 | -1 | 0 | 0 | -1 | 0 | 0 | -1 | 0 | 0 | -1 | 0 | 0
GRM155C81A105MA12 | Murata | 1e-06 | 20 | 10 | X6S | 0402 | 1005 | 0.0005 | 0.0005 | 0.001 | 1e-06 | 4e-06 | 0.04235727 | 1.042357e-06 | 4.169429e-06 | 0.03499079 | 1.034991e-06 | 4.139963e-06 | -0.1104972 | 8.895028e-07 | 3.558011e-06 | -0.2117864 | 7.882136e-07 | 3.152855e-06 | -0.2965009 | 7.034991e-07 | 2.813996e-06 | -0.3996317 | 6.003683e-07 | 2.401473e-06 | -0.5046041 | 4.953959e-07 | 1.981584e-06 | -0.6721915 | 3.278085e-07 | 1.311234e-06 | -1 | 0 | 0 | -1 | 0 | 0 | -1 | 0 | 0 | -1 | 0 | 0 | -1 | 0 | 0 | -1 | 0 | 0 | -1 | 0 | 0 | -1 | 0 | 0 | -1 | 0 | 0 | -1 | 0 | 0
CGA5L3X8R1E155K160AB Equiv. C3216X8R1E155K for Auto | TDK | 1.5e-06 | 10 | 25 | X8R | 1206 | 3216 | 0.0016 | 0.0016 | 0.0032 | 1.5e-06 | 1.831055e-07 | 0.01333333 | 1.52e-06 | 1.85546875e-07 | 0.01333333 | 1.52e-06 | 1.85546875e-07 | 0.02 | 1.53e-06 | 1.867676e-07 | 0.02 | 1.53e-06 | 1.867676e-07 | 0.02 | 1.53e-06 | 1.867676e-07 | 0.01333333 | 1.52e-06 | 1.85546875e-07 | 0 | 1.5e-06 | 1.831055e-07 | -0.03333333 | 1.45e-06 | 1.77002e-07 | -0.06 | 1.41e-06 | 1.721191e-07 | -0.12 | 1.32e-06 | 1.611328125e-07 | -0.2466667 | 1.13e-06 | 1.379395e-07 | -0.2666667 | 1.1e-06 | 1.342773e-07 | -1 |  |  | -1 |  |  | -1 |  |  | -1 |  |  | -1 |  |  | -1
CGA5L3X8R1E155M160AB Equiv. C3216X8R1E155M for Auto | TDK | 1.5e-06 | 20 | 25 | X8R | 1206 | 3216 | 0.0016 | 0.0016 | 0.0032 | 1.5e-06 | 1.831055e-07 | 0.01333333 | 1.52e-06 | 1.85546875e-07 | 0.01333333 | 1.52e-06 | 1.85546875e-07 | 0.02 | 1.53e-06 | 1.867676e-07 | 0.02 | 1.53e-06 | 1.867676e-07 | 0.02 | 1.53e-06 | 1.867676e-07 | 0.01333333 | 1.52e-06 | 1.85546875e-07 | 0 | 1.5e-06 | 1.831055e-07 | -0.03333333 | 1.45e-06 | 1.77002e-07 | -0.06 | 1.41e-06 | 1.721191e-07 | -0.12 | 1.32e-06 | 1.611328125e-07 | -0.2466667 | 1.13e-06 | 1.379395e-07 | -0.2666667 | 1.1e-06 | 1.342773e-07 | -1 |  |  | -1 |  |  | -1 |  |  | -1 |  |  | -1 |  |  | -1
C3216X8R1E155K160AB | TDK | 1.5e-06 | 10 | 25 | X8R | 1206 | 3216 | 0.0016 | 0.0016 | 0.0032 | 1.5e-06 | 1.831055e-07 | 0.01333333 | 1.52e-06 | 1.85546875e-07 | 0.01333333 | 1.52e-06 | 1.85546875e-07 | 0.02 | 1.53e-06 | 1.867676e-07 | 0.02 | 1.53e-06 | 1.867676e-07 | 0.02 | 1.53e-06 | 1.867676e-07 | 0.01333333 | 1.52e-06 | 1.85546875e-07 | 0 | 1.5e-06 | 1.831055e-07 | -0.03333333 | 1.45e-06 | 1.77002e-07 | -0.06 | 1.41e-06 | 1.721191e-07 | -0.12 | 1.32e-06 | 1.611328125e-07 | -0.2466667 | 1.13e-06 | 1.379395e-07 | -0.2666667 | 1.1e-06 | 1.342773e-07 | -1 |  |  | -1 |  |  | -1 |  |  | -1 |  |  | -1 |  |  | -1
GRM155R70G105KA12 | Murata | 1e-06 | 10 | 4 | X7R | 0402 | 1005 | 0.0005 | 0.0005 | 0.001 | 1e-06 | 4e-06 | 0.04235727 | 1.042357e-06 | 4.169429e-06 | 0.03499079 | 1.034991e-06 | 4.139963e-06 | -0.1104972 | 8.895028e-07 | 3.558011e-06 | -0.2117864 | 7.882136e-07 | 3.152855e-06 | -0.2965009 | 7.034991e-07 | 2.813996e-06 | -1 | 0 | 0 | -1 | 0 | 0 | -1 | 0 | 0 | -1 | 0 | 0 | -1 | 0 | 0 | -1 | 0 | 0 | -1 | 0 | 0 | -1 | 0 | 0 | -1 | 0 | 0 | -1 | 0 | 0 | -1 | 0 | 0 | -1 | 0 | 0 | -1 | 0 | 0
GRM155R70G105MA12 | Murata | 1e-06 | 20 | 4 | X7R | 0402 | 1005 | 0.0005 | 0.0005 | 0.001 | 1e-06 | 4e-06 | 0.04235727 | 1.042357e-06 | 4.169429e-06 | 0.03499079 | 1.034991e-06 | 4.139963e-06 | -0.1104972 | 8.895028e-07 | 3.558011e-06 | -0.2117864 | 7.882136e-07 | 3.152855e-06 | -0.2965009 | 7.034991e-07 | 2.813996e-06 | -1 | 0 | 0 | -1 | 0 | 0 | -1 | 0 | 0 | -1 | 0 | 0 | -1 | 0 | 0 | -1 | 0 | 0 | -1 | 0 | 0 | -1 | 0 | 0 | -1 | 0 | 0 | -1 | 0 | 0 | -1 | 0 | 0 | -1 | 0 | 0 | -1 | 0 | 0
GRM155R70J105KA12 | Murata | 1e-06 | 10 | 6.3 | X7R | 0402 | 1005 | 0.0005 | 0.0005 | 0.001 | 1e-06 | 4e-06 | 0.04235727 | 1.042357e-06 | 4.169429e-06 | 0.03499079 | 1.034991e-06 | 4.139963e-06 | -0.1104972 | 8.895028e-07 | 3.558011e-06 | -0.2117864 | 7.882136e-07 | 3.152855e-06 | -0.2965009 | 7.034991e-07 | 2.813996e-06 | -0.3996317 | 6.003683e-07 | 2.401473e-06 | -0.5046041 | 4.953959e-07 | 1.981584e-06 | -1 | 0 | 0 | -1 | 0 | 0 | -1 | 0 | 0 | -1 | 0 | 0 | -1 | 0 | 0 | -1 | 0 | 0 | -1 | 0 | 0 | -1 | 0 | 0 | -1 | 0 | 0 | -1 | 0 | 0 | -1 | 0 | 0
GRM155R70J105MA12 | Murata | 1e-06 | 20 | 6.3 | X7R | 0402 | 1005 | 0.0005 | 0.0005 | 0.001 | 1e-06 | 4e-06 | 0.04235727 | 1.042357e-06 | 4.169429e-06 | 0.03499079 | 1.034991e-06 | 4.139963e-06 | -0.1104972 | 8.895028e-07 | 3.558011e-06 | -0.2117864 | 7.882136e-07 | 3.152855e-06 | -0.2965009 | 7.034991e-07 | 2.813996e-06 | -0.3996317 | 6.003683e-07 | 2.401473e-06 | -0.5046041 | 4.953959e-07 | 1.981584e-06 | -1 | 0 | 0 | -1 | 0 | 0 | -1 | 0 | 0 | -1 | 0 | 0 | -1 | 0 | 0 | -1 | 0 | 0 | -1 | 0 | 0 | -1 | 0 | 0 | -1 | 0 | 0 | -1 | 0 | 0 | -1 | 0 | 0
GRT155C81A105KE01 | Murata | 1e-06 | 10 | 10 | X6S | 0402 | 1005 | 0.0005 | 0.0005 | 0.001 | 1e-06 | 4e-06 | 0.04235727 | 1.042357e-06 | 4.169429e-06 | 0.03499079 | 1.034991e-06 | 4.139963e-06 | -0.1104972 | 8.895028e-07 | 3.558011e-06 | -0.2117864 | 7.882136e-07 | 3.152855e-06 | -0.2965009 | 7.034991e-07 | 2.813996e-06 | -0.3996317 | 6.003683e-07 | 2.401473e-06 | -0.5046041 | 4.953959e-07 | 1.981584e-06 | -0.6721915 | 3.278085e-07 | 1.311234e-06 | -1 | 0 | 0 | -1 | 0 | 0 | -1 | 0 | 0 | -1 | 0 | 0 | -1 | 0 | 0 | -1 | 0 | 0 | -1 | 0 | 0 | -1 | 0 | 0 | -1 | 0 | 0 | -1 | 0 | 0
CGA3E2X7R1C224K080AD Equiv. C1608X7R1C224K for Auto | TDK | 2.2e-07 | 10 | 16 | X7R | 0603 | 1608 | 0.0008 | 0.0008 | 0.0016 | 2.2e-07 | 2.1484375e-07 | -0.0004545455 | 2.199e-07 | 2.147461e-07 | -0.0005909091 | 2.1987e-07 | 2.147168e-07 | -0.02163636 | 2.1524e-07 | 2.101953125e-07 | -0.03527273 | 2.1224e-07 | 2.07265625e-07 | -0.05077273 | 2.0883e-07 | 2.039355e-07 | -0.07409091 | 2.037e-07 | 1.989258e-07 | -0.1050909 | 1.9688e-07 | 1.92265625e-07 | -0.2222727 | 1.711e-07 | 1.670898e-07 | -0.2889545 | 1.5643e-07 | 1.527637e-07 | -0.4155455 | 1.2858e-07 | 1.255664e-07 | -1 |  |  | -1 |  |  | -1 |  |  | -1 |  |  | -1 |  |  | -1 |  |  | -1 |  |  | -1
GXT155C81A105KE01 | Murata | 1e-06 | 10 | 10 | X6S | 0402 | 1005 | 0.0005 | 0.0005 | 0.001 | 1e-06 | 4e-06 | 0.04235727 | 1.042357e-06 | 4.169429e-06 | 0.03499079 | 1.034991e-06 | 4.139963e-06 | -0.1104972 | 8.895028e-07 | 3.558011e-06 | -0.2117864 | 7.882136e-07 | 3.152855e-06 | -0.2965009 | 7.034991e-07 | 2.813996e-06 | -0.3996317 | 6.003683e-07 | 2.401473e-06 | -0.5046041 | 4.953959e-07 | 1.981584e-06 | -0.6721915 | 3.278085e-07 | 1.311234e-06 | -1 | 0 | 0 | -1 | 0 | 0 | -1 | 0 | 0 | -1 | 0 | 0 | -1 | 0 | 0 | -1 | 0 | 0 | -1 | 0 | 0 | -1 | 0 | 0 | -1 | 0 | 0 | -1 | 0 | 0
CGA3E2X7R1C224M080AD Equiv. C1608X7R1C224M for Auto | TDK | 2.2e-07 | 20 | 16 | X7R | 0603 | 1608 | 0.0008 | 0.0008 | 0.0016 | 2.2e-07 | 2.1484375e-07 | -0.0004545455 | 2.199e-07 | 2.147461e-07 | -0.0005909091 | 2.1987e-07 | 2.147168e-07 | -0.02163636 | 2.1524e-07 | 2.101953125e-07 | -0.03527273 | 2.1224e-07 | 2.07265625e-07 | -0.05077273 | 2.0883e-07 | 2.039355e-07 | -0.07409091 | 2.037e-07 | 1.989258e-07 | -0.1050909 | 1.9688e-07 | 1.92265625e-07 | -0.2222727 | 1.711e-07 | 1.670898e-07 | -0.2889545 | 1.5643e-07 | 1.527637e-07 | -0.4155455 | 1.2858e-07 | 1.255664e-07 | -1 |  |  | -1 |  |  | -1 |  |  | -1 |  |  | -1 |  |  | -1 |  |  | -1 |  |  | -1
GCM188C70J475KE35 | Murata | 4.7e-06 | 10 | 6.3 | X7S | 0603 | 1608 | 0.0008 | 0.0008 | 0.0016 | 4.7e-06 | 4.58984375e-06 | 0.03076923 | 4.844615e-06 | 4.73107e-06 | 0.02461538 | 4.815692e-06 | 4.702825e-06 | -0.08615385 | 4.295077e-06 | 4.194411e-06 | -0.1661538 | 3.919077e-06 | 3.827224e-06 | -0.2338462 | 3.600923e-06 | 3.516526e-06 | -0.3292308 | 3.152615e-06 | 3.078726e-06 | -0.4307692 | 2.675385e-06 | 2.61268e-06 | -1 | 0 | 0 | -1 | 0 | 0 | -1 | 0 | 0 | -1 | 0 | 0 | -1 | 0 | 0 | -1 | 0 | 0 | -1 | 0 | 0 | -1 | 0 | 0 | -1 | 0 | 0 | -1 | 0 | 0 | -1 | 0 | 0
GCM188C70J475KE36 | Murata | 4.7e-06 | 10 | 6.3 | X7S | 0603 | 1608 | 0.0008 | 0.0008 | 0.0016 | 4.7e-06 | 4.58984375e-06 | 0.03076923 | 4.844615e-06 | 4.73107e-06 | 0.02461538 | 4.815692e-06 | 4.702825e-06 | -0.08615385 | 4.295077e-06 | 4.194411e-06 | -0.1661538 | 3.919077e-06 | 3.827224e-06 | -0.2338462 | 3.600923e-06 | 3.516526e-06 | -0.3292308 | 3.152615e-06 | 3.078726e-06 | -0.4307692 | 2.675385e-06 | 2.61268e-06 | -1 | 0 | 0 | -1 | 0 | 0 | -1 | 0 | 0 | -1 | 0 | 0 | -1 | 0 | 0 | -1 | 0 | 0 | -1 | 0 | 0 | -1 | 0 | 0 | -1 | 0 | 0 | -1 | 0 | 0 | -1 | 0 | 0
GCM188C71A475KE35 | Murata | 4.7e-06 | 10 | 10 | X7S | 0603 | 1608 | 0.0008 | 0.0008 | 0.0016 | 4.7e-06 | 4.58984375e-06 | 0.03076923 | 4.844615e-06 | 4.73107e-06 | 0.02461538 | 4.815692e-06 | 4.702825e-06 | -0.08615385 | 4.295077e-06 | 4.194411e-06 | -0.1661538 | 3.919077e-06 | 3.827224e-06 | -0.2338462 | 3.600923e-06 | 3.516526e-06 | -0.3292308 | 3.152615e-06 | 3.078726e-06 | -0.4307692 | 2.675385e-06 | 2.61268e-06 | -0.6246154 | 1.764308e-06 | 1.722957e-06 | -1 | 0 | 0 | -1 | 0 | 0 | -1 | 0 | 0 | -1 | 0 | 0 | -1 | 0 | 0 | -1 | 0 | 0 | -1 | 0 | 0 | -1 | 0 | 0 | -1 | 0 | 0 | -1 | 0 | 0
GCM188C71A475KE36 | Murata | 4.7e-06 | 10 | 10 | X7S | 0603 | 1608 | 0.0008 | 0.0008 | 0.0016 | 4.7e-06 | 4.58984375e-06 | 0.03076923 | 4.844615e-06 | 4.73107e-06 | 0.02461538 | 4.815692e-06 | 4.702825e-06 | -0.08615385 | 4.295077e-06 | 4.194411e-06 | -0.1661538 | 3.919077e-06 | 3.827224e-06 | -0.2338462 | 3.600923e-06 | 3.516526e-06 | -0.3292308 | 3.152615e-06 | 3.078726e-06 | -0.4307692 | 2.675385e-06 | 2.61268e-06 | -0.6246154 | 1.764308e-06 | 1.722957e-06 | -1 | 0 | 0 | -1 | 0 | 0 | -1 | 0 | 0 | -1 | 0 | 0 | -1 | 0 | 0 | -1 | 0 | 0 | -1 | 0 | 0 | -1 | 0 | 0 | -1 | 0 | 0 | -1 | 0 | 0
CGA4J3X7R1E684K125AB Equiv. C2012X7R1E684K for Auto | TDK | 6.8e-07 | 10 | 25 | X7R | 0805 | 2012 | 0.00125 | 0.00125 | 0.002 | 6.8e-07 | 2.176e-07 | 0.01332353 | 6.8906e-07 | 2.204992e-07 | 0.01666176 | 6.9133e-07 | 2.212256e-07 | 0.006955882 | 6.8473e-07 | 2.191136e-07 | -0.01373529 | 6.7066e-07 | 2.146112e-07 | -0.03866176 | 6.5371e-07 | 2.091872e-07 | -0.0805 | 6.2526e-07 | 2.000832e-07 | -0.1421471 | 5.8334e-07 | 1.866688e-07 | -0.3226618 | 4.6059e-07 | 1.473888e-07 | -0.4071765 | 4.0312e-07 | 1.289984e-07 | -0.5445441 | 3.0971e-07 | 9.91072e-08 | -0.6970735 | 2.0599e-07 | 6.59168e-08 | -0.7161471 | 1.9302e-07 | 6.17664e-08 | -1 |  |  | -1 |  |  | -1 |  |  | -1 |  |  | -1 |  |  | -1
GCM188M8EC475KE08 | Murata | 4.7e-06 | 10 | 6.3 | X8M | 0603 | 1608 | 0.0008 | 0.0008 | 0.0016 | 4.7e-06 | 4.58984375e-06 | 0.03076923 | 4.844615e-06 | 4.73107e-06 | 0.02461538 | 4.815692e-06 | 4.702825e-06 | -0.08615385 | 4.295077e-06 | 4.194411e-06 | -0.1661538 | 3.919077e-06 | 3.827224e-06 | -0.2338462 | 3.600923e-06 | 3.516526e-06 | -0.3292308 | 3.152615e-06 | 3.078726e-06 | -0.4307692 | 2.675385e-06 | 2.61268e-06 | -1 | 0 | 0 | -1 | 0 | 0 | -1 | 0 | 0 | -1 | 0 | 0 | -1 | 0 | 0 | -1 | 0 | 0 | -1 | 0 | 0 | -1 | 0 | 0 | -1 | 0 | 0 | -1 | 0 | 0 | -1 | 0 | 0
GCM188M8ED475KE08 | Murata | 4.7e-06 | 10 | 10 | X8M | 0603 | 1608 | 0.0008 | 0.0008 | 0.0016 | 4.7e-06 | 4.58984375e-06 | 0.03076923 | 4.844615e-06 | 4.73107e-06 | 0.02461538 | 4.815692e-06 | 4.702825e-06 | -0.08615385 | 4.295077e-06 | 4.194411e-06 | -0.1661538 | 3.919077e-06 | 3.827224e-06 | -0.2338462 | 3.600923e-06 | 3.516526e-06 | -0.3292308 | 3.152615e-06 | 3.078726e-06 | -0.4307692 | 2.675385e-06 | 2.61268e-06 | -0.6246154 | 1.764308e-06 | 1.722957e-06 | -1 | 0 | 0 | -1 | 0 | 0 | -1 | 0 | 0 | -1 | 0 | 0 | -1 | 0 | 0 | -1 | 0 | 0 | -1 | 0 | 0 | -1 | 0 | 0 | -1 | 0 | 0 | -1 | 0 | 0
GRM155C80J105KA12 | Murata | 1e-06 | 10 | 6.3 | X6S | 0402 | 1005 | 0.0005 | 0.0005 | 0.001 | 1e-06 | 4e-06 | 0.04214559 | 1.042146e-06 | 4.168582e-06 | 0.03448276 | 1.034483e-06 | 4.137931e-06 | -0.1168582 | 8.831418e-07 | 3.532567e-06 | -0.2203065 | 7.796935e-07 | 3.118774e-06 | -0.3065134 | 6.934866e-07 | 2.773946e-06 | -0.4099617 | 5.900383e-07 | 2.360153e-06 | -0.51341 | 4.8659e-07 | 1.94636e-06 | -1 | 0 | 0 | -1 | 0 | 0 | -1 | 0 | 0 | -1 | 0 | 0 | -1 | 0 | 0 | -1 | 0 | 0 | -1 | 0 | 0 | -1 | 0 | 0 | -1 | 0 | 0 | -1 | 0 | 0 | -1 | 0 | 0
CGA4J3X7R1E684M125AB Equiv. C2012X7R1E684M for Auto | TDK | 6.8e-07 | 20 | 25 | X7R | 0805 | 2012 | 0.00125 | 0.00125 | 0.002 | 6.8e-07 | 2.176e-07 | 0.01332353 | 6.8906e-07 | 2.204992e-07 | 0.01666176 | 6.9133e-07 | 2.212256e-07 | 0.006955882 | 6.8473e-07 | 2.191136e-07 | -0.01373529 | 6.7066e-07 | 2.146112e-07 | -0.03866176 | 6.5371e-07 | 2.091872e-07 | -0.0805 | 6.2526e-07 | 2.000832e-07 | -0.1421471 | 5.8334e-07 | 1.866688e-07 | -0.3226618 | 4.6059e-07 | 1.473888e-07 | -0.4071765 | 4.0312e-07 | 1.289984e-07 | -0.5445441 | 3.0971e-07 | 9.91072e-08 | -0.6970735 | 2.0599e-07 | 6.59168e-08 | -0.7161471 | 1.9302e-07 | 6.17664e-08 | -1 |  |  | -1 |  |  | -1 |  |  | -1 |  |  | -1 |  |  | -1
885012104006 | Würth | 2.2e-07 | 10 | 10 | X5R | 0201 | 0603 | 0.0003 | 0.0003 | 0.0006 | 2.2e-07 | 4.074074e-06 | -0.0543 | 2.082e-07 | 3.855556e-06 | -0.0783 | 2.03e-07 | 3.759259e-06 | -0.371 | 1.38e-07 | 2.555556e-06 | -0.467 | 1.17008e-07 | 2.166815e-06 | -0.551 | 9.864e-08 | 1.826667e-06 | -0.671 | 7.24e-08 | 1.340741e-06 | -0.7412 | 5.6956e-08 | 1.054741e-06 | -0.869 | 2.88e-08 | 5.333333e-07 | -0.8954 | 2.304e-08 | 4.266667e-07 | -0.9258 | 1.632e-08 | 3.022222e-07 | -0.951 | 1.074e-08 | 1.988889e-07 | -0.953 | 1.03e-08 | 1.907407e-07 |  |  | 0 |  |  | 0 |  |  | 0 |  |  | 0 |  |  | 0 |  |  | 0
GCJ188M8EC475KE08 | Murata | 4.7e-06 | 10 | 6.3 | X8M | 0603 | 1608 | 0.0008 | 0.0008 | 0.0016 | 4.7e-06 | 4.58984375e-06 | 0.02608696 | 4.822609e-06 | 4.709579e-06 | 0.02318841 | 4.808986e-06 | 4.696275e-06 | -0.08115942 | 4.318551e-06 | 4.217335e-06 | -0.1623188 | 3.937101e-06 | 3.844826e-06 | -0.2289855 | 3.623768e-06 | 3.538836e-06 | -0.3217391 | 3.187826e-06 | 3.113111e-06 | -0.4202899 | 2.724638e-06 | 2.660779e-06 | -1 | 0 | 0 | -1 | 0 | 0 | -1 | 0 | 0 | -1 | 0 | 0 | -1 | 0 | 0 | -1 | 0 | 0 | -1 | 0 | 0 | -1 | 0 | 0 | -1 | 0 | 0 | -1 | 0 | 0 | -1 | 0 | 0
GRT31CR61H155KE01 | Murata | 1.5e-06 | 10 | 50 | X5R | 1206 | 3216 | 0.0016 | 0.0016 | 0.0032 | 1.5e-06 | 1.831055e-07 | 0.006993007 | 1.51049e-06 | 1.843859e-07 | 0.006993007 | 1.51049e-06 | 1.843859e-07 | 0 | 1.5e-06 | 1.831055e-07 | -0.006993007 | 1.48951e-06 | 1.81825e-07 | -0.006993007 | 1.48951e-06 | 1.81825e-07 | -0.01398601 | 1.479021e-06 | 1.805446e-07 | -0.02097902 | 1.468531e-06 | 1.792641e-07 | -0.06293706 | 1.405594e-06 | 1.715813e-07 | -0.09090909 | 1.363636e-06 | 1.664595e-07 | -0.1608392 | 1.258741e-06 | 1.536549e-07 | -0.3307692 | 1.003846e-06 | 1.225398e-07 | -0.351049 | 9.734266e-07 | 1.188265e-07 | -0.5272727 | 7.090909e-07 | 8.655895e-08 | -0.5412587 | 6.881119e-07 | 8.399803e-08 | -0.6685315 | 4.972028e-07 | 6.06937e-08 | -0.6832168 | 4.751748e-07 | 5.800474e-08 | -1 | 0 | 0 | -1 | 0 | 0
885012105006 | Würth | 1e-06 | 20 | 6.3 | X5R | 0402 | 1005 | 0.0005 | 0.0005 | 0.001 | 1e-06 | 4e-06 | -0.04208571 | 9.579524e-07 | 3.83181e-06 | -0.06665714 | 9.331905e-07 | 3.732762e-06 | -0.3263492 | 6.736508e-07 | 2.694603e-06 | -0.4458095 | 5.541905e-07 | 2.216762e-06 | -0.528 | 4.72e-07 | 1.888e-06 | -0.6186349 | 3.813651e-07 | 1.52546e-06 | -0.705 | 2.95e-07 | 1.18e-06 |  |  | 0 |  |  | 0 |  |  | 0 |  |  | 0 |  |  | 0 |  |  | 0 |  |  | 0 |  |  | 0 |  |  | 0 |  |  | 0 |  |  | 0
GRT31CC81H155KE01 | Murata | 1.5e-06 | 10 | 50 | X6S | 1206 | 3216 | 0.0016 | 0.0016 | 0.0032 | 1.5e-06 | 1.831055e-07 | 0 | 1.5e-06 | 1.831055e-07 | 0 | 1.5e-06 | 1.831055e-07 | 0 | 1.5e-06 | 1.831055e-07 | 0 | 1.5e-06 | 1.831055e-07 | -0.007042254 | 1.489437e-06 | 1.81816e-07 | -0.007042254 | 1.489437e-06 | 1.81816e-07 | -0.02112676 | 1.46831e-06 | 1.79237e-07 | -0.06338028 | 1.40493e-06 | 1.715002e-07 | -0.0915493 | 1.362676e-06 | 1.663423e-07 | -0.1690141 | 1.246479e-06 | 1.521581e-07 | -0.334507 | 9.982394e-07 | 1.218554e-07 | -0.3549296 | 9.676056e-07 | 1.181159e-07 | -0.5309859 | 7.035211e-07 | 8.587904e-08 | -0.5450704 | 6.823944e-07 | 8.330009e-08 | -0.671831 | 4.922535e-07 | 6.008954e-08 | -0.6859155 | 4.711268e-07 | 5.751059e-08 | -1 | 0 | 0 | -1 | 0 | 0
GCJ21BL81C564KA01 | Murata | 5.6e-07 | 10 | 16 | X8L | 0805 | 2012 | 0.00125 | 0.00125 | 0.002 | 5.6e-07 | 1.792e-07 | 0.007352941 | 5.641176e-07 | 1.805176e-07 | 0.007352941 | 5.641176e-07 | 1.805176e-07 | 0.005514706 | 5.630882e-07 | 1.801882e-07 | 0.001838235 | 5.610294e-07 | 1.795294e-07 | -0.001838235 | 5.589706e-07 | 1.788706e-07 | -0.009191176 | 5.548529e-07 | 1.775529e-07 | -0.01838235 | 5.497059e-07 | 1.759059e-07 | -0.05882353 | 5.270588e-07 | 1.686588e-07 | -0.09007353 | 5.095588e-07 | 1.630588e-07 | -0.1727941 | 4.632353e-07 | 1.482353e-07 | -1 | 0 | 0 | -1 | 0 | 0 | -1 | 0 | 0 | -1 | 0 | 0 | -1 | 0 | 0 | -1 | 0 | 0 | -1 | 0 | 0 | -1 | 0 | 0
GCJ21BR71C564KA01 | Murata | 5.6e-07 | 10 | 16 | X7R | 0805 | 2012 | 0.00125 | 0.00125 | 0.002 | 5.6e-07 | 1.792e-07 | 0.007352941 | 5.641176e-07 | 1.805176e-07 | 0.007352941 | 5.641176e-07 | 1.805176e-07 | 0.005514706 | 5.630882e-07 | 1.801882e-07 | 0.001838235 | 5.610294e-07 | 1.795294e-07 | -0.001838235 | 5.589706e-07 | 1.788706e-07 | -0.009191176 | 5.548529e-07 | 1.775529e-07 | -0.01838235 | 5.497059e-07 | 1.759059e-07 | -0.05882353 | 5.270588e-07 | 1.686588e-07 | -0.09007353 | 5.095588e-07 | 1.630588e-07 | -0.1727941 | 4.632353e-07 | 1.482353e-07 | -1 | 0 | 0 | -1 | 0 | 0 | -1 | 0 | 0 | -1 | 0 | 0 | -1 | 0 | 0 | -1 | 0 | 0 | -1 | 0 | 0 | -1 | 0 | 0
GCJ21BR71E564KA12 | Murata | 5.6e-07 | 10 | 25 | X7R | 0805 | 2012 | 0.00125 | 0.00125 | 0.002 | 5.6e-07 | 1.792e-07 | 0.007352941 | 5.641176e-07 | 1.805176e-07 | 0.007352941 | 5.641176e-07 | 1.805176e-07 | 0.005514706 | 5.630882e-07 | 1.801882e-07 | 0.001838235 | 5.610294e-07 | 1.795294e-07 | -0.001838235 | 5.589706e-07 | 1.788706e-07 | -0.009191176 | 5.548529e-07 | 1.775529e-07 | -0.01838235 | 5.497059e-07 | 1.759059e-07 | -0.05882353 | 5.270588e-07 | 1.686588e-07 | -0.09007353 | 5.095588e-07 | 1.630588e-07 | -0.1727941 | 4.632353e-07 | 1.482353e-07 | -0.3547794 | 3.613235e-07 | 1.156235e-07 | -0.3768382 | 3.489706e-07 | 1.116706e-07 | -1 | 0 | 0 | -1 | 0 | 0 | -1 | 0 | 0 | -1 | 0 | 0 | -1 | 0 | 0 | -1 | 0 | 0
GCM31ML81E105KA01 | Murata | 1e-06 | 10 | 25 | X8L | 1206 | 3216 | 0.00115 | 0.0016 | 0.0032 | 1e-06 | 1.69837e-07 | 0.006198347 | 1.006198e-06 | 1.708897e-07 | 0.007231405 | 1.007231e-06 | 1.710651e-07 | 0.01136364 | 1.011364e-06 | 1.717669e-07 | 0.01033058 | 1.010331e-06 | 1.715915e-07 | 0.009297521 | 1.009298e-06 | 1.71416e-07 | 0.006198347 | 1.006198e-06 | 1.708897e-07 | -0.001033058 | 9.989669e-07 | 1.696615e-07 | -0.04028926 | 9.597107e-07 | 1.629944e-07 | -0.07128099 | 9.28719e-07 | 1.577308e-07 | -0.1477273 | 8.522727e-07 | 1.447474e-07 | -0.3150826 | 6.849174e-07 | 1.163243e-07 | -0.3347107 | 6.652893e-07 | 1.129907e-07 | -1 | 0 | 0 | -1 | 0 | 0 | -1 | 0 | 0 | -1 | 0 | 0 | -1 | 0 | 0 | -1 | 0 | 0
GCM31ML81E105KA37 | Murata | 1e-06 | 10 | 25 | X8L | 1206 | 3216 | 0.00115 | 0.0016 | 0.0032 | 1e-06 | 1.69837e-07 | 0.006198347 | 1.006198e-06 | 1.708897e-07 | 0.007231405 | 1.007231e-06 | 1.710651e-07 | 0.01136364 | 1.011364e-06 | 1.717669e-07 | 0.01033058 | 1.010331e-06 | 1.715915e-07 | 0.009297521 | 1.009298e-06 | 1.71416e-07 | 0.006198347 | 1.006198e-06 | 1.708897e-07 | -0.001033058 | 9.989669e-07 | 1.696615e-07 | -0.04028926 | 9.597107e-07 | 1.629944e-07 | -0.07128099 | 9.28719e-07 | 1.577308e-07 | -0.1477273 | 8.522727e-07 | 1.447474e-07 | -0.3150826 | 6.849174e-07 | 1.163243e-07 | -0.3347107 | 6.652893e-07 | 1.129907e-07 | -1 | 0 | 0 | -1 | 0 | 0 | -1 | 0 | 0 | -1 | 0 | 0 | -1 | 0 | 0 | -1 | 0 | 0
CGA4J3X7R1E684K125AD Equiv. C2012X7R1E684K for Auto | TDK | 6.8e-07 | 10 | 25 | X7R | 0805 | 2012 | 0.00125 | 0.00125 | 0.002 | 6.8e-07 | 2.176e-07 | 0.01332353 | 6.8906e-07 | 2.204992e-07 | 0.01666176 | 6.9133e-07 | 2.212256e-07 | 0.006955882 | 6.8473e-07 | 2.191136e-07 | -0.01373529 | 6.7066e-07 | 2.146112e-07 | -0.03866176 | 6.5371e-07 | 2.091872e-07 | -0.0805 | 6.2526e-07 | 2.000832e-07 | -0.1421471 | 5.8334e-07 | 1.866688e-07 | -0.3226618 | 4.6059e-07 | 1.473888e-07 | -0.4071765 | 4.0312e-07 | 1.289984e-07 | -0.5445441 | 3.0971e-07 | 9.91072e-08 | -0.6970735 | 2.0599e-07 | 6.59168e-08 | -0.7161471 | 1.9302e-07 | 6.17664e-08 | -1 |  |  | -1 |  |  | -1 |  |  | -1 |  |  | -1 |  |  | -1
CGA4J3X7R1E684M125AD Equiv. C2012X7R1E684M for Auto | TDK | 6.8e-07 | 20 | 25 | X7R | 0805 | 2012 | 0.00125 | 0.00125 | 0.002 | 6.8e-07 | 2.176e-07 | 0.01332353 | 6.8906e-07 | 2.204992e-07 | 0.01666176 | 6.9133e-07 | 2.212256e-07 | 0.006955882 | 6.8473e-07 | 2.191136e-07 | -0.01373529 | 6.7066e-07 | 2.146112e-07 | -0.03866176 | 6.5371e-07 | 2.091872e-07 | -0.0805 | 6.2526e-07 | 2.000832e-07 | -0.1421471 | 5.8334e-07 | 1.866688e-07 | -0.3226618 | 4.6059e-07 | 1.473888e-07 | -0.4071765 | 4.0312e-07 | 1.289984e-07 | -0.5445441 | 3.0971e-07 | 9.91072e-08 | -0.6970735 | 2.0599e-07 | 6.59168e-08 | -0.7161471 | 1.9302e-07 | 6.17664e-08 | -1 |  |  | -1 |  |  | -1 |  |  | -1 |  |  | -1 |  |  | -1
CGA5L3X7R1H155K160AB Equiv. C3216X7R1H155K for Auto | TDK | 1.5e-06 | 10 | 50 | X7R | 1206 | 3216 | 0.0016 | 0.0016 | 0.0032 | 1.5e-06 | 1.831055e-07 | 0.01333333 | 1.52e-06 | 1.85546875e-07 | 0.02 | 1.53e-06 | 1.867676e-07 | 0.02666667 | 1.54e-06 | 1.879883e-07 | 0.02666667 | 1.54e-06 | 1.879883e-07 | 0.02 | 1.53e-06 | 1.867676e-07 | 0.02 | 1.53e-06 | 1.867676e-07 | 0.006666667 | 1.51e-06 | 1.843262e-07 | -0.04 | 1.44e-06 | 1.7578125e-07 | -0.07333333 | 1.39e-06 | 1.696777e-07 | -0.1466667 | 1.28e-06 | 1.5625e-07 | -0.3066667 | 1.04e-06 | 1.26953125e-07 | -0.3266667 | 1.01e-06 | 1.23291e-07 | -0.5004733 | 7.4929e-07 | 9.146606e-08 | -0.51112 | 7.3332e-07 | 8.95166e-08 | -0.6389067 | 5.4164e-07 | 6.611816e-08 | -0.6602067 | 5.0969e-07 | 6.221802e-08 | -1 |  |  | -1
CGA5L3X7R1H155M160AB Equiv. C3216X7R1H155M for Auto | TDK | 1.5e-06 | 20 | 50 | X7R | 1206 | 3216 | 0.0016 | 0.0016 | 0.0032 | 1.5e-06 | 1.831055e-07 | 0.01333333 | 1.52e-06 | 1.85546875e-07 | 0.02 | 1.53e-06 | 1.867676e-07 | 0.02666667 | 1.54e-06 | 1.879883e-07 | 0.02666667 | 1.54e-06 | 1.879883e-07 | 0.02 | 1.53e-06 | 1.867676e-07 | 0.02 | 1.53e-06 | 1.867676e-07 | 0.006666667 | 1.51e-06 | 1.843262e-07 | -0.04 | 1.44e-06 | 1.7578125e-07 | -0.07333333 | 1.39e-06 | 1.696777e-07 | -0.1466667 | 1.28e-06 | 1.5625e-07 | -0.3066667 | 1.04e-06 | 1.26953125e-07 | -0.3266667 | 1.01e-06 | 1.23291e-07 | -0.5004733 | 7.4929e-07 | 9.146606e-08 | -0.51112 | 7.3332e-07 | 8.95166e-08 | -0.6389067 | 5.4164e-07 | 6.611816e-08 | -0.6602067 | 5.0969e-07 | 6.221802e-08 | -1 |  |  | -1
885012105012 | Würth | 1e-06 | 20 | 10 | X5R | 0402 | 1005 | 0.0005 | 0.0005 | 0.001 | 1e-06 | 4e-06 | -0.0463 | 9.54e-07 | 3.816e-06 | -0.0748 | 9.25e-07 | 3.7e-06 | -0.3565 | 6.435e-07 | 2.574e-06 | -0.4806 | 5.194e-07 | 2.0776e-06 | -0.566 | 4.34e-07 | 1.736e-06 | -0.653 | 3.47e-07 | 1.388e-06 | -0.7327 | 2.673e-07 | 1.0692e-06 | -0.857 | 1.43e-07 | 5.72e-07 |  |  | 0 |  |  | 0 |  |  | 0 |  |  | 0 |  |  | 0 |  |  | 0 |  |  | 0 |  |  | 0 |  |  | 0 |  |  | 0
GRM033C81A224KE01 | Murata | 2.2e-07 | 10 | 10 | X6S | 0201 | 0603 | 0.0003 | 0.0003 | 0.0006 | 2.2e-07 | 4.074074e-06 | 0.01282051 | 2.228205e-07 | 4.126306e-06 | -0.006410256 | 2.185897e-07 | 4.047958e-06 | -0.2307692 | 1.692308e-07 | 3.133903e-06 | -0.3525641 | 1.424359e-07 | 2.637702e-06 | -0.4410256 | 1.229744e-07 | 2.277303e-06 | -0.5397436 | 1.012564e-07 | 1.875119e-06 | -0.6301282 | 8.137179e-08 | 1.506885e-06 | -0.7653846 | 5.161538e-08 | 9.558405e-07 | -1 | 0 | 0 | -1 | 0 | 0 | -1 | 0 | 0 | -1 | 0 | 0 | -1 | 0 | 0 | -1 | 0 | 0 | -1 | 0 | 0 | -1 | 0 | 0 | -1 | 0 | 0 | -1 | 0 | 0
GRM033C81A224ME01 | Murata | 2.2e-07 | 20 | 10 | X6S | 0201 | 0603 | 0.0003 | 0.0003 | 0.0006 | 2.2e-07 | 4.074074e-06 | 0.01282051 | 2.228205e-07 | 4.126306e-06 | -0.006410256 | 2.185897e-07 | 4.047958e-06 | -0.2307692 | 1.692308e-07 | 3.133903e-06 | -0.3525641 | 1.424359e-07 | 2.637702e-06 | -0.4410256 | 1.229744e-07 | 2.277303e-06 | -0.5397436 | 1.012564e-07 | 1.875119e-06 | -0.6301282 | 8.137179e-08 | 1.506885e-06 | -0.7653846 | 5.161538e-08 | 9.558405e-07 | -1 | 0 | 0 | -1 | 0 | 0 | -1 | 0 | 0 | -1 | 0 | 0 | -1 | 0 | 0 | -1 | 0 | 0 | -1 | 0 | 0 | -1 | 0 | 0 | -1 | 0 | 0 | -1 | 0 | 0
GRM033D70J224KE01 | Murata | 2.2e-07 | 10 | 6.3 | X7T | 0201 | 0603 | 0.0003 | 0.0003 | 0.0006 | 2.2e-07 | 4.074074e-06 | 0.01282051 | 2.228205e-07 | 4.126306e-06 | -0.006410256 | 2.185897e-07 | 4.047958e-06 | -0.2307692 | 1.692308e-07 | 3.133903e-06 | -0.3525641 | 1.424359e-07 | 2.637702e-06 | -0.4410256 | 1.229744e-07 | 2.277303e-06 | -0.5397436 | 1.012564e-07 | 1.875119e-06 | -0.6301282 | 8.137179e-08 | 1.506885e-06 | -1 | 0 | 0 | -1 | 0 | 0 | -1 | 0 | 0 | -1 | 0 | 0 | -1 | 0 | 0 | -1 | 0 | 0 | -1 | 0 | 0 | -1 | 0 | 0 | -1 | 0 | 0 | -1 | 0 | 0 | -1 | 0 | 0
GRM033D70J224ME01 | Murata | 2.2e-07 | 20 | 6.3 | X7T | 0201 | 0603 | 0.0003 | 0.0003 | 0.0006 | 2.2e-07 | 4.074074e-06 | 0.01282051 | 2.228205e-07 | 4.126306e-06 | -0.006410256 | 2.185897e-07 | 4.047958e-06 | -0.2307692 | 1.692308e-07 | 3.133903e-06 | -0.3525641 | 1.424359e-07 | 2.637702e-06 | -0.4410256 | 1.229744e-07 | 2.277303e-06 | -0.5397436 | 1.012564e-07 | 1.875119e-06 | -0.6301282 | 8.137179e-08 | 1.506885e-06 | -1 | 0 | 0 | -1 | 0 | 0 | -1 | 0 | 0 | -1 | 0 | 0 | -1 | 0 | 0 | -1 | 0 | 0 | -1 | 0 | 0 | -1 | 0 | 0 | -1 | 0 | 0 | -1 | 0 | 0 | -1 | 0 | 0
CGA5L3X7R1V155K160AB Equiv. C3216X7R1V155K for Auto | TDK | 1.5e-06 | 10 | 35 | X7R | 1206 | 3216 | 0.0016 | 0.0016 | 0.0032 | 1.5e-06 | 1.831055e-07 | 0.01333333 | 1.52e-06 | 1.85546875e-07 | 0.02 | 1.53e-06 | 1.867676e-07 | 0.02666667 | 1.54e-06 | 1.879883e-07 | 0.02666667 | 1.54e-06 | 1.879883e-07 | 0.02 | 1.53e-06 | 1.867676e-07 | 0.02 | 1.53e-06 | 1.867676e-07 | 0.006666667 | 1.51e-06 | 1.843262e-07 | -0.04 | 1.44e-06 | 1.7578125e-07 | -0.07333333 | 1.39e-06 | 1.696777e-07 | -0.1466667 | 1.28e-06 | 1.5625e-07 | -0.3066667 | 1.04e-06 | 1.26953125e-07 | -0.3266667 | 1.01e-06 | 1.23291e-07 | -0.5004733 | 7.4929e-07 | 9.146606e-08 | -1 |  |  | -1 |  |  | -1 |  |  | -1 |  |  | -1
CGA5L3X7R1V155M160AB Equiv. C3216X7R1V155M for Auto | TDK | 1.5e-06 | 20 | 35 | X7R | 1206 | 3216 | 0.0016 | 0.0016 | 0.0032 | 1.5e-06 | 1.831055e-07 | 0.01333333 | 1.52e-06 | 1.85546875e-07 | 0.02 | 1.53e-06 | 1.867676e-07 | 0.02666667 | 1.54e-06 | 1.879883e-07 | 0.02666667 | 1.54e-06 | 1.879883e-07 | 0.02 | 1.53e-06 | 1.867676e-07 | 0.02 | 1.53e-06 | 1.867676e-07 | 0.006666667 | 1.51e-06 | 1.843262e-07 | -0.04 | 1.44e-06 | 1.7578125e-07 | -0.07333333 | 1.39e-06 | 1.696777e-07 | -0.1466667 | 1.28e-06 | 1.5625e-07 | -0.3066667 | 1.04e-06 | 1.26953125e-07 | -0.3266667 | 1.01e-06 | 1.23291e-07 | -0.5004733 | 7.4929e-07 | 9.146606e-08 | -1 |  |  | -1 |  |  | -1 |  |  | -1 |  |  | -1
CKG57KX7S2A156M335JJ | TDK | 1.5e-05 | 20 | 100 | X7S | 2220 | 5750 | 0.00335 | 0.005 | 0.0057 | 1.5e-05 | 1.571092e-07 | 0.04533333 | 1.568e-05 | 1.642315e-07 | 0.05666667 | 1.585e-05 | 1.66012e-07 | 0.05533333 | 1.583e-05 | 1.658026e-07 | 0.05266667 | 1.579e-05 | 1.653836e-07 | 0.05066667 | 1.576e-05 | 1.650694e-07 | 0.04066667 | 1.561e-05 | 1.634983e-07 | 0.028 | 1.542e-05 | 1.615082e-07 | -0.01866667 | 1.472e-05 | 1.541765e-07 | -0.05 | 1.425e-05 | 1.492537e-07 | -0.1113333 | 1.333e-05 | 1.396177e-07 | -0.2486667 | 1.127e-05 | 1.180414e-07 | -0.266 | 1.101e-05 | 1.153181e-07 | -0.4213333 | 8.68e-06 | 9.091385e-08 | -0.4353333 | 8.47e-06 | 8.871432e-08 | -0.5786667 | 6.32e-06 | 6.619534e-08 | -0.6 | 6e-06 | 6.284368e-08 | -0.754 | 3.69e-06 | 3.864886e-08 | -0.8333333 | 2.5e-06 | 2.618487e-08
CKG57KX7S2A156M335JH | TDK | 1.5e-05 | 20 | 100 | X7S | 2220 | 5750 | 0.00335 | 0.005 | 0.0057 | 1.5e-05 | 1.571092e-07 | 0.04533333 | 1.568e-05 | 1.642315e-07 | 0.05666667 | 1.585e-05 | 1.66012e-07 | 0.05533333 | 1.583e-05 | 1.658026e-07 | 0.05266667 | 1.579e-05 | 1.653836e-07 | 0.05066667 | 1.576e-05 | 1.650694e-07 | 0.04066667 | 1.561e-05 | 1.634983e-07 | 0.028 | 1.542e-05 | 1.615082e-07 | -0.01866667 | 1.472e-05 | 1.541765e-07 | -0.05 | 1.425e-05 | 1.492537e-07 | -0.1113333 | 1.333e-05 | 1.396177e-07 | -0.2486667 | 1.127e-05 | 1.180414e-07 | -0.266 | 1.101e-05 | 1.153181e-07 | -0.4213333 | 8.68e-06 | 9.091385e-08 | -0.4353333 | 8.47e-06 | 8.871432e-08 | -0.5786667 | 6.32e-06 | 6.619534e-08 | -0.6 | 6e-06 | 6.284368e-08 | -0.754 | 3.69e-06 | 3.864886e-08 | -0.8333333 | 2.5e-06 | 2.618487e-08
GCJ188L81E184KA01 | Murata | 1.8e-07 | 10 | 25 | X8L | 0603 | 1608 | 0.0008 | 0.0008 | 0.0016 | 1.8e-07 | 1.7578125e-07 | 0 | 1.8e-07 | 1.7578125e-07 | 0 | 1.8e-07 | 1.7578125e-07 | 0.005988024 | 1.810778e-07 | 1.768338e-07 | 0.005988024 | 1.810778e-07 | 1.768338e-07 | 0.005988024 | 1.810778e-07 | 1.768338e-07 | 0 | 1.8e-07 | 1.7578125e-07 | -0.01197605 | 1.778443e-07 | 1.736761e-07 | -0.07185629 | 1.670659e-07 | 1.631503e-07 | -0.1197605 | 1.584431e-07 | 1.547296e-07 | -0.2215569 | 1.401198e-07 | 1.368357e-07 | -0.4161677 | 1.050898e-07 | 1.026268e-07 | -0.4371257 | 1.013174e-07 | 9.894274e-08 | -1 | 0 | 0 | -1 | 0 | 0 | -1 | 0 | 0 | -1 | 0 | 0 | -1 | 0 | 0 | -1 | 0 | 0
GCJ188R71C184KA01 | Murata | 1.8e-07 | 10 | 16 | X7R | 0603 | 1608 | 0.0008 | 0.0008 | 0.0016 | 1.8e-07 | 1.7578125e-07 | 0 | 1.8e-07 | 1.7578125e-07 | 0 | 1.8e-07 | 1.7578125e-07 | 0.005988024 | 1.810778e-07 | 1.768338e-07 | 0.005988024 | 1.810778e-07 | 1.768338e-07 | 0.005988024 | 1.810778e-07 | 1.768338e-07 | 0 | 1.8e-07 | 1.7578125e-07 | -0.01197605 | 1.778443e-07 | 1.736761e-07 | -0.07185629 | 1.670659e-07 | 1.631503e-07 | -0.1197605 | 1.584431e-07 | 1.547296e-07 | -0.2215569 | 1.401198e-07 | 1.368357e-07 | -1 | 0 | 0 | -1 | 0 | 0 | -1 | 0 | 0 | -1 | 0 | 0 | -1 | 0 | 0 | -1 | 0 | 0 | -1 | 0 | 0 | -1 | 0 | 0
885012104010 | Würth | 2.2e-07 | 10 | 6.3 | X5R | 0201 | 0603 | 0.0003 | 0.0003 | 0.0006 | 2.2e-07 | 4.074074e-06 | -0.08214603 | 2.017143e-07 | 3.73545e-06 | -0.1220825 | 1.931429e-07 | 3.57672e-06 | -0.4567778 | 1.199206e-07 | 2.220752e-06 | -0.577381 | 9.299048e-08 | 1.722046e-06 | -0.6522063 | 7.65746e-08 | 1.418048e-06 | -0.7282698 | 5.980317e-08 | 1.107466e-06 | -0.793 | 4.55e-08 | 8.425926e-07 |  |  | 0 |  |  | 0 |  |  | 0 |  |  | 0 |  |  | 0 |  |  | 0 |  |  | 0 |  |  | 0 |  |  | 0 |  |  | 0 |  |  | 0
GRM011C80J103ME01 | Murata | 1e-08 | 20 | 6.3 | X6S | 8004 | 0201 | 0.000125 | 0.000125 | 0.00025 | 1e-08 | 2.56e-06 | -0.004683841 | 9.953162e-09 | 2.548009e-06 | -0.01405152 | 9.859485e-09 | 2.524028e-06 | -0.1674473 | 8.325527e-09 | 2.131335e-06 | -0.2681499 | 7.318501e-09 | 1.873536e-06 | -0.3501171 | 6.498829e-09 | 1.6637e-06 | -0.4508197 | 5.491803e-09 | 1.405902e-06 | -0.5550351 | 4.449649e-09 | 1.13911e-06 | -1 | 0 | 0 | -1 | 0 | 0 | -1 | 0 | 0 | -1 | 0 | 0 | -1 | 0 | 0 | -1 | 0 | 0 | -1 | 0 | 0 | -1 | 0 | 0 | -1 | 0 | 0 | -1 | 0 | 0 | -1 | 0 | 0
GRM011C81A103ME01 | Murata | 1e-08 | 20 | 10 | X6S | 8004 | 0201 | 0.000125 | 0.000125 | 0.00025 | 1e-08 | 2.56e-06 | -0.004683841 | 9.953162e-09 | 2.548009e-06 | -0.01405152 | 9.859485e-09 | 2.524028e-06 | -0.1674473 | 8.325527e-09 | 2.131335e-06 | -0.2681499 | 7.318501e-09 | 1.873536e-06 | -0.3501171 | 6.498829e-09 | 1.6637e-06 | -0.4508197 | 5.491803e-09 | 1.405902e-06 | -0.5550351 | 4.449649e-09 | 1.13911e-06 | -0.734192 | 2.65808e-09 | 6.804684e-07 | -1 | 0 | 0 | -1 | 0 | 0 | -1 | 0 | 0 | -1 | 0 | 0 | -1 | 0 | 0 | -1 | 0 | 0 | -1 | 0 | 0 | -1 | 0 | 0 | -1 | 0 | 0 | -1 | 0 | 0
GRM011R61A103ME01 | Murata | 1e-08 | 20 | 10 | X5R | 8004 | 0201 | 0.000125 | 0.000125 | 0.00025 | 1e-08 | 2.56e-06 | -0.004683841 | 9.953162e-09 | 2.548009e-06 | -0.01405152 | 9.859485e-09 | 2.524028e-06 | -0.1674473 | 8.325527e-09 | 2.131335e-06 | -0.2681499 | 7.318501e-09 | 1.873536e-06 | -0.3501171 | 6.498829e-09 | 1.6637e-06 | -0.4508197 | 5.491803e-09 | 1.405902e-06 | -0.5550351 | 4.449649e-09 | 1.13911e-06 | -0.734192 | 2.65808e-09 | 6.804684e-07 | -1 | 0 | 0 | -1 | 0 | 0 | -1 | 0 | 0 | -1 | 0 | 0 | -1 | 0 | 0 | -1 | 0 | 0 | -1 | 0 | 0 | -1 | 0 | 0 | -1 | 0 | 0 | -1 | 0 | 0
GCJ188R71E184KA12 | Murata | 1.8e-07 | 10 | 25 | X7R | 0603 | 1608 | 0.0008 | 0.0008 | 0.0016 | 1.8e-07 | 1.7578125e-07 | 0 | 1.8e-07 | 1.7578125e-07 | 0 | 1.8e-07 | 1.7578125e-07 | 0.005988024 | 1.810778e-07 | 1.768338e-07 | 0.005988024 | 1.810778e-07 | 1.768338e-07 | 0.005988024 | 1.810778e-07 | 1.768338e-07 | 0 | 1.8e-07 | 1.7578125e-07 | -0.01197605 | 1.778443e-07 | 1.736761e-07 | -0.07185629 | 1.670659e-07 | 1.631503e-07 | -0.1197605 | 1.584431e-07 | 1.547296e-07 | -0.2215569 | 1.401198e-07 | 1.368357e-07 | -0.4161677 | 1.050898e-07 | 1.026268e-07 | -0.4371257 | 1.013174e-07 | 9.894274e-08 | -1 | 0 | 0 | -1 | 0 | 0 | -1 | 0 | 0 | -1 | 0 | 0 | -1 | 0 | 0 | -1 | 0 | 0
CGA5L3X8R1E155K160AD Equiv. C3216X8R1E155K for Auto | TDK | 1.5e-06 | 10 | 25 | X8R | 1206 | 3216 | 0.0016 | 0.0016 | 0.0032 | 1.5e-06 | 1.831055e-07 | 0.01333333 | 1.52e-06 | 1.85546875e-07 | 0.01333333 | 1.52e-06 | 1.85546875e-07 | 0.02 | 1.53e-06 | 1.867676e-07 | 0.02 | 1.53e-06 | 1.867676e-07 | 0.02 | 1.53e-06 | 1.867676e-07 | 0.01333333 | 1.52e-06 | 1.85546875e-07 | 0 | 1.5e-06 | 1.831055e-07 | -0.03333333 | 1.45e-06 | 1.77002e-07 | -0.06 | 1.41e-06 | 1.721191e-07 | -0.12 | 1.32e-06 | 1.611328125e-07 | -0.2466667 | 1.13e-06 | 1.379395e-07 | -0.2666667 | 1.1e-06 | 1.342773e-07 | -1 |  |  | -1 |  |  | -1 |  |  | -1 |  |  | -1 |  |  | -1
GRM022R60G683ME15 | Murata | 6.8e-08 | 20 | 4 | X5R | 1005 | 0402 | 0.0002 | 0.0002 | 0.0004 | 6.8e-08 | 4.25e-06 | -0.04753199 | 6.476782e-08 | 4.047989e-06 | -0.08043876 | 6.253016e-08 | 3.908135e-06 | -0.3711152 | 4.276417e-08 | 2.672761e-06 | -0.4972578 | 3.418647e-08 | 2.136654e-06 | -0.5850091 | 2.821938e-08 | 1.763711e-06 | -1 | 0 | 0 | -1 | 0 | 0 | -1 | 0 | 0 | -1 | 0 | 0 | -1 | 0 | 0 | -1 | 0 | 0 | -1 | 0 | 0 | -1 | 0 | 0 | -1 | 0 | 0 | -1 | 0 | 0 | -1 | 0 | 0 | -1 | 0 | 0 | -1 | 0 | 0
GRM022R60J683ME15 | Murata | 6.8e-08 | 20 | 6.3 | X5R | 1005 | 0402 | 0.0002 | 0.0002 | 0.0004 | 6.8e-08 | 4.25e-06 | -0.04753199 | 6.476782e-08 | 4.047989e-06 | -0.08043876 | 6.253016e-08 | 3.908135e-06 | -0.3711152 | 4.276417e-08 | 2.672761e-06 | -0.4972578 | 3.418647e-08 | 2.136654e-06 | -0.5850091 | 2.821938e-08 | 1.763711e-06 | -0.678245 | 2.187934e-08 | 1.367459e-06 | -0.7513711 | 1.690676e-08 | 1.056673e-06 | -1 | 0 | 0 | -1 | 0 | 0 | -1 | 0 | 0 | -1 | 0 | 0 | -1 | 0 | 0 | -1 | 0 | 0 | -1 | 0 | 0 | -1 | 0 | 0 | -1 | 0 | 0 | -1 | 0 | 0 | -1 | 0 | 0
GRM033R61A224ME90 | Murata | 2.2e-07 | 20 | 10 | X5R | 0201 | 0603 | 0.0003 | 0.0003 | 0.0006 | 2.2e-07 | 4.074074e-06 | -0.02688172 | 2.14086e-07 | 3.964556e-06 | -0.04301075 | 2.105376e-07 | 3.898845e-06 | -0.2741935 | 1.596774e-07 | 2.956989e-06 | -0.3924731 | 1.336559e-07 | 2.47511e-06 | -0.4795699 | 1.144946e-07 | 2.120271e-06 | -0.5795699 | 9.249462e-08 | 1.712863e-06 | -0.6741935 | 7.167742e-08 | 1.32736e-06 | -0.8107527 | 4.163441e-08 | 7.710076e-07 | -1 | 0 | 0 | -1 | 0 | 0 | -1 | 0 | 0 | -1 | 0 | 0 | -1 | 0 | 0 | -1 | 0 | 0 | -1 | 0 | 0 | -1 | 0 | 0 | -1 | 0 | 0 | -1 | 0 | 0
GRM033C80J224KE90 | Murata | 2.2e-07 | 10 | 6.3 | X6S | 0201 | 0603 | 0.0003 | 0.0003 | 0.0006 | 2.2e-07 | 4.074074e-06 | -0.02439024 | 2.146341e-07 | 3.974706e-06 | -0.04390244 | 2.103415e-07 | 3.895212e-06 | -0.2682927 | 1.609756e-07 | 2.98103e-06 | -0.3853659 | 1.352195e-07 | 2.504065e-06 | -0.4731707 | 1.159024e-07 | 2.146341e-06 | -0.5760976 | 9.325854e-08 | 1.72701e-06 | -0.6702439 | 7.254634e-08 | 1.343451e-06 | -1 | 0 | 0 | -1 | 0 | 0 | -1 | 0 | 0 | -1 | 0 | 0 | -1 | 0 | 0 | -1 | 0 | 0 | -1 | 0 | 0 | -1 | 0 | 0 | -1 | 0 | 0 | -1 | 0 | 0 | -1 | 0 | 0
GRM033R60J224KE90 | Murata | 2.2e-07 | 10 | 6.3 | X5R | 0201 | 0603 | 0.0003 | 0.0003 | 0.0006 | 2.2e-07 | 4.074074e-06 | -0.02439024 | 2.146341e-07 | 3.974706e-06 | -0.04390244 | 2.103415e-07 | 3.895212e-06 | -0.2682927 | 1.609756e-07 | 2.98103e-06 | -0.3853659 | 1.352195e-07 | 2.504065e-06 | -0.4731707 | 1.159024e-07 | 2.146341e-06 | -0.5760976 | 9.325854e-08 | 1.72701e-06 | -0.6702439 | 7.254634e-08 | 1.343451e-06 | -1 | 0 | 0 | -1 | 0 | 0 | -1 | 0 | 0 | -1 | 0 | 0 | -1 | 0 | 0 | -1 | 0 | 0 | -1 | 0 | 0 | -1 | 0 | 0 | -1 | 0 | 0 | -1 | 0 | 0 | -1 | 0 | 0
GRM033R61A224KE90 | Murata | 2.2e-07 | 10 | 10 | X5R | 0201 | 0603 | 0.0003 | 0.0003 | 0.0006 | 2.2e-07 | 4.074074e-06 | -0.02439024 | 2.146341e-07 | 3.974706e-06 | -0.04390244 | 2.103415e-07 | 3.895212e-06 | -0.2682927 | 1.609756e-07 | 2.98103e-06 | -0.3853659 | 1.352195e-07 | 2.504065e-06 | -0.4731707 | 1.159024e-07 | 2.146341e-06 | -0.5760976 | 9.325854e-08 | 1.72701e-06 | -0.6702439 | 7.254634e-08 | 1.343451e-06 | -0.8043902 | 4.303415e-08 | 7.969286e-07 | -1 | 0 | 0 | -1 | 0 | 0 | -1 | 0 | 0 | -1 | 0 | 0 | -1 | 0 | 0 | -1 | 0 | 0 | -1 | 0 | 0 | -1 | 0 | 0 | -1 | 0 | 0 | -1 | 0 | 0
GRT033C80J224KE01 | Murata | 2.2e-07 | 10 | 6.3 | X6S | 0201 | 0603 | 0.0003 | 0.0003 | 0.0006 | 2.2e-07 | 4.074074e-06 | -0.02439024 | 2.146341e-07 | 3.974706e-06 | -0.04390244 | 2.103415e-07 | 3.895212e-06 | -0.2682927 | 1.609756e-07 | 2.98103e-06 | -0.3853659 | 1.352195e-07 | 2.504065e-06 | -0.4731707 | 1.159024e-07 | 2.146341e-06 | -0.5760976 | 9.325854e-08 | 1.72701e-06 | -0.6702439 | 7.254634e-08 | 1.343451e-06 | -1 | 0 | 0 | -1 | 0 | 0 | -1 | 0 | 0 | -1 | 0 | 0 | -1 | 0 | 0 | -1 | 0 | 0 | -1 | 0 | 0 | -1 | 0 | 0 | -1 | 0 | 0 | -1 | 0 | 0 | -1 | 0 | 0
GRT033R61A224KE01 | Murata | 2.2e-07 | 10 | 10 | X5R | 0201 | 0603 | 0.0003 | 0.0003 | 0.0006 | 2.2e-07 | 4.074074e-06 | -0.02439024 | 2.146341e-07 | 3.974706e-06 | -0.04390244 | 2.103415e-07 | 3.895212e-06 | -0.2682927 | 1.609756e-07 | 2.98103e-06 | -0.3853659 | 1.352195e-07 | 2.504065e-06 | -0.4731707 | 1.159024e-07 | 2.146341e-06 | -0.5760976 | 9.325854e-08 | 1.72701e-06 | -0.6702439 | 7.254634e-08 | 1.343451e-06 | -0.8043902 | 4.303415e-08 | 7.969286e-07 | -1 | 0 | 0 | -1 | 0 | 0 | -1 | 0 | 0 | -1 | 0 | 0 | -1 | 0 | 0 | -1 | 0 | 0 | -1 | 0 | 0 | -1 | 0 | 0 | -1 | 0 | 0 | -1 | 0 | 0
GRM033C80G224ME90 | Murata | 2.2e-07 | 20 | 4 | X6S | 0201 | 0603 | 0.0003 | 0.0003 | 0.0006 | 2.2e-07 | 4.074074e-06 | -0.02617801 | 2.142408e-07 | 3.967423e-06 | -0.04712042 | 2.096335e-07 | 3.882102e-06 | -0.2879581 | 1.566492e-07 | 2.900911e-06 | -0.408377 | 1.301571e-07 | 2.410316e-06 | -0.4931937 | 1.114974e-07 | 2.064766e-06 | -1 | 0 | 0 | -1 | 0 | 0 | -1 | 0 | 0 | -1 | 0 | 0 | -1 | 0 | 0 | -1 | 0 | 0 | -1 | 0 | 0 | -1 | 0 | 0 | -1 | 0 | 0 | -1 | 0 | 0 | -1 | 0 | 0 | -1 | 0 | 0 | -1 | 0 | 0
GRM033C80J224ME90 | Murata | 2.2e-07 | 20 | 6.3 | X6S | 0201 | 0603 | 0.0003 | 0.0003 | 0.0006 | 2.2e-07 | 4.074074e-06 | -0.02617801 | 2.142408e-07 | 3.967423e-06 | -0.04712042 | 2.096335e-07 | 3.882102e-06 | -0.2879581 | 1.566492e-07 | 2.900911e-06 | -0.408377 | 1.301571e-07 | 2.410316e-06 | -0.4931937 | 1.114974e-07 | 2.064766e-06 | -0.5905759 | 9.00733e-08 | 1.668024e-06 | -0.6863874 | 6.899476e-08 | 1.277681e-06 | -1 | 0 | 0 | -1 | 0 | 0 | -1 | 0 | 0 | -1 | 0 | 0 | -1 | 0 | 0 | -1 | 0 | 0 | -1 | 0 | 0 | -1 | 0 | 0 | -1 | 0 | 0 | -1 | 0 | 0 | -1 | 0 | 0
GRM033R60J224ME90 | Murata | 2.2e-07 | 20 | 6.3 | X5R | 0201 | 0603 | 0.0003 | 0.0003 | 0.0006 | 2.2e-07 | 4.074074e-06 | -0.02645503 | 2.141799e-07 | 3.966294e-06 | -0.04761905 | 2.095238e-07 | 3.880071e-06 | -0.2857143 | 1.571429e-07 | 2.910053e-06 | -0.4074074 | 1.303704e-07 | 2.414266e-06 | -0.4941799 | 1.112804e-07 | 2.060749e-06 | -0.5910053 | 8.997884e-08 | 1.666275e-06 | -0.6867725 | 6.891005e-08 | 1.276112e-06 | -1 | 0 | 0 | -1 | 0 | 0 | -1 | 0 | 0 | -1 | 0 | 0 | -1 | 0 | 0 | -1 | 0 | 0 | -1 | 0 | 0 | -1 | 0 | 0 | -1 | 0 | 0 | -1 | 0 | 0 | -1 | 0 | 0
C1608X5R1A475K080AE | TDK | 4.7e-06 | 10 | 10 | X5R | 0603 | 1608 | 0.0008 | 0.0008 | 0.0016 | 4.7e-06 | 4.58984375e-06 | -0.07234043 | 4.36e-06 | 4.2578125e-06 | -0.0893617 | 4.28e-06 | 4.1796875e-06 | -0.3425532 | 3.09e-06 | 3.017578125e-06 | -0.4574468 | 2.55e-06 | 2.490234375e-06 | -0.5510638 | 2.11e-06 | 2.060546875e-06 | -0.6425532 | 1.68e-06 | 1.640625e-06 | -0.7255319 | 1.29e-06 | 1.259765625e-06 | -0.8498872 | 7.0553e-07 | 6.889941e-07 | -1 |  |  | -1 |  |  | -1 |  |  | -1 |  |  | -1 |  |  | -1 |  |  | -1 |  |  | -1 |  |  | -1 |  |  | -1
C3216X5R1A336M160AB | TDK | 3.3e-05 | 20 | 10 | X5R | 1206 | 3216 | 0.0016 | 0.0016 | 0.0032 | 3.3e-05 | 4.02832e-06 | -0.01454545 | 3.252e-05 | 3.969727e-06 | -0.01818182 | 3.24e-05 | 3.955078125e-06 | -0.2666667 | 2.42e-05 | 2.954102e-06 | -0.4054545 | 1.962e-05 | 2.39502e-06 | -0.5006061 | 1.648e-05 | 2.01171875e-06 | -0.6042424 | 1.306e-05 | 1.594238e-06 | -0.6984848 | 9.95e-06 | 1.2146e-06 | -0.8339394 | 5.48e-06 | 6.689453125e-07 | -1 |  |  | -1 |  |  | -1 |  |  | -1 |  |  | -1 |  |  | -1 |  |  | -1 |  |  | -1 |  |  | -1 |  |  | -1
CGA5L3X8R1E155M160AD Equiv. C3216X8R1E155M for Auto | TDK | 1.5e-06 | 20 | 25 | X8R | 1206 | 3216 | 0.0016 | 0.0016 | 0.0032 | 1.5e-06 | 1.831055e-07 | 0.01333333 | 1.52e-06 | 1.85546875e-07 | 0.01333333 | 1.52e-06 | 1.85546875e-07 | 0.02 | 1.53e-06 | 1.867676e-07 | 0.02 | 1.53e-06 | 1.867676e-07 | 0.02 | 1.53e-06 | 1.867676e-07 | 0.01333333 | 1.52e-06 | 1.85546875e-07 | 0 | 1.5e-06 | 1.831055e-07 | -0.03333333 | 1.45e-06 | 1.77002e-07 | -0.06 | 1.41e-06 | 1.721191e-07 | -0.12 | 1.32e-06 | 1.611328125e-07 | -0.2466667 | 1.13e-06 | 1.379395e-07 | -0.2666667 | 1.1e-06 | 1.342773e-07 | -1 |  |  | -1 |  |  | -1 |  |  | -1 |  |  | -1 |  |  | -1
CGA5L3X8R1E155K160AE Equiv. C3216X8R1E155K for Auto | TDK | 1.5e-06 | 10 | 25 | X8R | 1206 | 3216 | 0.0016 | 0.0016 | 0.0032 | 1.5e-06 | 1.831055e-07 | 0.01333333 | 1.52e-06 | 1.85546875e-07 | 0.01333333 | 1.52e-06 | 1.85546875e-07 | 0.02 | 1.53e-06 | 1.867676e-07 | 0.02 | 1.53e-06 | 1.867676e-07 | 0.02 | 1.53e-06 | 1.867676e-07 | 0.01333333 | 1.52e-06 | 1.85546875e-07 | 0 | 1.5e-06 | 1.831055e-07 | -0.03333333 | 1.45e-06 | 1.77002e-07 | -0.06 | 1.41e-06 | 1.721191e-07 | -0.12 | 1.32e-06 | 1.611328125e-07 | -0.2466667 | 1.13e-06 | 1.379395e-07 | -0.2666667 | 1.1e-06 | 1.342773e-07 | -1 |  |  | -1 |  |  | -1 |  |  | -1 |  |  | -1 |  |  | -1
C3216X6S1A336M160AC | TDK | 3.3e-05 | 20 | 10 | X6S | 1206 | 3216 | 0.0016 | 0.0016 | 0.0032 | 3.3e-05 | 4.02832e-06 | -0.01454545 | 3.252e-05 | 3.969727e-06 | -0.01818182 | 3.24e-05 | 3.955078125e-06 | -0.2666667 | 2.42e-05 | 2.954102e-06 | -0.4054545 | 1.962e-05 | 2.39502e-06 | -0.5006061 | 1.648e-05 | 2.01171875e-06 | -0.6042424 | 1.306e-05 | 1.594238e-06 | -0.6984848 | 9.95e-06 | 1.2146e-06 | -0.8339394 | 5.48e-06 | 6.689453125e-07 | -1 |  |  | -1 |  |  | -1 |  |  | -1 |  |  | -1 |  |  | -1 |  |  | -1 |  |  | -1 |  |  | -1 |  |  | -1
C3216X7S0G336M160AB | TDK | 3.3e-05 | 20 | 4 | X7S | 1206 | 3216 | 0.0016 | 0.0016 | 0.0032 | 3.3e-05 | 4.02832e-06 | -0.01454545 | 3.252e-05 | 3.969727e-06 | -0.01818182 | 3.24e-05 | 3.955078125e-06 | -0.2666667 | 2.42e-05 | 2.954102e-06 | -0.4054545 | 1.962e-05 | 2.39502e-06 | -0.5006061 | 1.648e-05 | 2.01171875e-06 | -1 |  |  | -1 |  |  | -1 |  |  | -1 |  |  | -1 |  |  | -1 |  |  | -1 |  |  | -1 |  |  | -1 |  |  | -1 |  |  | -1 |  |  | -1 |  |  | -1
C3216X7S0J336M160AC | TDK | 3.3e-05 | 20 | 6.3 | X7S | 1206 | 3216 | 0.0016 | 0.0016 | 0.0032 | 3.3e-05 | 4.02832e-06 | -0.01454545 | 3.252e-05 | 3.969727e-06 | -0.01818182 | 3.24e-05 | 3.955078125e-06 | -0.2666667 | 2.42e-05 | 2.954102e-06 | -0.4054545 | 1.962e-05 | 2.39502e-06 | -0.5006061 | 1.648e-05 | 2.01171875e-06 | -0.6042424 | 1.306e-05 | 1.594238e-06 | -0.6984848 | 9.95e-06 | 1.2146e-06 | -1 |  |  | -1 |  |  | -1 |  |  | -1 |  |  | -1 |  |  | -1 |  |  | -1 |  |  | -1 |  |  | -1 |  |  | -1 |  |  | -1
GRT155C80J105KE01 | Murata | 1e-06 | 10 | 6.3 | X6S | 0402 | 1005 | 0.0005 | 0.0005 | 0.001 | 1e-06 | 4e-06 | -0.01865136 | 9.813486e-07 | 3.925395e-06 | -0.03443329 | 9.655667e-07 | 3.862267e-06 | -0.2137733 | 7.862267e-07 | 3.144907e-06 | -0.3170732 | 6.829268e-07 | 2.731707e-06 | -0.4017217 | 5.982783e-07 | 2.393113e-06 | -0.5035868 | 4.964132e-07 | 1.985653e-06 | -0.5982783 | 4.017217e-07 | 1.606887e-06 | -1 | 0 | 0 | -1 | 0 | 0 | -1 | 0 | 0 | -1 | 0 | 0 | -1 | 0 | 0 | -1 | 0 | 0 | -1 | 0 | 0 | -1 | 0 | 0 | -1 | 0 | 0 | -1 | 0 | 0 | -1 | 0 | 0
GXT155C80J105KE01 | Murata | 1e-06 | 10 | 6.3 | X6S | 0402 | 1005 | 0.0005 | 0.0005 | 0.001 | 1e-06 | 4e-06 | -0.01865136 | 9.813486e-07 | 3.925395e-06 | -0.03443329 | 9.655667e-07 | 3.862267e-06 | -0.2137733 | 7.862267e-07 | 3.144907e-06 | -0.3170732 | 6.829268e-07 | 2.731707e-06 | -0.4017217 | 5.982783e-07 | 2.393113e-06 | -0.5035868 | 4.964132e-07 | 1.985653e-06 | -0.5982783 | 4.017217e-07 | 1.606887e-06 | -1 | 0 | 0 | -1 | 0 | 0 | -1 | 0 | 0 | -1 | 0 | 0 | -1 | 0 | 0 | -1 | 0 | 0 | -1 | 0 | 0 | -1 | 0 | 0 | -1 | 0 | 0 | -1 | 0 | 0 | -1 | 0 | 0
C1608X7S1A475K080AC | TDK | 4.7e-06 | 10 | 10 | X7S | 0603 | 1608 | 0.0008 | 0.0008 | 0.0016 | 4.7e-06 | 4.58984375e-06 | -0.04255319 | 4.5e-06 | 4.39453125e-06 | -0.05319149 | 4.45e-06 | 4.345703125e-06 | -0.3255319 | 3.17e-06 | 3.095703125e-06 | -0.4659574 | 2.51e-06 | 2.451171875e-06 | -0.5574468 | 2.08e-06 | 2.03125e-06 | -0.6553191 | 1.62e-06 | 1.58203125e-06 | -0.7404255 | 1.22e-06 | 1.19140625e-06 | -0.8598638 | 6.5864e-07 | 6.43203125e-07 | -1 |  |  | -1 |  |  | -1 |  |  | -1 |  |  | -1 |  |  | -1 |  |  | -1 |  |  | -1 |  |  | -1 |  |  | -1
CGA5L3X8R1E155M160AE Equiv. C3216X8R1E155M for Auto | TDK | 1.5e-06 | 20 | 25 | X8R | 1206 | 3216 | 0.0016 | 0.0016 | 0.0032 | 1.5e-06 | 1.831055e-07 | 0.01333333 | 1.52e-06 | 1.85546875e-07 | 0.01333333 | 1.52e-06 | 1.85546875e-07 | 0.02 | 1.53e-06 | 1.867676e-07 | 0.02 | 1.53e-06 | 1.867676e-07 | 0.02 | 1.53e-06 | 1.867676e-07 | 0.01333333 | 1.52e-06 | 1.85546875e-07 | 0 | 1.5e-06 | 1.831055e-07 | -0.03333333 | 1.45e-06 | 1.77002e-07 | -0.06 | 1.41e-06 | 1.721191e-07 | -0.12 | 1.32e-06 | 1.611328125e-07 | -0.2466667 | 1.13e-06 | 1.379395e-07 | -0.2666667 | 1.1e-06 | 1.342773e-07 | -1 |  |  | -1 |  |  | -1 |  |  | -1 |  |  | -1 |  |  | -1
C3216X8R1E155K160AE | TDK | 1.5e-06 | 10 | 25 | X8R | 1206 | 3216 | 0.0016 | 0.0016 | 0.0032 | 1.5e-06 | 1.831055e-07 | 0.01333333 | 1.52e-06 | 1.85546875e-07 | 0.01333333 | 1.52e-06 | 1.85546875e-07 | 0.02 | 1.53e-06 | 1.867676e-07 | 0.02 | 1.53e-06 | 1.867676e-07 | 0.02 | 1.53e-06 | 1.867676e-07 | 0.01333333 | 1.52e-06 | 1.85546875e-07 | 0 | 1.5e-06 | 1.831055e-07 | -0.03333333 | 1.45e-06 | 1.77002e-07 | -0.06 | 1.41e-06 | 1.721191e-07 | -0.12 | 1.32e-06 | 1.611328125e-07 | -0.2466667 | 1.13e-06 | 1.379395e-07 | -0.2666667 | 1.1e-06 | 1.342773e-07 | -1 |  |  | -1 |  |  | -1 |  |  | -1 |  |  | -1 |  |  | -1
CGA2B1X7R1E473K050BC Equiv. C1005X7R1E473K for Auto | TDK | 4.7e-08 | 10 | 25 | X7R | 0402 | 1005 | 0.0005 | 0.0005 | 0.001 | 4.7e-08 | 1.88e-07 | 0.003404255 | 4.716e-08 | 1.8864e-07 | 0.004255319 | 4.72e-08 | 1.888e-07 | -0.01 | 4.653e-08 | 1.8612e-07 | -0.02255319 | 4.594e-08 | 1.8376e-07 | -0.0406383 | 4.509e-08 | 1.8036e-07 | -0.06361702 | 4.401e-08 | 1.7604e-07 | -0.09829787 | 4.238e-08 | 1.6952e-07 | -0.2268085 | 3.634e-08 | 1.4536e-07 | -0.3029787 | 3.276e-08 | 1.3104e-07 | -0.4453191 | 2.607e-08 | 1.0428e-07 | -0.6234043 | 1.77e-08 | 7.08e-08 | -0.6457447 | 1.665e-08 | 6.66e-08 | -1 |  |  | -1 |  |  | -1 |  |  | -1 |  |  | -1 |  |  | -1
CGA2B2X5R1C473K050BA Equiv. C1005X5R1C473K for Auto | TDK | 4.7e-08 | 10 | 16 | X5R | 0402 | 1005 | 0.0005 | 0.0005 | 0.001 | 4.7e-08 | 1.88e-07 | 0.003404255 | 4.716e-08 | 1.8864e-07 | 0.004255319 | 4.72e-08 | 1.888e-07 | -0.01 | 4.653e-08 | 1.8612e-07 | -0.02255319 | 4.594e-08 | 1.8376e-07 | -0.0406383 | 4.509e-08 | 1.8036e-07 | -0.06361702 | 4.401e-08 | 1.7604e-07 | -0.09829787 | 4.238e-08 | 1.6952e-07 | -0.2268085 | 3.634e-08 | 1.4536e-07 | -0.3029787 | 3.276e-08 | 1.3104e-07 | -0.4453191 | 2.607e-08 | 1.0428e-07 | -1 |  |  | -1 |  |  | -1 |  |  | -1 |  |  | -1 |  |  | -1 |  |  | -1 |  |  | -1
CGA2B2X5R1C473M050BA Equiv. C1005X5R1C473M for Auto | TDK | 4.7e-08 | 20 | 16 | X5R | 0402 | 1005 | 0.0005 | 0.0005 | 0.001 | 4.7e-08 | 1.88e-07 | 0.003404255 | 4.716e-08 | 1.8864e-07 | 0.004255319 | 4.72e-08 | 1.888e-07 | -0.01 | 4.653e-08 | 1.8612e-07 | -0.02255319 | 4.594e-08 | 1.8376e-07 | -0.0406383 | 4.509e-08 | 1.8036e-07 | -0.06361702 | 4.401e-08 | 1.7604e-07 | -0.09829787 | 4.238e-08 | 1.6952e-07 | -0.2268085 | 3.634e-08 | 1.4536e-07 | -0.3029787 | 3.276e-08 | 1.3104e-07 | -0.4453191 | 2.607e-08 | 1.0428e-07 | -1 |  |  | -1 |  |  | -1 |  |  | -1 |  |  | -1 |  |  | -1 |  |  | -1 |  |  | -1
CGA2B2X5R1E473K050BA Equiv. C1005X5R1E473K for Auto | TDK | 4.7e-08 | 10 | 25 | X5R | 0402 | 1005 | 0.0005 | 0.0005 | 0.001 | 4.7e-08 | 1.88e-07 | 0.003404255 | 4.716e-08 | 1.8864e-07 | 0.004255319 | 4.72e-08 | 1.888e-07 | -0.01 | 4.653e-08 | 1.8612e-07 | -0.02255319 | 4.594e-08 | 1.8376e-07 | -0.0406383 | 4.509e-08 | 1.8036e-07 | -0.06361702 | 4.401e-08 | 1.7604e-07 | -0.09829787 | 4.238e-08 | 1.6952e-07 | -0.2268085 | 3.634e-08 | 1.4536e-07 | -0.3029787 | 3.276e-08 | 1.3104e-07 | -0.4453191 | 2.607e-08 | 1.0428e-07 | -0.6234043 | 1.77e-08 | 7.08e-08 | -0.6457447 | 1.665e-08 | 6.66e-08 | -1 |  |  | -1 |  |  | -1 |  |  | -1 |  |  | -1 |  |  | -1
CGA2B2X5R1E473M050BA Equiv. C1005X5R1E473M for Auto | TDK | 4.7e-08 | 20 | 25 | X5R | 0402 | 1005 | 0.0005 | 0.0005 | 0.001 | 4.7e-08 | 1.88e-07 | 0.003404255 | 4.716e-08 | 1.8864e-07 | 0.004255319 | 4.72e-08 | 1.888e-07 | -0.01 | 4.653e-08 | 1.8612e-07 | -0.02255319 | 4.594e-08 | 1.8376e-07 | -0.0406383 | 4.509e-08 | 1.8036e-07 | -0.06361702 | 4.401e-08 | 1.7604e-07 | -0.09829787 | 4.238e-08 | 1.6952e-07 | -0.2268085 | 3.634e-08 | 1.4536e-07 | -0.3029787 | 3.276e-08 | 1.3104e-07 | -0.4453191 | 2.607e-08 | 1.0428e-07 | -0.6234043 | 1.77e-08 | 7.08e-08 | -0.6457447 | 1.665e-08 | 6.66e-08 | -1 |  |  | -1 |  |  | -1 |  |  | -1 |  |  | -1 |  |  | -1
CGA2B2X7R1C473K050BA Equiv. C1005X7R1C473K for Auto | TDK | 4.7e-08 | 10 | 16 | X7R | 0402 | 1005 | 0.0005 | 0.0005 | 0.001 | 4.7e-08 | 1.88e-07 | 0.003404255 | 4.716e-08 | 1.8864e-07 | 0.004255319 | 4.72e-08 | 1.888e-07 | -0.01 | 4.653e-08 | 1.8612e-07 | -0.02255319 | 4.594e-08 | 1.8376e-07 | -0.0406383 | 4.509e-08 | 1.8036e-07 | -0.06361702 | 4.401e-08 | 1.7604e-07 | -0.09829787 | 4.238e-08 | 1.6952e-07 | -0.2268085 | 3.634e-08 | 1.4536e-07 | -0.3029787 | 3.276e-08 | 1.3104e-07 | -0.4453191 | 2.607e-08 | 1.0428e-07 | -1 |  |  | -1 |  |  | -1 |  |  | -1 |  |  | -1 |  |  | -1 |  |  | -1 |  |  | -1
CGA2B2X7R1C473M050BA Equiv. C1005X7R1C473M for Auto | TDK | 4.7e-08 | 20 | 16 | X7R | 0402 | 1005 | 0.0005 | 0.0005 | 0.001 | 4.7e-08 | 1.88e-07 | 0.003404255 | 4.716e-08 | 1.8864e-07 | 0.004255319 | 4.72e-08 | 1.888e-07 | -0.01 | 4.653e-08 | 1.8612e-07 | -0.02255319 | 4.594e-08 | 1.8376e-07 | -0.0406383 | 4.509e-08 | 1.8036e-07 | -0.06361702 | 4.401e-08 | 1.7604e-07 | -0.09829787 | 4.238e-08 | 1.6952e-07 | -0.2268085 | 3.634e-08 | 1.4536e-07 | -0.3029787 | 3.276e-08 | 1.3104e-07 | -0.4453191 | 2.607e-08 | 1.0428e-07 | -1 |  |  | -1 |  |  | -1 |  |  | -1 |  |  | -1 |  |  | -1 |  |  | -1 |  |  | -1
GRT31MC81H105KE01 | Murata | 1e-06 | 10 | 50 | X6S | 1206 | 3216 | 0.00115 | 0.0016 | 0.0032 | 1e-06 | 1.69837e-07 | 0.005279831 | 1.00528e-06 | 1.707337e-07 | 0.006335797 | 1.006336e-06 | 1.70913e-07 | 0.007391763 | 1.007392e-06 | 1.710924e-07 | 0.004223865 | 1.004224e-06 | 1.705543e-07 | 0.001055966 | 1.001056e-06 | 1.700163e-07 | -0.006335797 | 9.936642e-07 | 1.687609e-07 | -0.01795143 | 9.820486e-07 | 1.667881e-07 | -0.06230201 | 9.37698e-07 | 1.592558e-07 | -0.09186906 | 9.081309e-07 | 1.542342e-07 | -0.1605069 | 8.394931e-07 | 1.42577e-07 | -0.3146779 | 6.853221e-07 | 1.16393e-07 | -0.3347413 | 6.652587e-07 | 1.129855e-07 | -0.5079197 | 4.920803e-07 | 8.357341e-08 | -0.5216473 | 4.783527e-07 | 8.124197e-08 | -0.654699 | 3.45301e-07 | 5.864486e-08 | -0.6705385 | 3.294615e-07 | 5.595473e-08 | -1 | 0 | 0 | -1 | 0 | 0
GRT155R60J105KE01 | Murata | 1e-06 | 10 | 6.3 | X5R | 0402 | 1005 | 0.0005 | 0.0005 | 0.001 | 1e-06 | 4e-06 | -0.03209877 | 9.679012e-07 | 3.871605e-06 | -0.05432099 | 9.45679e-07 | 3.782716e-06 | -0.2765432 | 7.234568e-07 | 2.893827e-06 | -0.3876543 | 6.123457e-07 | 2.449383e-06 | -0.4691358 | 5.308642e-07 | 2.123457e-06 | -0.5641975 | 4.358025e-07 | 1.74321e-06 | -0.6555556 | 3.444444e-07 | 1.377778e-06 | -1 | 0 | 0 | -1 | 0 | 0 | -1 | 0 | 0 | -1 | 0 | 0 | -1 | 0 | 0 | -1 | 0 | 0 | -1 | 0 | 0 | -1 | 0 | 0 | -1 | 0 | 0 | -1 | 0 | 0 | -1 | 0 | 0
GXT155R60J105KE01 | Murata | 1e-06 | 10 | 6.3 | X5R | 0402 | 1005 | 0.0005 | 0.0005 | 0.001 | 1e-06 | 4e-06 | -0.03209877 | 9.679012e-07 | 3.871605e-06 | -0.05432099 | 9.45679e-07 | 3.782716e-06 | -0.2765432 | 7.234568e-07 | 2.893827e-06 | -0.3876543 | 6.123457e-07 | 2.449383e-06 | -0.4691358 | 5.308642e-07 | 2.123457e-06 | -0.5641975 | 4.358025e-07 | 1.74321e-06 | -0.6555556 | 3.444444e-07 | 1.377778e-06 | -1 | 0 | 0 | -1 | 0 | 0 | -1 | 0 | 0 | -1 | 0 | 0 | -1 | 0 | 0 | -1 | 0 | 0 | -1 | 0 | 0 | -1 | 0 | 0 | -1 | 0 | 0 | -1 | 0 | 0 | -1 | 0 | 0
CGA5L2X7R1E155K160AD Equiv. C3216X7R1E155K for Auto | TDK | 1.5e-06 | 10 | 25 | X7R | 1206 | 3216 | 0.0016 | 0.0016 | 0.0032 | 1.5e-06 | 1.831055e-07 | 0.006666667 | 1.51e-06 | 1.843262e-07 | 0.006666667 | 1.51e-06 | 1.843262e-07 | 0.01333333 | 1.52e-06 | 1.85546875e-07 | 0.006666667 | 1.51e-06 | 1.843262e-07 | 0.006666667 | 1.51e-06 | 1.843262e-07 | 0 | 1.5e-06 | 1.831055e-07 | -0.006666667 | 1.49e-06 | 1.818848e-07 | -0.05333333 | 1.42e-06 | 1.733398e-07 | -0.08666667 | 1.37e-06 | 1.672363e-07 | -0.16 | 1.26e-06 | 1.538086e-07 | -0.3 | 1.05e-06 | 1.281738e-07 | -0.32 | 1.02e-06 | 1.245117e-07 | -1 |  |  | -1 |  |  | -1 |  |  | -1 |  |  | -1 |  |  | -1
CGA5L2X7R1E155K160AA Equiv. C3216X7R1E155K for Auto | TDK | 1.5e-06 | 10 | 25 | X7R | 1206 | 3216 | 0.0016 | 0.0016 | 0.0032 | 1.5e-06 | 1.831055e-07 | 0.006666667 | 1.51e-06 | 1.843262e-07 | 0.006666667 | 1.51e-06 | 1.843262e-07 | 0.01333333 | 1.52e-06 | 1.85546875e-07 | 0.006666667 | 1.51e-06 | 1.843262e-07 | 0.006666667 | 1.51e-06 | 1.843262e-07 | 0 | 1.5e-06 | 1.831055e-07 | -0.006666667 | 1.49e-06 | 1.818848e-07 | -0.05333333 | 1.42e-06 | 1.733398e-07 | -0.08666667 | 1.37e-06 | 1.672363e-07 | -0.16 | 1.26e-06 | 1.538086e-07 | -0.3 | 1.05e-06 | 1.281738e-07 | -0.32 | 1.02e-06 | 1.245117e-07 | -1 |  |  | -1 |  |  | -1 |  |  | -1 |  |  | -1 |  |  | -1
CGA2B3X7R1H473K050BD Equiv. C1005X7R1H473K for Auto | TDK | 4.7e-08 | 10 | 50 | X7R | 0402 | 1005 | 0.0005 | 0.0005 | 0.001 | 4.7e-08 | 1.88e-07 | 0.02276596 | 4.807e-08 | 1.9228e-07 | 0.02829787 | 4.833e-08 | 1.9332e-07 | 0.02042553 | 4.796e-08 | 1.9184e-07 | 0.01446809 | 4.768e-08 | 1.9072e-07 | 0.004255319 | 4.72e-08 | 1.888e-07 | -0.005957447 | 4.672e-08 | 1.8688e-07 | -0.02276596 | 4.593e-08 | 1.8372e-07 | -0.0887234 | 4.283e-08 | 1.7132e-07 | -0.1312766 | 4.083e-08 | 1.6332e-07 | -0.2210638 | 3.661e-08 | 1.4644e-07 | -0.39 | 2.867e-08 | 1.1468e-07 | -0.4112766 | 2.767e-08 | 1.1068e-07 | -0.586383 | 1.944e-08 | 7.776e-08 | -0.5995745 | 1.882e-08 | 7.528e-08 | -0.7214894 | 1.309e-08 | 5.236e-08 | -0.7389362 | 1.227e-08 | 4.908e-08 | -1 |  |  | -1
CGA2B3X7R1H473M050BD Equiv. C1005X7R1H473M for Auto | TDK | 4.7e-08 | 20 | 50 | X7R | 0402 | 1005 | 0.0005 | 0.0005 | 0.001 | 4.7e-08 | 1.88e-07 | 0.02276596 | 4.807e-08 | 1.9228e-07 | 0.02829787 | 4.833e-08 | 1.9332e-07 | 0.02042553 | 4.796e-08 | 1.9184e-07 | 0.01446809 | 4.768e-08 | 1.9072e-07 | 0.004255319 | 4.72e-08 | 1.888e-07 | -0.005957447 | 4.672e-08 | 1.8688e-07 | -0.02276596 | 4.593e-08 | 1.8372e-07 | -0.0887234 | 4.283e-08 | 1.7132e-07 | -0.1312766 | 4.083e-08 | 1.6332e-07 | -0.2210638 | 3.661e-08 | 1.4644e-07 | -0.39 | 2.867e-08 | 1.1468e-07 | -0.4112766 | 2.767e-08 | 1.1068e-07 | -0.586383 | 1.944e-08 | 7.776e-08 | -0.5995745 | 1.882e-08 | 7.528e-08 | -0.7214894 | 1.309e-08 | 5.236e-08 | -0.7389362 | 1.227e-08 | 4.908e-08 | -1 |  |  | -1
CGA2B3X7R1H473K050BE Equiv. C1005X7R1H473K for Auto | TDK | 4.7e-08 | 10 | 50 | X7R | 0402 | 1005 | 0.0005 | 0.0005 | 0.001 | 4.7e-08 | 1.88e-07 | 0.02276596 | 4.807e-08 | 1.9228e-07 | 0.02829787 | 4.833e-08 | 1.9332e-07 | 0.02042553 | 4.796e-08 | 1.9184e-07 | 0.01446809 | 4.768e-08 | 1.9072e-07 | 0.004255319 | 4.72e-08 | 1.888e-07 | -0.005957447 | 4.672e-08 | 1.8688e-07 | -0.02276596 | 4.593e-08 | 1.8372e-07 | -0.0887234 | 4.283e-08 | 1.7132e-07 | -0.1312766 | 4.083e-08 | 1.6332e-07 | -0.2210638 | 3.661e-08 | 1.4644e-07 | -0.39 | 2.867e-08 | 1.1468e-07 | -0.4112766 | 2.767e-08 | 1.1068e-07 | -0.586383 | 1.944e-08 | 7.776e-08 | -0.5995745 | 1.882e-08 | 7.528e-08 | -0.7214894 | 1.309e-08 | 5.236e-08 | -0.7389362 | 1.227e-08 | 4.908e-08 | -1 |  |  | -1
CGA2B3X7R1H473M050BE Equiv. C1005X7R1H473M for Auto | TDK | 4.7e-08 | 20 | 50 | X7R | 0402 | 1005 | 0.0005 | 0.0005 | 0.001 | 4.7e-08 | 1.88e-07 | 0.02276596 | 4.807e-08 | 1.9228e-07 | 0.02829787 | 4.833e-08 | 1.9332e-07 | 0.02042553 | 4.796e-08 | 1.9184e-07 | 0.01446809 | 4.768e-08 | 1.9072e-07 | 0.004255319 | 4.72e-08 | 1.888e-07 | -0.005957447 | 4.672e-08 | 1.8688e-07 | -0.02276596 | 4.593e-08 | 1.8372e-07 | -0.0887234 | 4.283e-08 | 1.7132e-07 | -0.1312766 | 4.083e-08 | 1.6332e-07 | -0.2210638 | 3.661e-08 | 1.4644e-07 | -0.39 | 2.867e-08 | 1.1468e-07 | -0.4112766 | 2.767e-08 | 1.1068e-07 | -0.586383 | 1.944e-08 | 7.776e-08 | -0.5995745 | 1.882e-08 | 7.528e-08 | -0.7214894 | 1.309e-08 | 5.236e-08 | -0.7389362 | 1.227e-08 | 4.908e-08 | -1 |  |  | -1
C1005X7R1H473K050BE | TDK | 4.7e-08 | 10 | 50 | X7R | 0402 | 1005 | 0.0005 | 0.0005 | 0.001 | 4.7e-08 | 1.88e-07 | 0.02276596 | 4.807e-08 | 1.9228e-07 | 0.02829787 | 4.833e-08 | 1.9332e-07 | 0.02042553 | 4.796e-08 | 1.9184e-07 | 0.01446809 | 4.768e-08 | 1.9072e-07 | 0.004255319 | 4.72e-08 | 1.888e-07 | -0.005957447 | 4.672e-08 | 1.8688e-07 | -0.02276596 | 4.593e-08 | 1.8372e-07 | -0.0887234 | 4.283e-08 | 1.7132e-07 | -0.1312766 | 4.083e-08 | 1.6332e-07 | -0.2210638 | 3.661e-08 | 1.4644e-07 | -0.39 | 2.867e-08 | 1.1468e-07 | -0.4112766 | 2.767e-08 | 1.1068e-07 | -0.586383 | 1.944e-08 | 7.776e-08 | -0.5995745 | 1.882e-08 | 7.528e-08 | -0.7214894 | 1.309e-08 | 5.236e-08 | -0.7389362 | 1.227e-08 | 4.908e-08 | -1 |  |  | -1
CGA2B1X7R1E473M050BC Equiv. C1005X7R1E473M for Auto | TDK | 4.7e-08 | 20 | 25 | X7R | 0402 | 1005 | 0.0005 | 0.0005 | 0.001 | 4.7e-08 | 1.88e-07 | -0.00787234 | 4.663e-08 | 1.8652e-07 | -0.01 | 4.653e-08 | 1.8612e-07 | -0.02765957 | 4.57e-08 | 1.828e-07 | -0.04 | 4.512e-08 | 1.8048e-07 | -0.05574468 | 4.438e-08 | 1.7752e-07 | -0.07808511 | 4.333e-08 | 1.7332e-07 | -0.107234 | 4.196e-08 | 1.6784e-07 | -0.2248936 | 3.643e-08 | 1.4572e-07 | -0.293617 | 3.32e-08 | 1.328e-07 | -0.4240426 | 2.707e-08 | 1.0828e-07 | -0.6123404 | 1.822e-08 | 7.288e-08 | -0.6323404 | 1.728e-08 | 6.912e-08 | -1 |  |  | -1 |  |  | -1 |  |  | -1 |  |  | -1 |  |  | -1
GRM033C80E224ME15 | Murata | 2.2e-07 | 20 | 2.5 | X6S | 0201 | 0603 | 0.0003 | 0.0003 | 0.0006 | 2.2e-07 | 4.074074e-06 | -0.0505618 | 2.088764e-07 | 3.868082e-06 | -0.07865169 | 2.026966e-07 | 3.753641e-06 | -0.3370787 | 1.458427e-07 | 2.700791e-06 | -1 | 0 | 0 | -1 | 0 | 0 | -1 | 0 | 0 | -1 | 0 | 0 | -1 | 0 | 0 | -1 | 0 | 0 | -1 | 0 | 0 | -1 | 0 | 0 | -1 | 0 | 0 | -1 | 0 | 0 | -1 | 0 | 0 | -1 | 0 | 0 | -1 | 0 | 0 | -1 | 0 | 0 | -1 | 0 | 0
GRM033C80G224ME15 | Murata | 2.2e-07 | 20 | 4 | X6S | 0201 | 0603 | 0.0003 | 0.0003 | 0.0006 | 2.2e-07 | 4.074074e-06 | -0.0505618 | 2.088764e-07 | 3.868082e-06 | -0.07865169 | 2.026966e-07 | 3.753641e-06 | -0.3370787 | 1.458427e-07 | 2.700791e-06 | -0.4601124 | 1.187753e-07 | 2.199542e-06 | -0.547191 | 9.961798e-08 | 1.844777e-06 | -1 | 0 | 0 | -1 | 0 | 0 | -1 | 0 | 0 | -1 | 0 | 0 | -1 | 0 | 0 | -1 | 0 | 0 | -1 | 0 | 0 | -1 | 0 | 0 | -1 | 0 | 0 | -1 | 0 | 0 | -1 | 0 | 0 | -1 | 0 | 0 | -1 | 0 | 0
GRM033R60G224ME15 | Murata | 2.2e-07 | 20 | 4 | X5R | 0201 | 0603 | 0.0003 | 0.0003 | 0.0006 | 2.2e-07 | 4.074074e-06 | -0.0505618 | 2.088764e-07 | 3.868082e-06 | -0.07865169 | 2.026966e-07 | 3.753641e-06 | -0.3370787 | 1.458427e-07 | 2.700791e-06 | -0.4601124 | 1.187753e-07 | 2.199542e-06 | -0.547191 | 9.961798e-08 | 1.844777e-06 | -1 | 0 | 0 | -1 | 0 | 0 | -1 | 0 | 0 | -1 | 0 | 0 | -1 | 0 | 0 | -1 | 0 | 0 | -1 | 0 | 0 | -1 | 0 | 0 | -1 | 0 | 0 | -1 | 0 | 0 | -1 | 0 | 0 | -1 | 0 | 0 | -1 | 0 | 0
GRM033R60J224KE15 | Murata | 2.2e-07 | 10 | 6.3 | X5R | 0201 | 0603 | 0.0003 | 0.0003 | 0.0006 | 2.2e-07 | 4.074074e-06 | -0.0505618 | 2.088764e-07 | 3.868082e-06 | -0.07865169 | 2.026966e-07 | 3.753641e-06 | -0.3370787 | 1.458427e-07 | 2.700791e-06 | -0.4601124 | 1.187753e-07 | 2.199542e-06 | -0.547191 | 9.961798e-08 | 1.844777e-06 | -0.6426966 | 7.860674e-08 | 1.45568e-06 | -0.7286517 | 5.969663e-08 | 1.105493e-06 | -1 | 0 | 0 | -1 | 0 | 0 | -1 | 0 | 0 | -1 | 0 | 0 | -1 | 0 | 0 | -1 | 0 | 0 | -1 | 0 | 0 | -1 | 0 | 0 | -1 | 0 | 0 | -1 | 0 | 0 | -1 | 0 | 0
GRM033R60J224ME15 | Murata | 2.2e-07 | 20 | 6.3 | X5R | 0201 | 0603 | 0.0003 | 0.0003 | 0.0006 | 2.2e-07 | 4.074074e-06 | -0.0505618 | 2.088764e-07 | 3.868082e-06 | -0.07865169 | 2.026966e-07 | 3.753641e-06 | -0.3370787 | 1.458427e-07 | 2.700791e-06 | -0.4601124 | 1.187753e-07 | 2.199542e-06 | -0.547191 | 9.961798e-08 | 1.844777e-06 | -0.6426966 | 7.860674e-08 | 1.45568e-06 | -0.7286517 | 5.969663e-08 | 1.105493e-06 | -1 | 0 | 0 | -1 | 0 | 0 | -1 | 0 | 0 | -1 | 0 | 0 | -1 | 0 | 0 | -1 | 0 | 0 | -1 | 0 | 0 | -1 | 0 | 0 | -1 | 0 | 0 | -1 | 0 | 0 | -1 | 0 | 0
GRT033C80G224ME01 | Murata | 2.2e-07 | 20 | 4 | X6S | 0201 | 0603 | 0.0003 | 0.0003 | 0.0006 | 2.2e-07 | 4.074074e-06 | -0.0505618 | 2.088764e-07 | 3.868082e-06 | -0.07865169 | 2.026966e-07 | 3.753641e-06 | -0.3370787 | 1.458427e-07 | 2.700791e-06 | -0.4601124 | 1.187753e-07 | 2.199542e-06 | -0.547191 | 9.961798e-08 | 1.844777e-06 | -1 | 0 | 0 | -1 | 0 | 0 | -1 | 0 | 0 | -1 | 0 | 0 | -1 | 0 | 0 | -1 | 0 | 0 | -1 | 0 | 0 | -1 | 0 | 0 | -1 | 0 | 0 | -1 | 0 | 0 | -1 | 0 | 0 | -1 | 0 | 0 | -1 | 0 | 0
GRT033R60J224KE01 | Murata | 2.2e-07 | 10 | 6.3 | X5R | 0201 | 0603 | 0.0003 | 0.0003 | 0.0006 | 2.2e-07 | 4.074074e-06 | -0.0505618 | 2.088764e-07 | 3.868082e-06 | -0.07865169 | 2.026966e-07 | 3.753641e-06 | -0.3370787 | 1.458427e-07 | 2.700791e-06 | -0.4601124 | 1.187753e-07 | 2.199542e-06 | -0.547191 | 9.961798e-08 | 1.844777e-06 | -0.6426966 | 7.860674e-08 | 1.45568e-06 | -0.7286517 | 5.969663e-08 | 1.105493e-06 | -1 | 0 | 0 | -1 | 0 | 0 | -1 | 0 | 0 | -1 | 0 | 0 | -1 | 0 | 0 | -1 | 0 | 0 | -1 | 0 | 0 | -1 | 0 | 0 | -1 | 0 | 0 | -1 | 0 | 0 | -1 | 0 | 0
GRT155R61A105KE01 | Murata | 1e-06 | 10 | 10 | X5R | 0402 | 1005 | 0.0005 | 0.0005 | 0.001 | 1e-06 | 4e-06 | -0.0556391 | 9.443609e-07 | 3.777444e-06 | -0.07819549 | 9.218045e-07 | 3.687218e-06 | -0.275188 | 7.24812e-07 | 2.899248e-06 | -0.3744361 | 6.255639e-07 | 2.502256e-06 | -0.4511278 | 5.488722e-07 | 2.195489e-06 | -0.5413534 | 4.586466e-07 | 1.834586e-06 | -0.6315789 | 3.684211e-07 | 1.473684e-06 | -0.7804511 | 2.195489e-07 | 8.781955e-07 | -1 | 0 | 0 | -1 | 0 | 0 | -1 | 0 | 0 | -1 | 0 | 0 | -1 | 0 | 0 | -1 | 0 | 0 | -1 | 0 | 0 | -1 | 0 | 0 | -1 | 0 | 0 | -1 | 0 | 0
GXT155R61A105KE01 | Murata | 1e-06 | 10 | 10 | X5R | 0402 | 1005 | 0.0005 | 0.0005 | 0.001 | 1e-06 | 4e-06 | -0.0556391 | 9.443609e-07 | 3.777444e-06 | -0.07819549 | 9.218045e-07 | 3.687218e-06 | -0.275188 | 7.24812e-07 | 2.899248e-06 | -0.3744361 | 6.255639e-07 | 2.502256e-06 | -0.4511278 | 5.488722e-07 | 2.195489e-06 | -0.5413534 | 4.586466e-07 | 1.834586e-06 | -0.6315789 | 3.684211e-07 | 1.473684e-06 | -0.7804511 | 2.195489e-07 | 8.781955e-07 | -1 | 0 | 0 | -1 | 0 | 0 | -1 | 0 | 0 | -1 | 0 | 0 | -1 | 0 | 0 | -1 | 0 | 0 | -1 | 0 | 0 | -1 | 0 | 0 | -1 | 0 | 0 | -1 | 0 | 0
C1005X5R1C473K050BA | TDK | 4.7e-08 | 10 | 16 | X5R | 0402 | 1005 | 0.0005 | 0.0005 | 0.001 | 4.7e-08 | 1.88e-07 | -0.00787234 | 4.663e-08 | 1.8652e-07 | -0.01 | 4.653e-08 | 1.8612e-07 | -0.02765957 | 4.57e-08 | 1.828e-07 | -0.04 | 4.512e-08 | 1.8048e-07 | -0.05574468 | 4.438e-08 | 1.7752e-07 | -0.07808511 | 4.333e-08 | 1.7332e-07 | -0.107234 | 4.196e-08 | 1.6784e-07 | -0.2248936 | 3.643e-08 | 1.4572e-07 | -0.293617 | 3.32e-08 | 1.328e-07 | -0.4240426 | 2.707e-08 | 1.0828e-07 | -1 |  |  | -1 |  |  | -1 |  |  | -1 |  |  | -1 |  |  | -1 |  |  | -1 |  |  | -1
C0603X7S0G224K030BC | TDK | 2.2e-07 | 10 | 4 | X7S | 0201 | 0603 | 0.0003 | 0.0003 | 0.0006 | 2.2e-07 | 4.074074e-06 | -0.08181818 | 2.02e-07 | 3.740741e-06 | -0.1022727 | 1.975e-07 | 3.657407e-06 | -0.3871818 | 1.3482e-07 | 2.496667e-06 | -0.5182273 | 1.0599e-07 | 1.962778e-06 | -0.6061364 | 8.665e-08 | 1.60463e-06 | -1 |  |  | -1 |  |  | -1 |  |  | -1 |  |  | -1 |  |  | -1 |  |  | -1 |  |  | -1 |  |  | -1 |  |  | -1 |  |  | -1 |  |  | -1 |  |  | -1
C0603X5R0J224K030BB | TDK | 2.2e-07 | 10 | 6.3 | X5R | 0201 | 0603 | 0.0003 | 0.0003 | 0.0006 | 2.2e-07 | 4.074074e-06 | -0.08181818 | 2.02e-07 | 3.740741e-06 | -0.1022727 | 1.975e-07 | 3.657407e-06 | -0.3871818 | 1.3482e-07 | 2.496667e-06 | -0.5182273 | 1.0599e-07 | 1.962778e-06 | -0.6061364 | 8.665e-08 | 1.60463e-06 | -0.6786818 | 7.069e-08 | 1.309074e-06 | -0.773 | 4.994e-08 | 9.248148e-07 | -1 |  |  | -1 |  |  | -1 |  |  | -1 |  |  | -1 |  |  | -1 |  |  | -1 |  |  | -1 |  |  | -1 |  |  | -1 |  |  | -1
C0603X5R1A224K030BB | TDK | 2.2e-07 | 10 | 10 | X5R | 0201 | 0603 | 0.0003 | 0.0003 | 0.0006 | 2.2e-07 | 4.074074e-06 | -0.08181818 | 2.02e-07 | 3.740741e-06 | -0.1022727 | 1.975e-07 | 3.657407e-06 | -0.3871818 | 1.3482e-07 | 2.496667e-06 | -0.5182273 | 1.0599e-07 | 1.962778e-06 | -0.6061364 | 8.665e-08 | 1.60463e-06 | -0.6786818 | 7.069e-08 | 1.309074e-06 | -0.773 | 4.994e-08 | 9.248148e-07 | -0.8785 | 2.673e-08 | 4.95e-07 | -1 |  |  | -1 |  |  | -1 |  |  | -1 |  |  | -1 |  |  | -1 |  |  | -1 |  |  | -1 |  |  | -1 |  |  | -1
C1005X5R1E473K050BA | TDK | 4.7e-08 | 10 | 25 | X5R | 0402 | 1005 | 0.0005 | 0.0005 | 0.001 | 4.7e-08 | 1.88e-07 | -0.00787234 | 4.663e-08 | 1.8652e-07 | -0.01 | 4.653e-08 | 1.8612e-07 | -0.02765957 | 4.57e-08 | 1.828e-07 | -0.04 | 4.512e-08 | 1.8048e-07 | -0.05574468 | 4.438e-08 | 1.7752e-07 | -0.07808511 | 4.333e-08 | 1.7332e-07 | -0.107234 | 4.196e-08 | 1.6784e-07 | -0.2248936 | 3.643e-08 | 1.4572e-07 | -0.293617 | 3.32e-08 | 1.328e-07 | -0.4240426 | 2.707e-08 | 1.0828e-07 | -0.6123404 | 1.822e-08 | 7.288e-08 | -0.6323404 | 1.728e-08 | 6.912e-08 | -1 |  |  | -1 |  |  | -1 |  |  | -1 |  |  | -1 |  |  | -1
C0603X6S0J224K030BC | TDK | 2.2e-07 | 10 | 6.3 | X6S | 0201 | 0603 | 0.0003 | 0.0003 | 0.0006 | 2.2e-07 | 4.074074e-06 | -0.08181818 | 2.02e-07 | 3.740741e-06 | -0.1022727 | 1.975e-07 | 3.657407e-06 | -0.3871818 | 1.3482e-07 | 2.496667e-06 | -0.5182273 | 1.0599e-07 | 1.962778e-06 | -0.6061364 | 8.665e-08 | 1.60463e-06 | -0.6786818 | 7.069e-08 | 1.309074e-06 | -0.773 | 4.994e-08 | 9.248148e-07 | -1 |  |  | -1 |  |  | -1 |  |  | -1 |  |  | -1 |  |  | -1 |  |  | -1 |  |  | -1 |  |  | -1 |  |  | -1 |  |  | -1
C1005X6S1A105K050BC | TDK | 1e-06 | 10 | 10 | X6S | 0402 | 1005 | 0.0005 | 0.0005 | 0.001 | 1e-06 | 4e-06 | -0.06854 | 9.3146e-07 | 3.72584e-06 | -0.08568 | 9.1432e-07 | 3.65728e-06 | -0.3691 | 6.309e-07 | 2.5236e-06 | -0.51557 | 4.8443e-07 | 1.93772e-06 | -0.58842 | 4.1158e-07 | 1.64632e-06 | -0.67576 | 3.2424e-07 | 1.29696e-06 | -0.74876 | 2.5124e-07 | 1.00496e-06 | -0.86179 | 1.3821e-07 | 5.5284e-07 | -1 |  |  | -1 |  |  | -1 |  |  | -1 |  |  | -1 |  |  | -1 |  |  | -1 |  |  | -1 |  |  | -1 |  |  | -1
C1005X7R1C473K050BC | TDK | 4.7e-08 | 10 | 16 | X7R | 0402 | 1005 | 0.0005 | 0.0005 | 0.001 | 4.7e-08 | 1.88e-07 | -0.00787234 | 4.663e-08 | 1.8652e-07 | -0.01 | 4.653e-08 | 1.8612e-07 | -0.02765957 | 4.57e-08 | 1.828e-07 | -0.04 | 4.512e-08 | 1.8048e-07 | -0.05574468 | 4.438e-08 | 1.7752e-07 | -0.07808511 | 4.333e-08 | 1.7332e-07 | -0.107234 | 4.196e-08 | 1.6784e-07 | -0.2248936 | 3.643e-08 | 1.4572e-07 | -0.293617 | 3.32e-08 | 1.328e-07 | -0.4240426 | 2.707e-08 | 1.0828e-07 | -1 |  |  | -1 |  |  | -1 |  |  | -1 |  |  | -1 |  |  | -1 |  |  | -1 |  |  | -1
C1005X7S0J105K050BC | TDK | 1e-06 | 10 | 6.3 | X7S | 0402 | 1005 | 0.0005 | 0.0005 | 0.001 | 1e-06 | 4e-06 | -0.06854 | 9.3146e-07 | 3.72584e-06 | -0.08568 | 9.1432e-07 | 3.65728e-06 | -0.3691 | 6.309e-07 | 2.5236e-06 | -0.51557 | 4.8443e-07 | 1.93772e-06 | -0.58842 | 4.1158e-07 | 1.64632e-06 | -0.67576 | 3.2424e-07 | 1.29696e-06 | -0.74876 | 2.5124e-07 | 1.00496e-06 | -1 |  |  | -1 |  |  | -1 |  |  | -1 |  |  | -1 |  |  | -1 |  |  | -1 |  |  | -1 |  |  | -1 |  |  | -1 |  |  | -1
C1005X7S1A105K050BC | TDK | 1e-06 | 10 | 10 | X7S | 0402 | 1005 | 0.0005 | 0.0005 | 0.001 | 1e-06 | 4e-06 | -0.06854 | 9.3146e-07 | 3.72584e-06 | -0.08568 | 9.1432e-07 | 3.65728e-06 | -0.3691 | 6.309e-07 | 2.5236e-06 | -0.51557 | 4.8443e-07 | 1.93772e-06 | -0.58842 | 4.1158e-07 | 1.64632e-06 | -0.67576 | 3.2424e-07 | 1.29696e-06 | -0.74876 | 2.5124e-07 | 1.00496e-06 | -0.86179 | 1.3821e-07 | 5.5284e-07 | -1 |  |  | -1 |  |  | -1 |  |  | -1 |  |  | -1 |  |  | -1 |  |  | -1 |  |  | -1 |  |  | -1 |  |  | -1
GRM155C70J105KE11 | Murata | 1e-06 | 10 | 6.3 | X7S | 0402 | 1005 | 0.0005 | 0.0005 | 0.001 | 1e-06 | 4e-06 | -0.002680965 | 9.97319e-07 | 3.989276e-06 | -0.009383378 | 9.906166e-07 | 3.962466e-06 | -0.1126005 | 8.873995e-07 | 3.549598e-06 | -0.1823056 | 8.176944e-07 | 3.270777e-06 | -0.2466488 | 7.533512e-07 | 3.013405e-06 | -0.3337802 | 6.662198e-07 | 2.664879e-06 | -0.4356568 | 5.643432e-07 | 2.257373e-06 | -1 | 0 | 0 | -1 | 0 | 0 | -1 | 0 | 0 | -1 | 0 | 0 | -1 | 0 | 0 | -1 | 0 | 0 | -1 | 0 | 0 | -1 | 0 | 0 | -1 | 0 | 0 | -1 | 0 | 0 | -1 | 0 | 0
GRM155C70J105ME11 | Murata | 1e-06 | 20 | 6.3 | X7S | 0402 | 1005 | 0.0005 | 0.0005 | 0.001 | 1e-06 | 4e-06 | -0.002680965 | 9.97319e-07 | 3.989276e-06 | -0.009383378 | 9.906166e-07 | 3.962466e-06 | -0.1126005 | 8.873995e-07 | 3.549598e-06 | -0.1823056 | 8.176944e-07 | 3.270777e-06 | -0.2466488 | 7.533512e-07 | 3.013405e-06 | -0.3337802 | 6.662198e-07 | 2.664879e-06 | -0.4356568 | 5.643432e-07 | 2.257373e-06 | -1 | 0 | 0 | -1 | 0 | 0 | -1 | 0 | 0 | -1 | 0 | 0 | -1 | 0 | 0 | -1 | 0 | 0 | -1 | 0 | 0 | -1 | 0 | 0 | -1 | 0 | 0 | -1 | 0 | 0 | -1 | 0 | 0
GRM155C71A105KE11 | Murata | 1e-06 | 10 | 10 | X7S | 0402 | 1005 | 0.0005 | 0.0005 | 0.001 | 1e-06 | 4e-06 | -0.002680965 | 9.97319e-07 | 3.989276e-06 | -0.009383378 | 9.906166e-07 | 3.962466e-06 | -0.1126005 | 8.873995e-07 | 3.549598e-06 | -0.1823056 | 8.176944e-07 | 3.270777e-06 | -0.2466488 | 7.533512e-07 | 3.013405e-06 | -0.3337802 | 6.662198e-07 | 2.664879e-06 | -0.4356568 | 5.643432e-07 | 2.257373e-06 | -0.6286863 | 3.713137e-07 | 1.485255e-06 | -1 | 0 | 0 | -1 | 0 | 0 | -1 | 0 | 0 | -1 | 0 | 0 | -1 | 0 | 0 | -1 | 0 | 0 | -1 | 0 | 0 | -1 | 0 | 0 | -1 | 0 | 0 | -1 | 0 | 0
GRM155C71A105ME11 | Murata | 1e-06 | 20 | 10 | X7S | 0402 | 1005 | 0.0005 | 0.0005 | 0.001 | 1e-06 | 4e-06 | -0.002680965 | 9.97319e-07 | 3.989276e-06 | -0.009383378 | 9.906166e-07 | 3.962466e-06 | -0.1126005 | 8.873995e-07 | 3.549598e-06 | -0.1823056 | 8.176944e-07 | 3.270777e-06 | -0.2466488 | 7.533512e-07 | 3.013405e-06 | -0.3337802 | 6.662198e-07 | 2.664879e-06 | -0.4356568 | 5.643432e-07 | 2.257373e-06 | -0.6286863 | 3.713137e-07 | 1.485255e-06 | -1 | 0 | 0 | -1 | 0 | 0 | -1 | 0 | 0 | -1 | 0 | 0 | -1 | 0 | 0 | -1 | 0 | 0 | -1 | 0 | 0 | -1 | 0 | 0 | -1 | 0 | 0 | -1 | 0 | 0
GRM155Z71A105KE01 | Murata | 1e-06 | 10 | 10 | X7R(Murata) | 0402 | 1005 | 0.0005 | 0.0005 | 0.001 | 1e-06 | 4e-06 | -0.002680965 | 9.97319e-07 | 3.989276e-06 | -0.009383378 | 9.906166e-07 | 3.962466e-06 | -0.1126005 | 8.873995e-07 | 3.549598e-06 | -0.1823056 | 8.176944e-07 | 3.270777e-06 | -0.2466488 | 7.533512e-07 | 3.013405e-06 | -0.3337802 | 6.662198e-07 | 2.664879e-06 | -0.4356568 | 5.643432e-07 | 2.257373e-06 | -0.6286863 | 3.713137e-07 | 1.485255e-06 | -1 | 0 | 0 | -1 | 0 | 0 | -1 | 0 | 0 | -1 | 0 | 0 | -1 | 0 | 0 | -1 | 0 | 0 | -1 | 0 | 0 | -1 | 0 | 0 | -1 | 0 | 0 | -1 | 0 | 0
GRT155C71A105KE13 | Murata | 1e-06 | 10 | 10 | X7S | 0402 | 1005 | 0.0005 | 0.0005 | 0.001 | 1e-06 | 4e-06 | -0.002680965 | 9.97319e-07 | 3.989276e-06 | -0.009383378 | 9.906166e-07 | 3.962466e-06 | -0.1126005 | 8.873995e-07 | 3.549598e-06 | -0.1823056 | 8.176944e-07 | 3.270777e-06 | -0.2466488 | 7.533512e-07 | 3.013405e-06 | -0.3337802 | 6.662198e-07 | 2.664879e-06 | -0.4356568 | 5.643432e-07 | 2.257373e-06 | -0.6286863 | 3.713137e-07 | 1.485255e-06 | -1 | 0 | 0 | -1 | 0 | 0 | -1 | 0 | 0 | -1 | 0 | 0 | -1 | 0 | 0 | -1 | 0 | 0 | -1 | 0 | 0 | -1 | 0 | 0 | -1 | 0 | 0 | -1 | 0 | 0
GXT155C71A105KE13 | Murata | 1e-06 | 10 | 10 | X7S | 0402 | 1005 | 0.0005 | 0.0005 | 0.001 | 1e-06 | 4e-06 | -0.002680965 | 9.97319e-07 | 3.989276e-06 | -0.009383378 | 9.906166e-07 | 3.962466e-06 | -0.1126005 | 8.873995e-07 | 3.549598e-06 | -0.1823056 | 8.176944e-07 | 3.270777e-06 | -0.2466488 | 7.533512e-07 | 3.013405e-06 | -0.3337802 | 6.662198e-07 | 2.664879e-06 | -0.4356568 | 5.643432e-07 | 2.257373e-06 | -0.6286863 | 3.713137e-07 | 1.485255e-06 | -1 | 0 | 0 | -1 | 0 | 0 | -1 | 0 | 0 | -1 | 0 | 0 | -1 | 0 | 0 | -1 | 0 | 0 | -1 | 0 | 0 | -1 | 0 | 0 | -1 | 0 | 0 | -1 | 0 | 0
CGA3E1X7T1A475K080AC Equiv. C1608X7T1A475K for Auto | TDK | 4.7e-06 | 10 | 10 | X7T | 0603 | 1608 | 0.0008 | 0.0008 | 0.0016 | 4.7e-06 | 4.58984375e-06 | -0.0106383 | 4.65e-06 | 4.541015625e-06 | -0.01276596 | 4.64e-06 | 4.53125e-06 | -0.1595745 | 3.95e-06 | 3.857421875e-06 | -0.2574468 | 3.49e-06 | 3.408203125e-06 | -0.3382979 | 3.11e-06 | 3.037109375e-06 | -0.4404255 | 2.63e-06 | 2.568359375e-06 | -0.5446809 | 2.14e-06 | 2.08984375e-06 | -0.7234043 | 1.3e-06 | 1.26953125e-06 | -1 |  |  | -1 |  |  | -1 |  |  | -1 |  |  | -1 |  |  | -1 |  |  | -1 |  |  | -1 |  |  | -1 |  |  | -1
CGA3E3X7T0J475K080AB Equiv. C1608X7T0J475K for Auto | TDK | 4.7e-06 | 10 | 6.3 | X7T | 0603 | 1608 | 0.0008 | 0.0008 | 0.0016 | 4.7e-06 | 4.58984375e-06 | -0.0106383 | 4.65e-06 | 4.541015625e-06 | -0.01276596 | 4.64e-06 | 4.53125e-06 | -0.1595745 | 3.95e-06 | 3.857421875e-06 | -0.2574468 | 3.49e-06 | 3.408203125e-06 | -0.3382979 | 3.11e-06 | 3.037109375e-06 | -0.4404255 | 2.63e-06 | 2.568359375e-06 | -0.5446809 | 2.14e-06 | 2.08984375e-06 | -1 |  |  | -1 |  |  | -1 |  |  | -1 |  |  | -1 |  |  | -1 |  |  | -1 |  |  | -1 |  |  | -1 |  |  | -1 |  |  | -1
GRM011R60G103KE01 | Murata | 1e-08 | 10 | 4 | X5R | 8004 | 0201 | 0.000125 | 0.000125 | 0.00025 | 1e-08 | 2.56e-06 | -0.0545657 | 9.454343e-09 | 2.420312e-06 | -0.09242762 | 9.075724e-09 | 2.323385e-06 | -0.4053452 | 5.946548e-09 | 1.522316e-06 | -0.5311804 | 4.688196e-09 | 1.200178e-06 | -0.6124722 | 3.875278e-09 | 9.920713e-07 | -1 | 0 | 0 | -1 | 0 | 0 | -1 | 0 | 0 | -1 | 0 | 0 | -1 | 0 | 0 | -1 | 0 | 0 | -1 | 0 | 0 | -1 | 0 | 0 | -1 | 0 | 0 | -1 | 0 | 0 | -1 | 0 | 0 | -1 | 0 | 0 | -1 | 0 | 0
GRM011R60J103KE01 | Murata | 1e-08 | 10 | 6.3 | X5R | 8004 | 0201 | 0.000125 | 0.000125 | 0.00025 | 1e-08 | 2.56e-06 | -0.0545657 | 9.454343e-09 | 2.420312e-06 | -0.09242762 | 9.075724e-09 | 2.323385e-06 | -0.4053452 | 5.946548e-09 | 1.522316e-06 | -0.5311804 | 4.688196e-09 | 1.200178e-06 | -0.6124722 | 3.875278e-09 | 9.920713e-07 | -0.6959911 | 3.040089e-09 | 7.782628e-07 | -0.766147 | 2.33853e-09 | 5.986637e-07 | -1 | 0 | 0 | -1 | 0 | 0 | -1 | 0 | 0 | -1 | 0 | 0 | -1 | 0 | 0 | -1 | 0 | 0 | -1 | 0 | 0 | -1 | 0 | 0 | -1 | 0 | 0 | -1 | 0 | 0 | -1 | 0 | 0
GRM011R60J103ME01 | Murata | 1e-08 | 20 | 6.3 | X5R | 8004 | 0201 | 0.000125 | 0.000125 | 0.00025 | 1e-08 | 2.56e-06 | -0.0545657 | 9.454343e-09 | 2.420312e-06 | -0.09242762 | 9.075724e-09 | 2.323385e-06 | -0.4053452 | 5.946548e-09 | 1.522316e-06 | -0.5311804 | 4.688196e-09 | 1.200178e-06 | -0.6124722 | 3.875278e-09 | 9.920713e-07 | -0.6959911 | 3.040089e-09 | 7.782628e-07 | -0.766147 | 2.33853e-09 | 5.986637e-07 | -1 | 0 | 0 | -1 | 0 | 0 | -1 | 0 | 0 | -1 | 0 | 0 | -1 | 0 | 0 | -1 | 0 | 0 | -1 | 0 | 0 | -1 | 0 | 0 | -1 | 0 | 0 | -1 | 0 | 0 | -1 | 0 | 0
CGA2B1X7T0G105M050BC Equiv. C1005X7T0G105M for Auto | TDK | 1e-06 | 20 | 4 | X7T | 0402 | 1005 | 0.0005 | 0.0005 | 0.001 | 1e-06 | 4e-06 | -0.01554 | 9.8446e-07 | 3.93784e-06 | -0.01943 | 9.8057e-07 | 3.92228e-06 | -0.23128 | 7.6872e-07 | 3.07488e-06 | -0.35101 | 6.4899e-07 | 2.59596e-06 | -0.44129 | 5.5871e-07 | 2.23484e-06 | -1 |  |  | -1 |  |  | -1 |  |  | -1 |  |  | -1 |  |  | -1 |  |  | -1 |  |  | -1 |  |  | -1 |  |  | -1 |  |  | -1 |  |  | -1 |  |  | -1
885012107010 | Würth | 1e-05 | 20 | 10 | X5R | 0805 | 2012 | 0.00125 | 0.00125 | 0.002 | 1e-05 | 3.2e-06 | 0.01544 | 1.016e-05 | 3.2512e-06 | 0.0193 | 1.02e-05 | 3.264e-06 | -0.1106 | 8.895e-06 | 2.8464e-06 | -0.1977 | 8.023e-06 | 2.56736e-06 | -0.274 | 7.26e-06 | 2.3232e-06 | -0.371 | 6.29e-06 | 2.0128e-06 | -0.4763 | 5.237e-06 | 1.67584e-06 | -0.679 | 3.21e-06 | 1.0272e-06 |  |  | 0 |  |  | 0 |  |  | 0 |  |  | 0 |  |  | 0 |  |  | 0 |  |  | 0 |  |  | 0 |  |  | 0 |  |  | 0
885012207026 | Würth | 1e-05 | 10 | 10 | X7R | 0805 | 2012 | 0.00125 | 0.00125 | 0.002 | 1e-05 | 3.2e-06 | 0.0202 | 1.02e-05 | 3.264e-06 | 0.019 | 1.02e-05 | 3.264e-06 | -0.18735 | 8.125e-06 | 2.6e-06 | -0.3173 | 6.827e-06 | 2.18464e-06 | -0.416 | 5.84e-06 | 1.8688e-06 | -0.52 | 4.8e-06 | 1.536e-06 | -0.6144 | 3.856e-06 | 1.23392e-06 | -0.765 | 2.35e-06 | 7.52e-07 |  |  | 0 |  |  | 0 |  |  | 0 |  |  | 0 |  |  | 0 |  |  | 0 |  |  | 0 |  |  | 0 |  |  | 0 |  |  | 0
C1005X7R1E473K050BC | TDK | 4.7e-08 | 10 | 25 | X7R | 0402 | 1005 | 0.0005 | 0.0005 | 0.001 | 4.7e-08 | 1.88e-07 | -0.00787234 | 4.663e-08 | 1.8652e-07 | -0.01 | 4.653e-08 | 1.8612e-07 | -0.02765957 | 4.57e-08 | 1.828e-07 | -0.04 | 4.512e-08 | 1.8048e-07 | -0.05574468 | 4.438e-08 | 1.7752e-07 | -0.07808511 | 4.333e-08 | 1.7332e-07 | -0.107234 | 4.196e-08 | 1.6784e-07 | -0.2248936 | 3.643e-08 | 1.4572e-07 | -0.293617 | 3.32e-08 | 1.328e-07 | -0.4240426 | 2.707e-08 | 1.0828e-07 | -0.6123404 | 1.822e-08 | 7.288e-08 | -0.6323404 | 1.728e-08 | 6.912e-08 | -1 |  |  | -1 |  |  | -1 |  |  | -1 |  |  | -1 |  |  | -1
885012207003 | Würth | 1e-05 | 10 | 6.3 | X7R | 0805 | 2012 | 0.00125 | 0.00125 | 0.002 | 1e-05 | 3.2e-06 | 0.0110019 | 1.014333e-05 | 3.245867e-06 | 0.005592381 | 1.007667e-05 | 3.224533e-06 | -0.1954698 | 8.045238e-06 | 2.574476e-06 | -0.3266667 | 6.733333e-06 | 2.154667e-06 | -0.4221905 | 5.778095e-06 | 1.84899e-06 | -0.5290635 | 4.709365e-06 | 1.506997e-06 | -0.626 | 3.74e-06 | 1.1968e-06 |  |  | 0 |  |  | 0 |  |  | 0 |  |  | 0 |  |  | 0 |  |  | 0 |  |  | 0 |  |  | 0 |  |  | 0 |  |  | 0 |  |  | 0
CGA2B1X8R1E473K050BD Equiv. C1005X8R1E473K for Auto | TDK | 4.7e-08 | 10 | 25 | X8R | 0402 | 1005 | 0.0005 | 0.0005 | 0.001 | 4.7e-08 | 1.88e-07 | 0.009787234 | 4.746e-08 | 1.8984e-07 | 0.01212766 | 4.757e-08 | 1.9028e-07 | 0.01297872 | 4.761e-08 | 1.9044e-07 | 0.006808511 | 4.732e-08 | 1.8928e-07 | -0.0004255319 | 4.698e-08 | 1.8792e-07 | -0.01297872 | 4.639e-08 | 1.8556e-07 | -0.03276596 | 4.546e-08 | 1.8184e-07 | -0.1085106 | 4.19e-08 | 1.676e-07 | -0.1568085 | 3.963e-08 | 1.5852e-07 | -0.257234 | 3.491e-08 | 1.3964e-07 | -0.4368085 | 2.647e-08 | 1.0588e-07 | -0.4593617 | 2.541e-08 | 1.0164e-07 | -1 |  |  | -1 |  |  | -1 |  |  | -1 |  |  | -1 |  |  | -1
GCH21BR70J106KE01 | Murata | 1e-05 | 10 | 6.3 | X7R | 0805 | 2012 | 0.00125 | 0.00125 | 0.002 | 1e-05 | 3.2e-06 | 0.06240487 | 1.062405e-05 | 3.399696e-06 | 0.0608828 | 1.060883e-05 | 3.394825e-06 | -0.0608828 | 9.391172e-06 | 3.005175e-06 | -0.1567732 | 8.432268e-06 | 2.698326e-06 | -0.2359209 | 7.640791e-06 | 2.445053e-06 | -0.3363775 | 6.636225e-06 | 2.123592e-06 | -0.435312 | 5.64688e-06 | 1.807002e-06 | -1 | 0 | 0 | -1 | 0 | 0 | -1 | 0 | 0 | -1 | 0 | 0 | -1 | 0 | 0 | -1 | 0 | 0 | -1 | 0 | 0 | -1 | 0 | 0 | -1 | 0 | 0 | -1 | 0 | 0 | -1 | 0 | 0
GCM21BR70J106KE21 | Murata | 1e-05 | 10 | 6.3 | X7R | 0805 | 2012 | 0.00125 | 0.00125 | 0.002 | 1e-05 | 3.2e-06 | 0.06240487 | 1.062405e-05 | 3.399696e-06 | 0.0608828 | 1.060883e-05 | 3.394825e-06 | -0.0608828 | 9.391172e-06 | 3.005175e-06 | -0.1567732 | 8.432268e-06 | 2.698326e-06 | -0.2359209 | 7.640791e-06 | 2.445053e-06 | -0.3363775 | 6.636225e-06 | 2.123592e-06 | -0.435312 | 5.64688e-06 | 1.807002e-06 | -1 | 0 | 0 | -1 | 0 | 0 | -1 | 0 | 0 | -1 | 0 | 0 | -1 | 0 | 0 | -1 | 0 | 0 | -1 | 0 | 0 | -1 | 0 | 0 | -1 | 0 | 0 | -1 | 0 | 0 | -1 | 0 | 0
GCM21BR70J106KE22 | Murata | 1e-05 | 10 | 6.3 | X7R | 0805 | 2012 | 0.00125 | 0.00125 | 0.002 | 1e-05 | 3.2e-06 | 0.06240487 | 1.062405e-05 | 3.399696e-06 | 0.0608828 | 1.060883e-05 | 3.394825e-06 | -0.0608828 | 9.391172e-06 | 3.005175e-06 | -0.1567732 | 8.432268e-06 | 2.698326e-06 | -0.2359209 | 7.640791e-06 | 2.445053e-06 | -0.3363775 | 6.636225e-06 | 2.123592e-06 | -0.435312 | 5.64688e-06 | 1.807002e-06 | -1 | 0 | 0 | -1 | 0 | 0 | -1 | 0 | 0 | -1 | 0 | 0 | -1 | 0 | 0 | -1 | 0 | 0 | -1 | 0 | 0 | -1 | 0 | 0 | -1 | 0 | 0 | -1 | 0 | 0 | -1 | 0 | 0
GGM21BR70J106KE22 | Murata | 1e-05 | 10 | 6.3 | X7R | 0805 | 2012 | 0.00125 | 0.00125 | 0.002 | 1e-05 | 3.2e-06 | 0.06240487 | 1.062405e-05 | 3.399696e-06 | 0.0608828 | 1.060883e-05 | 3.394825e-06 | -0.0608828 | 9.391172e-06 | 3.005175e-06 | -0.1567732 | 8.432268e-06 | 2.698326e-06 | -0.2359209 | 7.640791e-06 | 2.445053e-06 | -0.3363775 | 6.636225e-06 | 2.123592e-06 | -0.435312 | 5.64688e-06 | 1.807002e-06 | -1 | 0 | 0 | -1 | 0 | 0 | -1 | 0 | 0 | -1 | 0 | 0 | -1 | 0 | 0 | -1 | 0 | 0 | -1 | 0 | 0 | -1 | 0 | 0 | -1 | 0 | 0 | -1 | 0 | 0 | -1 | 0 | 0
C0603X7S0J224K030BC | TDK | 2.2e-07 | 10 | 6.3 | X7S | 0201 | 0603 | 0.0003 | 0.0003 | 0.0006 | 2.2e-07 | 4.074074e-06 | -0.08181818 | 2.02e-07 | 3.740741e-06 | -0.1022727 | 1.975e-07 | 3.657407e-06 | -0.3871818 | 1.3482e-07 | 2.496667e-06 | -0.5182273 | 1.0599e-07 | 1.962778e-06 | -0.6061364 | 8.665e-08 | 1.60463e-06 | -0.6786818 | 7.069e-08 | 1.309074e-06 | -0.773 | 4.994e-08 | 9.248148e-07 | -1 |  |  | -1 |  |  | -1 |  |  | -1 |  |  | -1 |  |  | -1 |  |  | -1 |  |  | -1 |  |  | -1 |  |  | -1 |  |  | -1
C0603X6S1A224K030BC | TDK | 2.2e-07 | 10 | 10 | X6S | 0201 | 0603 | 0.0003 | 0.0003 | 0.0006 | 2.2e-07 | 4.074074e-06 | -0.08181818 | 2.02e-07 | 3.740741e-06 | -0.1022727 | 1.975e-07 | 3.657407e-06 | -0.3871818 | 1.3482e-07 | 2.496667e-06 | -0.5182273 | 1.0599e-07 | 1.962778e-06 | -0.6061364 | 8.665e-08 | 1.60463e-06 | -0.6786818 | 7.069e-08 | 1.309074e-06 | -0.773 | 4.994e-08 | 9.248148e-07 | -0.8785 | 2.673e-08 | 4.95e-07 | -1 |  |  | -1 |  |  | -1 |  |  | -1 |  |  | -1 |  |  | -1 |  |  | -1 |  |  | -1 |  |  | -1 |  |  | -1
885012107004 | Würth | 1e-05 | 20 | 6.3 | X5R | 0805 | 2012 | 0.00125 | 0.00125 | 0.002 | 1e-05 | 3.2e-06 | -0.01596667 | 9.84e-06 | 3.1488e-06 | -0.02556667 | 9.746667e-06 | 3.118933e-06 | -0.149 | 8.51e-06 | 2.7232e-06 | -0.2315 | 7.69e-06 | 2.4608e-06 | -0.3026667 | 6.973333e-06 | 2.231467e-06 | -0.3963333 | 6.036667e-06 | 1.931733e-06 |  |  | 0 |  |  | 0 |  |  | 0 |  |  | 0 |  |  | 0 |  |  | 0 |  |  | 0 |  |  | 0 |  |  | 0 |  |  | 0 |  |  | 0 |  |  | 0
GRM21BR71A106KA73 | Murata | 1e-05 | 10 | 10 | X7R | 0805 | 2012 | 0.00125 | 0.00125 | 0.002 | 1e-05 | 3.2e-06 | 0.04936306 | 1.049363e-05 | 3.357962e-06 | 0.04617834 | 1.046178e-05 | 3.347771e-06 | -0.07165605 | 9.283439e-06 | 2.970701e-06 | -0.1624204 | 8.375796e-06 | 2.680255e-06 | -0.2404459 | 7.595541e-06 | 2.430573e-06 | -0.3423567 | 6.576433e-06 | 2.104459e-06 | -0.4522293 | 5.477707e-06 | 1.752866e-06 | -0.6480892 | 3.519108e-06 | 1.126115e-06 | -1 | 0 | 0 | -1 | 0 | 0 | -1 | 0 | 0 | -1 | 0 | 0 | -1 | 0 | 0 | -1 | 0 | 0 | -1 | 0 | 0 | -1 | 0 | 0 | -1 | 0 | 0 | -1 | 0 | 0
GRM21BR71A106MA73 | Murata | 1e-05 | 20 | 10 | X7R | 0805 | 2012 | 0.00125 | 0.00125 | 0.002 | 1e-05 | 3.2e-06 | 0.04936306 | 1.049363e-05 | 3.357962e-06 | 0.04617834 | 1.046178e-05 | 3.347771e-06 | -0.07165605 | 9.283439e-06 | 2.970701e-06 | -0.1624204 | 8.375796e-06 | 2.680255e-06 | -0.2404459 | 7.595541e-06 | 2.430573e-06 | -0.3423567 | 6.576433e-06 | 2.104459e-06 | -0.4522293 | 5.477707e-06 | 1.752866e-06 | -0.6480892 | 3.519108e-06 | 1.126115e-06 | -1 | 0 | 0 | -1 | 0 | 0 | -1 | 0 | 0 | -1 | 0 | 0 | -1 | 0 | 0 | -1 | 0 | 0 | -1 | 0 | 0 | -1 | 0 | 0 | -1 | 0 | 0 | -1 | 0 | 0
CGA2B1X8R1E473M050BD Equiv. C1005X8R1E473M for Auto | TDK | 4.7e-08 | 20 | 25 | X8R | 0402 | 1005 | 0.0005 | 0.0005 | 0.001 | 4.7e-08 | 1.88e-07 | 0.009787234 | 4.746e-08 | 1.8984e-07 | 0.01212766 | 4.757e-08 | 1.9028e-07 | 0.01297872 | 4.761e-08 | 1.9044e-07 | 0.006808511 | 4.732e-08 | 1.8928e-07 | -0.0004255319 | 4.698e-08 | 1.8792e-07 | -0.01297872 | 4.639e-08 | 1.8556e-07 | -0.03276596 | 4.546e-08 | 1.8184e-07 | -0.1085106 | 4.19e-08 | 1.676e-07 | -0.1568085 | 3.963e-08 | 1.5852e-07 | -0.257234 | 3.491e-08 | 1.3964e-07 | -0.4368085 | 2.647e-08 | 1.0588e-07 | -0.4593617 | 2.541e-08 | 1.0164e-07 | -1 |  |  | -1 |  |  | -1 |  |  | -1 |  |  | -1 |  |  | -1
CGA2B3X8R1C473K050BD Equiv. C1005X8R1C473K for Auto | TDK | 4.7e-08 | 10 | 16 | X8R | 0402 | 1005 | 0.0005 | 0.0005 | 0.001 | 4.7e-08 | 1.88e-07 | 0.007659574 | 4.736e-08 | 1.8944e-07 | 0.009787234 | 4.746e-08 | 1.8984e-07 | 0.0112766 | 4.753e-08 | 1.9012e-07 | 0.005744681 | 4.727e-08 | 1.8908e-07 | -0.001489362 | 4.693e-08 | 1.8772e-07 | -0.01404255 | 4.634e-08 | 1.8536e-07 | -0.03319149 | 4.544e-08 | 1.8176e-07 | -0.1076596 | 4.194e-08 | 1.6776e-07 | -0.1557447 | 3.968e-08 | 1.5872e-07 | -0.2555319 | 3.499e-08 | 1.3996e-07 | -1 |  |  | -1 |  |  | -1 |  |  | -1 |  |  | -1 |  |  | -1 |  |  | -1 |  |  | -1
CGA2B3X8R1C473M050BD Equiv. C1005X8R1C473M for Auto | TDK | 4.7e-08 | 20 | 16 | X8R | 0402 | 1005 | 0.0005 | 0.0005 | 0.001 | 4.7e-08 | 1.88e-07 | 0.007659574 | 4.736e-08 | 1.8944e-07 | 0.009787234 | 4.746e-08 | 1.8984e-07 | 0.0112766 | 4.753e-08 | 1.9012e-07 | 0.005744681 | 4.727e-08 | 1.8908e-07 | -0.001489362 | 4.693e-08 | 1.8772e-07 | -0.01404255 | 4.634e-08 | 1.8536e-07 | -0.03319149 | 4.544e-08 | 1.8176e-07 | -0.1076596 | 4.194e-08 | 1.6776e-07 | -0.1557447 | 3.968e-08 | 1.5872e-07 | -0.2555319 | 3.499e-08 | 1.3996e-07 | -1 |  |  | -1 |  |  | -1 |  |  | -1 |  |  | -1 |  |  | -1 |  |  | -1 |  |  | -1
CGA2B3X8R1C473K050BE Equiv. C1005X8R1C473K for Auto | TDK | 4.7e-08 | 10 | 16 | X8R | 0402 | 1005 | 0.0005 | 0.0005 | 0.001 | 4.7e-08 | 1.88e-07 | 0.007659574 | 4.736e-08 | 1.8944e-07 | 0.009787234 | 4.746e-08 | 1.8984e-07 | 0.0112766 | 4.753e-08 | 1.9012e-07 | 0.005744681 | 4.727e-08 | 1.8908e-07 | -0.001489362 | 4.693e-08 | 1.8772e-07 | -0.01404255 | 4.634e-08 | 1.8536e-07 | -0.03319149 | 4.544e-08 | 1.8176e-07 | -0.1076596 | 4.194e-08 | 1.6776e-07 | -0.1557447 | 3.968e-08 | 1.5872e-07 | -0.2555319 | 3.499e-08 | 1.3996e-07 | -1 |  |  | -1 |  |  | -1 |  |  | -1 |  |  | -1 |  |  | -1 |  |  | -1 |  |  | -1
CGA2B3X8R1C473M050BE Equiv. C1005X8R1C473M for Auto | TDK | 4.7e-08 | 20 | 16 | X8R | 0402 | 1005 | 0.0005 | 0.0005 | 0.001 | 4.7e-08 | 1.88e-07 | 0.007659574 | 4.736e-08 | 1.8944e-07 | 0.009787234 | 4.746e-08 | 1.8984e-07 | 0.0112766 | 4.753e-08 | 1.9012e-07 | 0.005744681 | 4.727e-08 | 1.8908e-07 | -0.001489362 | 4.693e-08 | 1.8772e-07 | -0.01404255 | 4.634e-08 | 1.8536e-07 | -0.03319149 | 4.544e-08 | 1.8176e-07 | -0.1076596 | 4.194e-08 | 1.6776e-07 | -0.1557447 | 3.968e-08 | 1.5872e-07 | -0.2555319 | 3.499e-08 | 1.3996e-07 | -1 |  |  | -1 |  |  | -1 |  |  | -1 |  |  | -1 |  |  | -1 |  |  | -1 |  |  | -1
C1005X8R1C473K050BE | TDK | 4.7e-08 | 10 | 16 | X8R | 0402 | 1005 | 0.0005 | 0.0005 | 0.001 | 4.7e-08 | 1.88e-07 | 0.007659574 | 4.736e-08 | 1.8944e-07 | 0.009787234 | 4.746e-08 | 1.8984e-07 | 0.0112766 | 4.753e-08 | 1.9012e-07 | 0.005744681 | 4.727e-08 | 1.8908e-07 | -0.001489362 | 4.693e-08 | 1.8772e-07 | -0.01404255 | 4.634e-08 | 1.8536e-07 | -0.03319149 | 4.544e-08 | 1.8176e-07 | -0.1076596 | 4.194e-08 | 1.6776e-07 | -0.1557447 | 3.968e-08 | 1.5872e-07 | -0.2555319 | 3.499e-08 | 1.3996e-07 | -1 |  |  | -1 |  |  | -1 |  |  | -1 |  |  | -1 |  |  | -1 |  |  | -1 |  |  | -1
GCJ188R91H184KA01 | Murata | 1.8e-07 | 10 | 50 | X8R | 0603 | 1608 | 0.0008 | 0.0008 | 0.0016 | 1.8e-07 | 1.7578125e-07 | 0.006329114 | 1.811392e-07 | 1.768938e-07 | 0.006329114 | 1.811392e-07 | 1.768938e-07 | 0.006329114 | 1.811392e-07 | 1.768938e-07 | 0 | 1.8e-07 | 1.7578125e-07 | -0.006329114 | 1.788608e-07 | 1.746687e-07 | -0.01265823 | 1.777215e-07 | 1.735562e-07 | -0.03164557 | 1.743038e-07 | 1.702186e-07 | -0.08227848 | 1.651899e-07 | 1.613182e-07 | -0.1202532 | 1.583544e-07 | 1.54643e-07 | -0.1962025 | 1.446835e-07 | 1.412925e-07 | -0.3417722 | 1.18481e-07 | 1.157041e-07 | -0.3607595 | 1.150633e-07 | 1.123665e-07 | -0.4955696 | 9.079747e-08 | 8.86694e-08 | -0.506962 | 8.874684e-08 | 8.666683e-08 | -0.6126582 | 6.972152e-08 | 6.808742e-08 | -0.6259494 | 6.732911e-08 | 6.575109e-08 | -1 | 0 | 0 | -1 | 0 | 0
CGA9M2X7R1E106M200KA Equiv. C5750X7R1E106M for Auto | TDK | 1e-05 | 20 | 25 | X7R | 2220 | 5750 | 0.002 | 0.005 | 0.0057 | 1e-05 | 1.754386e-07 | -0.004 | 9.96e-06 | 1.747368e-07 | -0.005 | 9.95e-06 | 1.745614e-07 | -0.015 | 9.85e-06 | 1.72807e-07 | -0.021 | 9.79e-06 | 1.717544e-07 | -0.028 | 9.72e-06 | 1.705263e-07 | -0.038 | 9.62e-06 | 1.687719e-07 | -0.052 | 9.48e-06 | 1.663158e-07 | -0.105 | 8.95e-06 | 1.570175e-07 | -0.14 | 8.6e-06 | 1.508772e-07 | -0.217 | 7.83e-06 | 1.373684e-07 | -0.38 | 6.2e-06 | 1.087719e-07 | -0.4 | 6e-06 | 1.052632e-07 | -1 |  |  | -1 |  |  | -1 |  |  | -1 |  |  | -1 |  |  | -1
GRM21BR70J106KA73 | Murata | 1e-05 | 10 | 6.3 | X7R | 0805 | 2012 | 0.00125 | 0.00125 | 0.002 | 1e-05 | 3.2e-06 | 0.04058442 | 1.040584e-05 | 3.32987e-06 | 0.03571429 | 1.035714e-05 | 3.314286e-06 | -0.08928571 | 9.107143e-06 | 2.914286e-06 | -0.1785714 | 8.214286e-06 | 2.628571e-06 | -0.2548701 | 7.451299e-06 | 2.384416e-06 | -0.3538961 | 6.461039e-06 | 2.067532e-06 | -0.461039 | 5.38961e-06 | 1.724675e-06 | -1 | 0 | 0 | -1 | 0 | 0 | -1 | 0 | 0 | -1 | 0 | 0 | -1 | 0 | 0 | -1 | 0 | 0 | -1 | 0 | 0 | -1 | 0 | 0 | -1 | 0 | 0 | -1 | 0 | 0 | -1 | 0 | 0
GRM21BR70J106MA73 | Murata | 1e-05 | 20 | 6.3 | X7R | 0805 | 2012 | 0.00125 | 0.00125 | 0.002 | 1e-05 | 3.2e-06 | 0.04058442 | 1.040584e-05 | 3.32987e-06 | 0.03571429 | 1.035714e-05 | 3.314286e-06 | -0.08928571 | 9.107143e-06 | 2.914286e-06 | -0.1785714 | 8.214286e-06 | 2.628571e-06 | -0.2548701 | 7.451299e-06 | 2.384416e-06 | -0.3538961 | 6.461039e-06 | 2.067532e-06 | -0.461039 | 5.38961e-06 | 1.724675e-06 | -1 | 0 | 0 | -1 | 0 | 0 | -1 | 0 | 0 | -1 | 0 | 0 | -1 | 0 | 0 | -1 | 0 | 0 | -1 | 0 | 0 | -1 | 0 | 0 | -1 | 0 | 0 | -1 | 0 | 0 | -1 | 0 | 0
GRT21BR70J106KE13 | Murata | 1e-05 | 10 | 6.3 | X7R | 0805 | 2012 | 0.00125 | 0.00125 | 0.002 | 1e-05 | 3.2e-06 | 0.04058442 | 1.040584e-05 | 3.32987e-06 | 0.03571429 | 1.035714e-05 | 3.314286e-06 | -0.08928571 | 9.107143e-06 | 2.914286e-06 | -0.1785714 | 8.214286e-06 | 2.628571e-06 | -0.2548701 | 7.451299e-06 | 2.384416e-06 | -0.3538961 | 6.461039e-06 | 2.067532e-06 | -0.461039 | 5.38961e-06 | 1.724675e-06 | -1 | 0 | 0 | -1 | 0 | 0 | -1 | 0 | 0 | -1 | 0 | 0 | -1 | 0 | 0 | -1 | 0 | 0 | -1 | 0 | 0 | -1 | 0 | 0 | -1 | 0 | 0 | -1 | 0 | 0 | -1 | 0 | 0
GCM21BR71A106KE22 | Murata | 1e-05 | 10 | 10 | X7R | 0805 | 2012 | 0.00125 | 0.00125 | 0.002 | 1e-05 | 3.2e-06 | 0.03161398 | 1.031614e-05 | 3.301165e-06 | 0.02995008 | 1.02995e-05 | 3.29584e-06 | -0.04825291 | 9.517471e-06 | 3.045591e-06 | -0.1164725 | 8.835275e-06 | 2.827288e-06 | -0.1780366 | 8.219634e-06 | 2.630283e-06 | -0.266223 | 7.33777e-06 | 2.348087e-06 | -0.3677205 | 6.322795e-06 | 2.023295e-06 | -0.5707155 | 4.292845e-06 | 1.37371e-06 | -1 | 0 | 0 | -1 | 0 | 0 | -1 | 0 | 0 | -1 | 0 | 0 | -1 | 0 | 0 | -1 | 0 | 0 | -1 | 0 | 0 | -1 | 0 | 0 | -1 | 0 | 0 | -1 | 0 | 0
GGM21BR71A106KE22 | Murata | 1e-05 | 10 | 10 | X7R | 0805 | 2012 | 0.00125 | 0.00125 | 0.002 | 1e-05 | 3.2e-06 | 0.03161398 | 1.031614e-05 | 3.301165e-06 | 0.02995008 | 1.02995e-05 | 3.29584e-06 | -0.04825291 | 9.517471e-06 | 3.045591e-06 | -0.1164725 | 8.835275e-06 | 2.827288e-06 | -0.1780366 | 8.219634e-06 | 2.630283e-06 | -0.266223 | 7.33777e-06 | 2.348087e-06 | -0.3677205 | 6.322795e-06 | 2.023295e-06 | -0.5707155 | 4.292845e-06 | 1.37371e-06 | -1 | 0 | 0 | -1 | 0 | 0 | -1 | 0 | 0 | -1 | 0 | 0 | -1 | 0 | 0 | -1 | 0 | 0 | -1 | 0 | 0 | -1 | 0 | 0 | -1 | 0 | 0 | -1 | 0 | 0
GCH21BR71A106KE01 | Murata | 1e-05 | 10 | 10 | X7R | 0805 | 2012 | 0.00125 | 0.00125 | 0.002 | 1e-05 | 3.2e-06 | 0.03114754 | 1.031148e-05 | 3.299672e-06 | 0.0295082 | 1.029508e-05 | 3.294426e-06 | -0.05245902 | 9.47541e-06 | 3.032131e-06 | -0.1213115 | 8.786885e-06 | 2.811803e-06 | -0.1852459 | 8.147541e-06 | 2.607213e-06 | -0.2737705 | 7.262295e-06 | 2.323934e-06 | -0.3754098 | 6.245902e-06 | 1.998689e-06 | -0.5770492 | 4.229508e-06 | 1.353443e-06 | -1 | 0 | 0 | -1 | 0 | 0 | -1 | 0 | 0 | -1 | 0 | 0 | -1 | 0 | 0 | -1 | 0 | 0 | -1 | 0 | 0 | -1 | 0 | 0 | -1 | 0 | 0 | -1 | 0 | 0
GCM21BR71A106KE21 | Murata | 1e-05 | 10 | 10 | X7R | 0805 | 2012 | 0.00125 | 0.00125 | 0.002 | 1e-05 | 3.2e-06 | 0.03114754 | 1.031148e-05 | 3.299672e-06 | 0.0295082 | 1.029508e-05 | 3.294426e-06 | -0.05245902 | 9.47541e-06 | 3.032131e-06 | -0.1213115 | 8.786885e-06 | 2.811803e-06 | -0.1852459 | 8.147541e-06 | 2.607213e-06 | -0.2737705 | 7.262295e-06 | 2.323934e-06 | -0.3754098 | 6.245902e-06 | 1.998689e-06 | -0.5770492 | 4.229508e-06 | 1.353443e-06 | -1 | 0 | 0 | -1 | 0 | 0 | -1 | 0 | 0 | -1 | 0 | 0 | -1 | 0 | 0 | -1 | 0 | 0 | -1 | 0 | 0 | -1 | 0 | 0 | -1 | 0 | 0 | -1 | 0 | 0
GRM21BC81A106KE18 | Murata | 1e-05 | 10 | 10 | X6S | 0805 | 2012 | 0.00125 | 0.00125 | 0.002 | 1e-05 | 3.2e-06 | -0.004081633 | 9.959184e-06 | 3.186939e-06 | -0.01088435 | 9.891156e-06 | 3.16517e-06 | -0.1142857 | 8.857143e-06 | 2.834286e-06 | -0.1891156 | 8.108844e-06 | 2.59483e-06 | -0.2557823 | 7.442177e-06 | 2.381497e-06 | -0.3469388 | 6.530612e-06 | 2.089796e-06 | -0.4517007 | 5.482993e-06 | 1.754558e-06 | -0.6530612 | 3.469388e-06 | 1.110204e-06 | -1 | 0 | 0 | -1 | 0 | 0 | -1 | 0 | 0 | -1 | 0 | 0 | -1 | 0 | 0 | -1 | 0 | 0 | -1 | 0 | 0 | -1 | 0 | 0 | -1 | 0 | 0 | -1 | 0 | 0
GRM21BC81A106ME18 | Murata | 1e-05 | 20 | 10 | X6S | 0805 | 2012 | 0.00125 | 0.00125 | 0.002 | 1e-05 | 3.2e-06 | -0.004081633 | 9.959184e-06 | 3.186939e-06 | -0.01088435 | 9.891156e-06 | 3.16517e-06 | -0.1142857 | 8.857143e-06 | 2.834286e-06 | -0.1891156 | 8.108844e-06 | 2.59483e-06 | -0.2557823 | 7.442177e-06 | 2.381497e-06 | -0.3469388 | 6.530612e-06 | 2.089796e-06 | -0.4517007 | 5.482993e-06 | 1.754558e-06 | -0.6530612 | 3.469388e-06 | 1.110204e-06 | -1 | 0 | 0 | -1 | 0 | 0 | -1 | 0 | 0 | -1 | 0 | 0 | -1 | 0 | 0 | -1 | 0 | 0 | -1 | 0 | 0 | -1 | 0 | 0 | -1 | 0 | 0 | -1 | 0 | 0
885012207102 | Würth | 4.7e-07 | 10 | 50 | X7R | 0805 | 2012 | 0.00125 | 0.00125 | 0.002 | 4.7e-07 | 1.504e-07 | 0.0002624 | 4.7016e-07 | 1.504512e-07 | 0.000328 | 4.702e-07 | 1.50464e-07 | 0.00082 | 4.705e-07 | 1.5056e-07 | 0.0010824 | 4.7066e-07 | 1.506112e-07 | 0.001312 | 4.708e-07 | 1.50656e-07 | 0.00164 | 4.71e-07 | 1.5072e-07 | 0.0042816 | 4.723e-07 | 1.51136e-07 | 0.0118 | 4.76e-07 | 1.5232e-07 | -0.00544 | 4.676e-07 | 1.49632e-07 | -0.04624 | 4.48e-07 | 1.4336e-07 | -0.1812 | 3.848e-07 | 1.23136e-07 | -0.2 | 3.76e-07 | 1.2032e-07 | -0.405 | 2.8e-07 | 8.96e-08 | -0.4222 | 2.718e-07 | 8.6976e-08 | -0.602 | 1.872e-07 | 5.9904e-08 | -0.626 | 1.76e-07 | 5.632e-08 |  |  | 0 |  |  | 0
GCJ31CR71H155KA12 | Murata | 1.5e-06 | 10 | 50 | X7R | 1206 | 3216 | 0.0016 | 0.0016 | 0.0032 | 1.5e-06 | 1.831055e-07 | 0 | 1.5e-06 | 1.831055e-07 | 0 | 1.5e-06 | 1.831055e-07 | 0 | 1.5e-06 | 1.831055e-07 | 0 | 1.5e-06 | 1.831055e-07 | -0.006849315 | 1.489726e-06 | 1.818513e-07 | -0.01369863 | 1.479452e-06 | 1.805972e-07 | -0.02054795 | 1.469178e-06 | 1.79343e-07 | -0.06164384 | 1.407534e-06 | 1.718181e-07 | -0.0890411 | 1.366438e-06 | 1.668016e-07 | -0.1575342 | 1.263699e-06 | 1.542601e-07 | -0.3150685 | 1.027397e-06 | 1.254147e-07 | -0.3356164 | 9.965753e-07 | 1.216523e-07 | -0.5143836 | 7.284247e-07 | 8.891903e-08 | -0.5287671 | 7.068493e-07 | 8.628532e-08 | -0.6650685 | 5.023973e-07 | 6.132779e-08 | -0.6808219 | 4.787671e-07 | 5.844325e-08 | -1 | 0 | 0 | -1 | 0 | 0
GRT21BC81A106KE01 | Murata | 1e-05 | 10 | 10 | X6S | 0805 | 2012 | 0.00125 | 0.00125 | 0.002 | 1e-05 | 3.2e-06 | -0.004081633 | 9.959184e-06 | 3.186939e-06 | -0.01088435 | 9.891156e-06 | 3.16517e-06 | -0.1142857 | 8.857143e-06 | 2.834286e-06 | -0.1891156 | 8.108844e-06 | 2.59483e-06 | -0.2557823 | 7.442177e-06 | 2.381497e-06 | -0.3469388 | 6.530612e-06 | 2.089796e-06 | -0.4517007 | 5.482993e-06 | 1.754558e-06 | -0.6530612 | 3.469388e-06 | 1.110204e-06 | -1 | 0 | 0 | -1 | 0 | 0 | -1 | 0 | 0 | -1 | 0 | 0 | -1 | 0 | 0 | -1 | 0 | 0 | -1 | 0 | 0 | -1 | 0 | 0 | -1 | 0 | 0 | -1 | 0 | 0
GRT21BC81A106ME01 | Murata | 1e-05 | 20 | 10 | X6S | 0805 | 2012 | 0.00125 | 0.00125 | 0.002 | 1e-05 | 3.2e-06 | -0.004081633 | 9.959184e-06 | 3.186939e-06 | -0.01088435 | 9.891156e-06 | 3.16517e-06 | -0.1142857 | 8.857143e-06 | 2.834286e-06 | -0.1891156 | 8.108844e-06 | 2.59483e-06 | -0.2557823 | 7.442177e-06 | 2.381497e-06 | -0.3469388 | 6.530612e-06 | 2.089796e-06 | -0.4517007 | 5.482993e-06 | 1.754558e-06 | -0.6530612 | 3.469388e-06 | 1.110204e-06 | -1 | 0 | 0 | -1 | 0 | 0 | -1 | 0 | 0 | -1 | 0 | 0 | -1 | 0 | 0 | -1 | 0 | 0 | -1 | 0 | 0 | -1 | 0 | 0 | -1 | 0 | 0 | -1 | 0 | 0
GCJ31CR71H155MA12 | Murata | 1.5e-06 | 20 | 50 | X7R | 1206 | 3216 | 0.0016 | 0.0016 | 0.0032 | 1.5e-06 | 1.831055e-07 | 0 | 1.5e-06 | 1.831055e-07 | 0 | 1.5e-06 | 1.831055e-07 | 0 | 1.5e-06 | 1.831055e-07 | 0 | 1.5e-06 | 1.831055e-07 | -0.006849315 | 1.489726e-06 | 1.818513e-07 | -0.01369863 | 1.479452e-06 | 1.805972e-07 | -0.02054795 | 1.469178e-06 | 1.79343e-07 | -0.06164384 | 1.407534e-06 | 1.718181e-07 | -0.0890411 | 1.366438e-06 | 1.668016e-07 | -0.1575342 | 1.263699e-06 | 1.542601e-07 | -0.3150685 | 1.027397e-06 | 1.254147e-07 | -0.3356164 | 9.965753e-07 | 1.216523e-07 | -0.5143836 | 7.284247e-07 | 8.891903e-08 | -0.5287671 | 7.068493e-07 | 8.628532e-08 | -0.6650685 | 5.023973e-07 | 6.132779e-08 | -0.6808219 | 4.787671e-07 | 5.844325e-08 | -1 | 0 | 0 | -1 | 0 | 0
CGA2B1X8R1E473K050BE Equiv. C1005X8R1E473K for Auto | TDK | 4.7e-08 | 10 | 25 | X8R | 0402 | 1005 | 0.0005 | 0.0005 | 0.001 | 4.7e-08 | 1.88e-07 | 0.00787234 | 4.737e-08 | 1.8948e-07 | 0.009787234 | 4.746e-08 | 1.8984e-07 | 0.01 | 4.747e-08 | 1.8988e-07 | 0.003829787 | 4.718e-08 | 1.8872e-07 | -0.003404255 | 4.684e-08 | 1.8736e-07 | -0.01702128 | 4.62e-08 | 1.848e-07 | -0.03851064 | 4.519e-08 | 1.8076e-07 | -0.1176596 | 4.147e-08 | 1.6588e-07 | -0.1674468 | 3.913e-08 | 1.5652e-07 | -0.2691489 | 3.435e-08 | 1.374e-07 | -0.4470213 | 2.599e-08 | 1.0396e-07 | -0.4693617 | 2.494e-08 | 9.976e-08 | -1 |  |  | -1 |  |  | -1 |  |  | -1 |  |  | -1 |  |  | -1
CGA2B1X8R1E473M050BE Equiv. C1005X8R1E473M for Auto | TDK | 4.7e-08 | 20 | 25 | X8R | 0402 | 1005 | 0.0005 | 0.0005 | 0.001 | 4.7e-08 | 1.88e-07 | 0.00787234 | 4.737e-08 | 1.8948e-07 | 0.009787234 | 4.746e-08 | 1.8984e-07 | 0.01 | 4.747e-08 | 1.8988e-07 | 0.003829787 | 4.718e-08 | 1.8872e-07 | -0.003404255 | 4.684e-08 | 1.8736e-07 | -0.01702128 | 4.62e-08 | 1.848e-07 | -0.03851064 | 4.519e-08 | 1.8076e-07 | -0.1176596 | 4.147e-08 | 1.6588e-07 | -0.1674468 | 3.913e-08 | 1.5652e-07 | -0.2691489 | 3.435e-08 | 1.374e-07 | -0.4470213 | 2.599e-08 | 1.0396e-07 | -0.4693617 | 2.494e-08 | 9.976e-08 | -1 |  |  | -1 |  |  | -1 |  |  | -1 |  |  | -1 |  |  | -1
GRM21BC80J106KE19 | Murata | 1e-05 | 10 | 6.3 | X6S | 0805 | 2012 | 0.00125 | 0.00125 | 0.002 | 1e-05 | 3.2e-06 | -0.01070155 | 9.892985e-06 | 3.165755e-06 | -0.02378121 | 9.762188e-06 | 3.1239e-06 | -0.1747919 | 8.252081e-06 | 2.640666e-06 | -0.2663496 | 7.336504e-06 | 2.347681e-06 | -0.3412604 | 6.587396e-06 | 2.107967e-06 | -0.4351962 | 5.648038e-06 | 1.807372e-06 | -0.5350773 | 4.649227e-06 | 1.487753e-06 | -1 | 0 | 0 | -1 | 0 | 0 | -1 | 0 | 0 | -1 | 0 | 0 | -1 | 0 | 0 | -1 | 0 | 0 | -1 | 0 | 0 | -1 | 0 | 0 | -1 | 0 | 0 | -1 | 0 | 0 | -1 | 0 | 0
GRM21BC80J106ME19 | Murata | 1e-05 | 20 | 6.3 | X6S | 0805 | 2012 | 0.00125 | 0.00125 | 0.002 | 1e-05 | 3.2e-06 | -0.01070155 | 9.892985e-06 | 3.165755e-06 | -0.02378121 | 9.762188e-06 | 3.1239e-06 | -0.1747919 | 8.252081e-06 | 2.640666e-06 | -0.2663496 | 7.336504e-06 | 2.347681e-06 | -0.3412604 | 6.587396e-06 | 2.107967e-06 | -0.4351962 | 5.648038e-06 | 1.807372e-06 | -0.5350773 | 4.649227e-06 | 1.487753e-06 | -1 | 0 | 0 | -1 | 0 | 0 | -1 | 0 | 0 | -1 | 0 | 0 | -1 | 0 | 0 | -1 | 0 | 0 | -1 | 0 | 0 | -1 | 0 | 0 | -1 | 0 | 0 | -1 | 0 | 0 | -1 | 0 | 0
C1005X8R1E473K050BE | TDK | 4.7e-08 | 10 | 25 | X8R | 0402 | 1005 | 0.0005 | 0.0005 | 0.001 | 4.7e-08 | 1.88e-07 | 0.00787234 | 4.737e-08 | 1.8948e-07 | 0.009787234 | 4.746e-08 | 1.8984e-07 | 0.01 | 4.747e-08 | 1.8988e-07 | 0.003829787 | 4.718e-08 | 1.8872e-07 | -0.003404255 | 4.684e-08 | 1.8736e-07 | -0.01702128 | 4.62e-08 | 1.848e-07 | -0.03851064 | 4.519e-08 | 1.8076e-07 | -0.1176596 | 4.147e-08 | 1.6588e-07 | -0.1674468 | 3.913e-08 | 1.5652e-07 | -0.2691489 | 3.435e-08 | 1.374e-07 | -0.4470213 | 2.599e-08 | 1.0396e-07 | -0.4693617 | 2.494e-08 | 9.976e-08 | -1 |  |  | -1 |  |  | -1 |  |  | -1 |  |  | -1 |  |  | -1
885012207049 | Würth | 4.7e-07 | 10 | 16 | X7R | 0805 | 2012 | 0.00125 | 0.00125 | 0.002 | 4.7e-07 | 1.504e-07 | 0.00955 | 4.745e-07 | 1.5184e-07 | 0.0119375 | 4.75625e-07 | 1.522e-07 | 0.0225875 | 4.806875e-07 | 1.5382e-07 | 0.02479375 | 4.8175e-07 | 1.5416e-07 | 0.02125 | 4.8e-07 | 1.536e-07 | 0.015067 | 4.77e-07 | 1.5264e-07 | 0.0012025 | 4.705e-07 | 1.5056e-07 | -0.061 | 4.4125e-07 | 1.412e-07 | -0.10395 | 4.21e-07 | 1.3472e-07 | -0.202 | 3.75e-07 | 1.2e-07 |  |  | 0 |  |  | 0 |  |  | 0 |  |  | 0 |  |  | 0 |  |  | 0 |  |  | 0 |  |  | 0
C0603X5R1E223K030BB | TDK | 2.2e-08 | 10 | 25 | X5R | 0201 | 0603 | 0.0003 | 0.0003 | 0.0006 | 2.2e-08 | 4.074074e-07 | -0.03681818 | 2.119e-08 | 3.924074e-07 | -0.04590909 | 2.099e-08 | 3.887037e-07 | -0.2072727 | 1.744e-08 | 3.22963e-07 | -0.3063636 | 1.526e-08 | 2.825926e-07 | -0.395 | 1.331e-08 | 2.464815e-07 | -0.495 | 1.111e-08 | 2.057407e-07 | -0.595 | 8.91e-09 | 1.65e-07 | -0.7586364 | 5.31e-09 | 9.833333e-08 | -0.8031818 | 4.33e-09 | 8.018519e-08 | -0.8604545 | 3.07e-09 | 5.685185e-08 | -0.9081818 | 2.02e-09 | 3.740741e-08 | -0.9140909 | 1.89e-09 | 3.5e-08 | -1 |  |  | -1 |  |  | -1 |  |  | -1 |  |  | -1 |  |  | -1
CGA6P2X8R1E335K250AD Equiv. C3225X8R1E335K for Auto | TDK | 3.3e-06 | 10 | 25 | X8R | 1210 | 3225 | 0.0025 | 0.0025 | 0.0032 | 3.3e-06 | 1.65e-07 | 0.03030303 | 3.4e-06 | 1.7e-07 | 0.03636364 | 3.42e-06 | 1.71e-07 | 0.03636364 | 3.42e-06 | 1.71e-07 | 0.03333333 | 3.41e-06 | 1.705e-07 | 0.03030303 | 3.4e-06 | 1.7e-07 | 0.02424242 | 3.38e-06 | 1.69e-07 | 0.01515152 | 3.35e-06 | 1.675e-07 | -0.03939394 | 3.17e-06 | 1.585e-07 | -0.07878788 | 3.04e-06 | 1.52e-07 | -0.1606061 | 2.77e-06 | 1.385e-07 | -0.3181818 | 2.25e-06 | 1.125e-07 | -0.3363636 | 2.19e-06 | 1.095e-07 | -1 |  |  | -1 |  |  | -1 |  |  | -1 |  |  | -1 |  |  | -1
CGA1A1X7T0G224M030BC | TDK | 2.2e-07 | 20 | 4 | X7T | 0201 | 0603 | 0.0003 | 0.0003 | 0.0006 | 2.2e-07 | 4.074074e-06 | -0.0265 | 2.1417e-07 | 3.966111e-06 | -0.04313636 | 2.1051e-07 | 3.898333e-06 | -0.2315 | 1.6907e-07 | 3.130926e-06 | -0.3403182 | 1.4513e-07 | 2.687593e-06 | -0.4355455 | 1.2418e-07 | 2.29963e-06 | -1 |  |  | -1 |  |  | -1 |  |  | -1 |  |  | -1 |  |  | -1 |  |  | -1 |  |  | -1 |  |  | -1 |  |  | -1 |  |  | -1 |  |  | -1 |  |  | -1
CGA1A3X7T0E224M030BB | TDK | 2.2e-07 | 20 | 2.5 | X7T | 0201 | 0603 | 0.0003 | 0.0003 | 0.0006 | 2.2e-07 | 4.074074e-06 | -0.0265 | 2.1417e-07 | 3.966111e-06 | -0.04313636 | 2.1051e-07 | 3.898333e-06 | -0.2315 | 1.6907e-07 | 3.130926e-06 | -1 |  |  | -1 |  |  | -1 |  |  | -1 |  |  | -1 |  |  | -1 |  |  | -1 |  |  | -1 |  |  | -1 |  |  | -1 |  |  | -1 |  |  | -1 |  |  | -1 |  |  | -1 |  |  | -1
CGA6P2X8R1E335M250AD Equiv. C3225X8R1E335M for Auto | TDK | 3.3e-06 | 20 | 25 | X8R | 1210 | 3225 | 0.0025 | 0.0025 | 0.0032 | 3.3e-06 | 1.65e-07 | 0.03030303 | 3.4e-06 | 1.7e-07 | 0.03636364 | 3.42e-06 | 1.71e-07 | 0.03636364 | 3.42e-06 | 1.71e-07 | 0.03333333 | 3.41e-06 | 1.705e-07 | 0.03030303 | 3.4e-06 | 1.7e-07 | 0.02424242 | 3.38e-06 | 1.69e-07 | 0.01515152 | 3.35e-06 | 1.675e-07 | -0.03939394 | 3.17e-06 | 1.585e-07 | -0.07878788 | 3.04e-06 | 1.52e-07 | -0.1606061 | 2.77e-06 | 1.385e-07 | -0.3181818 | 2.25e-06 | 1.125e-07 | -0.3363636 | 2.19e-06 | 1.095e-07 | -1 |  |  | -1 |  |  | -1 |  |  | -1 |  |  | -1 |  |  | -1
CGA6P2X8R1E335K250AA Equiv. C3225X8R1E335K for Auto | TDK | 3.3e-06 | 10 | 25 | X8R | 1210 | 3225 | 0.0025 | 0.0025 | 0.0032 | 3.3e-06 | 1.65e-07 | 0.03030303 | 3.4e-06 | 1.7e-07 | 0.03636364 | 3.42e-06 | 1.71e-07 | 0.03636364 | 3.42e-06 | 1.71e-07 | 0.03333333 | 3.41e-06 | 1.705e-07 | 0.03030303 | 3.4e-06 | 1.7e-07 | 0.02424242 | 3.38e-06 | 1.69e-07 | 0.01515152 | 3.35e-06 | 1.675e-07 | -0.03939394 | 3.17e-06 | 1.585e-07 | -0.07878788 | 3.04e-06 | 1.52e-07 | -0.1606061 | 2.77e-06 | 1.385e-07 | -0.3181818 | 2.25e-06 | 1.125e-07 | -0.3363636 | 2.19e-06 | 1.095e-07 | -1 |  |  | -1 |  |  | -1 |  |  | -1 |  |  | -1 |  |  | -1
GCM21BD70J106KE02 | Murata | 1e-05 | 10 | 6.3 | X7T | 0805 | 2012 | 0.00125 | 0.00125 | 0.002 | 1e-05 | 3.2e-06 | 0.008860759 | 1.008861e-05 | 3.228354e-06 | -0.003797468 | 9.962025e-06 | 3.187848e-06 | -0.1506329 | 8.493671e-06 | 2.717975e-06 | -0.2367089 | 7.632911e-06 | 2.442532e-06 | -0.3088608 | 6.911392e-06 | 2.211646e-06 | -0.4037975 | 5.962025e-06 | 1.907848e-06 | -0.5075949 | 4.924051e-06 | 1.575696e-06 | -1 | 0 | 0 | -1 | 0 | 0 | -1 | 0 | 0 | -1 | 0 | 0 | -1 | 0 | 0 | -1 | 0 | 0 | -1 | 0 | 0 | -1 | 0 | 0 | -1 | 0 | 0 | -1 | 0 | 0 | -1 | 0 | 0
CGA6P2X8R1E335M250AA Equiv. C3225X8R1E335M for Auto | TDK | 3.3e-06 | 20 | 25 | X8R | 1210 | 3225 | 0.0025 | 0.0025 | 0.0032 | 3.3e-06 | 1.65e-07 | 0.03030303 | 3.4e-06 | 1.7e-07 | 0.03636364 | 3.42e-06 | 1.71e-07 | 0.03636364 | 3.42e-06 | 1.71e-07 | 0.03333333 | 3.41e-06 | 1.705e-07 | 0.03030303 | 3.4e-06 | 1.7e-07 | 0.02424242 | 3.38e-06 | 1.69e-07 | 0.01515152 | 3.35e-06 | 1.675e-07 | -0.03939394 | 3.17e-06 | 1.585e-07 | -0.07878788 | 3.04e-06 | 1.52e-07 | -0.1606061 | 2.77e-06 | 1.385e-07 | -0.3181818 | 2.25e-06 | 1.125e-07 | -0.3363636 | 2.19e-06 | 1.095e-07 | -1 |  |  | -1 |  |  | -1 |  |  | -1 |  |  | -1 |  |  | -1
CGA6P2X8R1E335K250AE Equiv. C3225X8R1E335K for Auto | TDK | 3.3e-06 | 10 | 25 | X8R | 1210 | 3225 | 0.0025 | 0.0025 | 0.0032 | 3.3e-06 | 1.65e-07 | 0.03030303 | 3.4e-06 | 1.7e-07 | 0.03636364 | 3.42e-06 | 1.71e-07 | 0.03636364 | 3.42e-06 | 1.71e-07 | 0.03333333 | 3.41e-06 | 1.705e-07 | 0.03030303 | 3.4e-06 | 1.7e-07 | 0.02424242 | 3.38e-06 | 1.69e-07 | 0.01515152 | 3.35e-06 | 1.675e-07 | -0.03939394 | 3.17e-06 | 1.585e-07 | -0.07878788 | 3.04e-06 | 1.52e-07 | -0.1606061 | 2.77e-06 | 1.385e-07 | -0.3181818 | 2.25e-06 | 1.125e-07 | -0.3363636 | 2.19e-06 | 1.095e-07 | -1 |  |  | -1 |  |  | -1 |  |  | -1 |  |  | -1 |  |  | -1
CGA6P2X8R1E335M250AE Equiv. C3225X8R1E335M for Auto | TDK | 3.3e-06 | 20 | 25 | X8R | 1210 | 3225 | 0.0025 | 0.0025 | 0.0032 | 3.3e-06 | 1.65e-07 | 0.03030303 | 3.4e-06 | 1.7e-07 | 0.03636364 | 3.42e-06 | 1.71e-07 | 0.03636364 | 3.42e-06 | 1.71e-07 | 0.03333333 | 3.41e-06 | 1.705e-07 | 0.03030303 | 3.4e-06 | 1.7e-07 | 0.02424242 | 3.38e-06 | 1.69e-07 | 0.01515152 | 3.35e-06 | 1.675e-07 | -0.03939394 | 3.17e-06 | 1.585e-07 | -0.07878788 | 3.04e-06 | 1.52e-07 | -0.1606061 | 2.77e-06 | 1.385e-07 | -0.3181818 | 2.25e-06 | 1.125e-07 | -0.3363636 | 2.19e-06 | 1.095e-07 | -1 |  |  | -1 |  |  | -1 |  |  | -1 |  |  | -1 |  |  | -1
C3225X8R1E335K250AA | TDK | 3.3e-06 | 10 | 25 | X8R | 1210 | 3225 | 0.0025 | 0.0025 | 0.0032 | 3.3e-06 | 1.65e-07 | 0.03030303 | 3.4e-06 | 1.7e-07 | 0.03636364 | 3.42e-06 | 1.71e-07 | 0.03636364 | 3.42e-06 | 1.71e-07 | 0.03333333 | 3.41e-06 | 1.705e-07 | 0.03030303 | 3.4e-06 | 1.7e-07 | 0.02424242 | 3.38e-06 | 1.69e-07 | 0.01515152 | 3.35e-06 | 1.675e-07 | -0.03939394 | 3.17e-06 | 1.585e-07 | -0.07878788 | 3.04e-06 | 1.52e-07 | -0.1606061 | 2.77e-06 | 1.385e-07 | -0.3181818 | 2.25e-06 | 1.125e-07 | -0.3363636 | 2.19e-06 | 1.095e-07 | -1 |  |  | -1 |  |  | -1 |  |  | -1 |  |  | -1 |  |  | -1
C3225X8R1E335K250AE | TDK | 3.3e-06 | 10 | 25 | X8R | 1210 | 3225 | 0.0025 | 0.0025 | 0.0032 | 3.3e-06 | 1.65e-07 | 0.03030303 | 3.4e-06 | 1.7e-07 | 0.03636364 | 3.42e-06 | 1.71e-07 | 0.03636364 | 3.42e-06 | 1.71e-07 | 0.03333333 | 3.41e-06 | 1.705e-07 | 0.03030303 | 3.4e-06 | 1.7e-07 | 0.02424242 | 3.38e-06 | 1.69e-07 | 0.01515152 | 3.35e-06 | 1.675e-07 | -0.03939394 | 3.17e-06 | 1.585e-07 | -0.07878788 | 3.04e-06 | 1.52e-07 | -0.1606061 | 2.77e-06 | 1.385e-07 | -0.3181818 | 2.25e-06 | 1.125e-07 | -0.3363636 | 2.19e-06 | 1.095e-07 | -1 |  |  | -1 |  |  | -1 |  |  | -1 |  |  | -1 |  |  | -1
885012207076 | Würth | 4.7e-07 | 10 | 25 | X7R | 0805 | 2012 | 0.00125 | 0.00125 | 0.002 | 4.7e-07 | 1.504e-07 | 0.006624 | 4.732e-07 | 1.51424e-07 | 0.00828 | 4.74e-07 | 1.5168e-07 | 0.0207 | 4.8e-07 | 1.536e-07 | 0.017532 | 4.784e-07 | 1.53088e-07 | 0.01476 | 4.77e-07 | 1.5264e-07 | 0.0108 | 4.75e-07 | 1.52e-07 | -0.005788 | 4.672e-07 | 1.49504e-07 | -0.0671 | 4.38e-07 | 1.4016e-07 | -0.11182 | 4.172e-07 | 1.33504e-07 | -0.21 | 3.71e-07 | 1.1872e-07 | -0.4128 | 2.758e-07 | 8.8256e-08 | -0.436 | 2.65e-07 | 8.48e-08 |  |  | 0 |  |  | 0 |  |  | 0 |  |  | 0 |  |  | 0 |  |  | 0
C0603X6S1C223K030BC | TDK | 2.2e-08 | 10 | 16 | X6S | 0201 | 0603 | 0.0003 | 0.0003 | 0.0006 | 2.2e-08 | 4.074074e-07 | -0.03681818 | 2.119e-08 | 3.924074e-07 | -0.04636364 | 2.098e-08 | 3.885185e-07 | -0.21 | 1.738e-08 | 3.218519e-07 | -0.31 | 1.518e-08 | 2.811111e-07 | -0.4 | 1.32e-08 | 2.444444e-07 | -0.5009091 | 1.098e-08 | 2.033333e-07 | -0.6013636 | 8.77e-09 | 1.624074e-07 | -0.7645455 | 5.18e-09 | 9.592593e-08 | -0.8090909 | 4.2e-09 | 7.777778e-08 | -0.8654545 | 2.96e-09 | 5.481481e-08 | -1 |  |  | -1 |  |  | -1 |  |  | -1 |  |  | -1 |  |  | -1 |  |  | -1 |  |  | -1
GRM033R61C103KA12 | Murata | 1e-08 | 10 | 16 | X5R | 0201 | 0603 | 0.0003 | 0.0003 | 0.0006 | 1e-08 | 1.851852e-07 | -0.003118503 | 9.968815e-09 | 1.846077e-07 | -0.004158004 | 9.95842e-09 | 1.844152e-07 | -0.01975052 | 9.802495e-09 | 1.815277e-07 | -0.03326403 | 9.66736e-09 | 1.790252e-07 | -0.04989605 | 9.50104e-09 | 1.759452e-07 | -0.07900208 | 9.209979e-09 | 1.705552e-07 | -0.1257796 | 8.742204e-09 | 1.618927e-07 | -0.2900208 | 7.099792e-09 | 1.314776e-07 | -0.3814969 | 6.185031e-09 | 1.145376e-07 | -0.537422 | 4.62578e-09 | 8.566259e-08 | -1 | 0 | 0 | -1 | 0 | 0 | -1 | 0 | 0 | -1 | 0 | 0 | -1 | 0 | 0 | -1 | 0 | 0 | -1 | 0 | 0 | -1 | 0 | 0
GRM033R61C103MA12 | Murata | 1e-08 | 20 | 16 | X5R | 0201 | 0603 | 0.0003 | 0.0003 | 0.0006 | 1e-08 | 1.851852e-07 | -0.003118503 | 9.968815e-09 | 1.846077e-07 | -0.004158004 | 9.95842e-09 | 1.844152e-07 | -0.01975052 | 9.802495e-09 | 1.815277e-07 | -0.03326403 | 9.66736e-09 | 1.790252e-07 | -0.04989605 | 9.50104e-09 | 1.759452e-07 | -0.07900208 | 9.209979e-09 | 1.705552e-07 | -0.1257796 | 8.742204e-09 | 1.618927e-07 | -0.2900208 | 7.099792e-09 | 1.314776e-07 | -0.3814969 | 6.185031e-09 | 1.145376e-07 | -0.537422 | 4.62578e-09 | 8.566259e-08 | -1 | 0 | 0 | -1 | 0 | 0 | -1 | 0 | 0 | -1 | 0 | 0 | -1 | 0 | 0 | -1 | 0 | 0 | -1 | 0 | 0 | -1 | 0 | 0
GRM033R61E103KA12 | Murata | 1e-08 | 10 | 25 | X5R | 0201 | 0603 | 0.0003 | 0.0003 | 0.0006 | 1e-08 | 1.851852e-07 | -0.003118503 | 9.968815e-09 | 1.846077e-07 | -0.004158004 | 9.95842e-09 | 1.844152e-07 | -0.01975052 | 9.802495e-09 | 1.815277e-07 | -0.03326403 | 9.66736e-09 | 1.790252e-07 | -0.04989605 | 9.50104e-09 | 1.759452e-07 | -0.07900208 | 9.209979e-09 | 1.705552e-07 | -0.1257796 | 8.742204e-09 | 1.618927e-07 | -0.2900208 | 7.099792e-09 | 1.314776e-07 | -0.3814969 | 6.185031e-09 | 1.145376e-07 | -0.537422 | 4.62578e-09 | 8.566259e-08 | -0.7224532 | 2.775468e-09 | 5.139755e-08 | -0.7359667 | 2.640333e-09 | 4.889505e-08 | -1 | 0 | 0 | -1 | 0 | 0 | -1 | 0 | 0 | -1 | 0 | 0 | -1 | 0 | 0 | -1 | 0 | 0
GRM033R61E103MA12 | Murata | 1e-08 | 20 | 25 | X5R | 0201 | 0603 | 0.0003 | 0.0003 | 0.0006 | 1e-08 | 1.851852e-07 | -0.003118503 | 9.968815e-09 | 1.846077e-07 | -0.004158004 | 9.95842e-09 | 1.844152e-07 | -0.01975052 | 9.802495e-09 | 1.815277e-07 | -0.03326403 | 9.66736e-09 | 1.790252e-07 | -0.04989605 | 9.50104e-09 | 1.759452e-07 | -0.07900208 | 9.209979e-09 | 1.705552e-07 | -0.1257796 | 8.742204e-09 | 1.618927e-07 | -0.2900208 | 7.099792e-09 | 1.314776e-07 | -0.3814969 | 6.185031e-09 | 1.145376e-07 | -0.537422 | 4.62578e-09 | 8.566259e-08 | -0.7224532 | 2.775468e-09 | 5.139755e-08 | -0.7359667 | 2.640333e-09 | 4.889505e-08 | -1 | 0 | 0 | -1 | 0 | 0 | -1 | 0 | 0 | -1 | 0 | 0 | -1 | 0 | 0 | -1 | 0 | 0
GRT033R61C103KE01 | Murata | 1e-08 | 10 | 16 | X5R | 0201 | 0603 | 0.0003 | 0.0003 | 0.0006 | 1e-08 | 1.851852e-07 | -0.003118503 | 9.968815e-09 | 1.846077e-07 | -0.004158004 | 9.95842e-09 | 1.844152e-07 | -0.01975052 | 9.802495e-09 | 1.815277e-07 | -0.03326403 | 9.66736e-09 | 1.790252e-07 | -0.04989605 | 9.50104e-09 | 1.759452e-07 | -0.07900208 | 9.209979e-09 | 1.705552e-07 | -0.1257796 | 8.742204e-09 | 1.618927e-07 | -0.2900208 | 7.099792e-09 | 1.314776e-07 | -0.3814969 | 6.185031e-09 | 1.145376e-07 | -0.537422 | 4.62578e-09 | 8.566259e-08 | -1 | 0 | 0 | -1 | 0 | 0 | -1 | 0 | 0 | -1 | 0 | 0 | -1 | 0 | 0 | -1 | 0 | 0 | -1 | 0 | 0 | -1 | 0 | 0
GRT033R61E103KE01 | Murata | 1e-08 | 10 | 25 | X5R | 0201 | 0603 | 0.0003 | 0.0003 | 0.0006 | 1e-08 | 1.851852e-07 | -0.003118503 | 9.968815e-09 | 1.846077e-07 | -0.004158004 | 9.95842e-09 | 1.844152e-07 | -0.01975052 | 9.802495e-09 | 1.815277e-07 | -0.03326403 | 9.66736e-09 | 1.790252e-07 | -0.04989605 | 9.50104e-09 | 1.759452e-07 | -0.07900208 | 9.209979e-09 | 1.705552e-07 | -0.1257796 | 8.742204e-09 | 1.618927e-07 | -0.2900208 | 7.099792e-09 | 1.314776e-07 | -0.3814969 | 6.185031e-09 | 1.145376e-07 | -0.537422 | 4.62578e-09 | 8.566259e-08 | -0.7224532 | 2.775468e-09 | 5.139755e-08 | -0.7359667 | 2.640333e-09 | 4.889505e-08 | -1 | 0 | 0 | -1 | 0 | 0 | -1 | 0 | 0 | -1 | 0 | 0 | -1 | 0 | 0 | -1 | 0 | 0
CKG57KX7R1C156M335JJ | TDK | 1.5e-05 | 20 | 16 | X7R | 2220 | 5750 | 0.00335 | 0.005 | 0.0057 | 1.5e-05 | 1.571092e-07 | 0.005333333 | 1.508e-05 | 1.579471e-07 | 0.006666667 | 1.51e-05 | 1.581566e-07 | 0.007333333 | 1.511e-05 | 1.582613e-07 | 0.004666667 | 1.507e-05 | 1.578424e-07 | 0.001333333 | 1.502e-05 | 1.573187e-07 | -0.006666667 | 1.49e-05 | 1.560618e-07 | -0.02266667 | 1.466e-05 | 1.53548e-07 | -0.08466667 | 1.373e-05 | 1.438073e-07 | -0.1286667 | 1.307e-05 | 1.368945e-07 | -0.216 | 1.176e-05 | 1.231736e-07 | -1 |  |  | -1 |  |  | -1 |  |  | -1 |  |  | -1 |  |  | -1 |  |  | -1 |  |  | -1
CKG57KX7R1C156M335JH | TDK | 1.5e-05 | 20 | 16 | X7R | 2220 | 5750 | 0.00335 | 0.005 | 0.0057 | 1.5e-05 | 1.571092e-07 | 0.005333333 | 1.508e-05 | 1.579471e-07 | 0.006666667 | 1.51e-05 | 1.581566e-07 | 0.007333333 | 1.511e-05 | 1.582613e-07 | 0.004666667 | 1.507e-05 | 1.578424e-07 | 0.001333333 | 1.502e-05 | 1.573187e-07 | -0.006666667 | 1.49e-05 | 1.560618e-07 | -0.02266667 | 1.466e-05 | 1.53548e-07 | -0.08466667 | 1.373e-05 | 1.438073e-07 | -0.1286667 | 1.307e-05 | 1.368945e-07 | -0.216 | 1.176e-05 | 1.231736e-07 | -1 |  |  | -1 |  |  | -1 |  |  | -1 |  |  | -1 |  |  | -1 |  |  | -1 |  |  | -1
GCJ21BR71A106KE01 | Murata | 1e-05 | 10 | 10 | X7R | 0805 | 2012 | 0.00125 | 0.00125 | 0.002 | 1e-05 | 3.2e-06 | 0.03005008 | 1.03005e-05 | 3.29616e-06 | 0.02838063 | 1.028381e-05 | 3.290818e-06 | -0.04841402 | 9.51586e-06 | 3.045075e-06 | -0.1168614 | 8.831386e-06 | 2.826043e-06 | -0.1803005 | 8.196995e-06 | 2.623038e-06 | -0.2687813 | 7.312187e-06 | 2.3399e-06 | -0.3739566 | 6.260434e-06 | 2.003339e-06 | -0.5742905 | 4.257095e-06 | 1.36227e-06 | -1 | 0 | 0 | -1 | 0 | 0 | -1 | 0 | 0 | -1 | 0 | 0 | -1 | 0 | 0 | -1 | 0 | 0 | -1 | 0 | 0 | -1 | 0 | 0 | -1 | 0 | 0 | -1 | 0 | 0
GCJ21BR71A106ME01 | Murata | 1e-05 | 20 | 10 | X7R | 0805 | 2012 | 0.00125 | 0.00125 | 0.002 | 1e-05 | 3.2e-06 | 0.03005008 | 1.03005e-05 | 3.29616e-06 | 0.02838063 | 1.028381e-05 | 3.290818e-06 | -0.04841402 | 9.51586e-06 | 3.045075e-06 | -0.1168614 | 8.831386e-06 | 2.826043e-06 | -0.1803005 | 8.196995e-06 | 2.623038e-06 | -0.2687813 | 7.312187e-06 | 2.3399e-06 | -0.3739566 | 6.260434e-06 | 2.003339e-06 | -0.5742905 | 4.257095e-06 | 1.36227e-06 | -1 | 0 | 0 | -1 | 0 | 0 | -1 | 0 | 0 | -1 | 0 | 0 | -1 | 0 | 0 | -1 | 0 | 0 | -1 | 0 | 0 | -1 | 0 | 0 | -1 | 0 | 0 | -1 | 0 | 0
885012206072 | Würth | 1.5e-07 | 10 | 25 | X7R | 0603 | 1608 | 0.0008 | 0.0008 | 0.0016 | 1.5e-07 | 1.46484375e-07 | 0.00848 | 1.5128e-07 | 1.47734375e-07 | 0.0106 | 1.516e-07 | 1.48046875e-07 | 0.0265 | 1.54e-07 | 1.50390625e-07 | 0.023812 | 1.5368e-07 | 1.50078125e-07 | 0.02146 | 1.534e-07 | 1.498046875e-07 | 0.0181 | 1.53e-07 | 1.494140625e-07 | 0.002084 | 1.504e-07 | 1.46875e-07 | -0.0579 | 1.41e-07 | 1.376953125e-07 | -0.10198 | 1.346e-07 | 1.314453125e-07 | -0.201 | 1.2e-07 | 1.171875e-07 | -0.4044 | 8.936e-08 | 8.7265625e-08 | -0.428 | 8.58e-08 | 8.37890625e-08 |  |  | 0 |  |  | 0 |  |  | 0 |  |  | 0 |  |  | 0 |  |  | 0
CGA6P3X7R1H335K250AB Equiv. C3225X7R1H335K for Auto | TDK | 3.3e-06 | 10 | 50 | X7R | 1210 | 3225 | 0.0025 | 0.0025 | 0.0032 | 3.3e-06 | 1.65e-07 | 0.02727273 | 3.39e-06 | 1.695e-07 | 0.03333333 | 3.41e-06 | 1.705e-07 | 0.03030303 | 3.4e-06 | 1.7e-07 | 0.02727273 | 3.39e-06 | 1.695e-07 | 0.01818182 | 3.36e-06 | 1.68e-07 | 0.009090909 | 3.33e-06 | 1.665e-07 | -0.009090909 | 3.27e-06 | 1.635e-07 | -0.1060606 | 2.95e-06 | 1.475e-07 | -0.1545455 | 2.79e-06 | 1.395e-07 | -0.2515152 | 2.47e-06 | 1.235e-07 | -0.4212121 | 1.91e-06 | 9.55e-08 | -0.4424242 | 1.84e-06 | 9.2e-08 | -0.5787879 | 1.39e-06 | 6.95e-08 | -0.5909091 | 1.35e-06 | 6.75e-08 | -0.6969697 | 1e-06 | 5e-08 | -0.7110424 | 9.5356e-07 | 4.7678e-08 | -1 |  |  | -1
CGA6P3X7R1H335M250AB Equiv. C3225X7R1H335M for Auto | TDK | 3.3e-06 | 20 | 50 | X7R | 1210 | 3225 | 0.0025 | 0.0025 | 0.0032 | 3.3e-06 | 1.65e-07 | 0.02727273 | 3.39e-06 | 1.695e-07 | 0.03333333 | 3.41e-06 | 1.705e-07 | 0.03030303 | 3.4e-06 | 1.7e-07 | 0.02727273 | 3.39e-06 | 1.695e-07 | 0.01818182 | 3.36e-06 | 1.68e-07 | 0.009090909 | 3.33e-06 | 1.665e-07 | -0.009090909 | 3.27e-06 | 1.635e-07 | -0.1060606 | 2.95e-06 | 1.475e-07 | -0.1545455 | 2.79e-06 | 1.395e-07 | -0.2515152 | 2.47e-06 | 1.235e-07 | -0.4212121 | 1.91e-06 | 9.55e-08 | -0.4424242 | 1.84e-06 | 9.2e-08 | -0.5787879 | 1.39e-06 | 6.95e-08 | -0.5909091 | 1.35e-06 | 6.75e-08 | -0.6969697 | 1e-06 | 5e-08 | -0.7110424 | 9.5356e-07 | 4.7678e-08 | -1 |  |  | -1
CGA5L2X7R1E155M160AA Equiv. C3216X7R1E155M for Auto | TDK | 1.5e-06 | 20 | 25 | X7R | 1206 | 3216 | 0.0016 | 0.0016 | 0.0032 | 1.5e-06 | 1.831055e-07 | 0 | 1.5e-06 | 1.831055e-07 | 0 | 1.5e-06 | 1.831055e-07 | -0.01333333 | 1.48e-06 | 1.806640625e-07 | -0.01333333 | 1.48e-06 | 1.806640625e-07 | -0.02666667 | 1.46e-06 | 1.782227e-07 | -0.03333333 | 1.45e-06 | 1.77002e-07 | -0.05333333 | 1.42e-06 | 1.733398e-07 | -0.1133333 | 1.33e-06 | 1.623535e-07 | -0.1533333 | 1.27e-06 | 1.550293e-07 | -0.24 | 1.14e-06 | 1.391602e-07 | -0.4105933 | 8.8411e-07 | 1.079236e-07 | -0.4316733 | 8.5249e-07 | 1.040637e-07 | -1 |  |  | -1 |  |  | -1 |  |  | -1 |  |  | -1 |  |  | -1
GCM155C71A105KE39 | Murata | 1e-06 | 10 | 10 | X7S | 0402 | 1005 | 0.0005 | 0.0005 | 0.001 | 1e-06 | 4e-06 | 0.03234153 | 1.032342e-06 | 4.129366e-06 | 0.02846054 | 1.028461e-06 | 4.113842e-06 | -0.08667529 | 9.133247e-07 | 3.653299e-06 | -0.1681759 | 8.318241e-07 | 3.327296e-06 | -0.2393273 | 7.606727e-07 | 3.042691e-06 | -0.3324709 | 6.675291e-07 | 2.670116e-06 | -0.4372574 | 5.627426e-07 | 2.25097e-06 | -0.6287193 | 3.712807e-07 | 1.485123e-06 | -1 | 0 | 0 | -1 | 0 | 0 | -1 | 0 | 0 | -1 | 0 | 0 | -1 | 0 | 0 | -1 | 0 | 0 | -1 | 0 | 0 | -1 | 0 | 0 | -1 | 0 | 0 | -1 | 0 | 0
GCM155C71A105ME39 | Murata | 1e-06 | 20 | 10 | X7S | 0402 | 1005 | 0.0005 | 0.0005 | 0.001 | 1e-06 | 4e-06 | 0.03234153 | 1.032342e-06 | 4.129366e-06 | 0.02846054 | 1.028461e-06 | 4.113842e-06 | -0.08667529 | 9.133247e-07 | 3.653299e-06 | -0.1681759 | 8.318241e-07 | 3.327296e-06 | -0.2393273 | 7.606727e-07 | 3.042691e-06 | -0.3324709 | 6.675291e-07 | 2.670116e-06 | -0.4372574 | 5.627426e-07 | 2.25097e-06 | -0.6287193 | 3.712807e-07 | 1.485123e-06 | -1 | 0 | 0 | -1 | 0 | 0 | -1 | 0 | 0 | -1 | 0 | 0 | -1 | 0 | 0 | -1 | 0 | 0 | -1 | 0 | 0 | -1 | 0 | 0 | -1 | 0 | 0 | -1 | 0 | 0
GCM155C71A105KE38 | Murata | 1e-06 | 10 | 10 | X7S | 0402 | 1005 | 0.0005 | 0.0005 | 0.001 | 1e-06 | 4e-06 | 0.03205128 | 1.032051e-06 | 4.128205e-06 | 0.02692308 | 1.026923e-06 | 4.107692e-06 | -0.08589744 | 9.141026e-07 | 3.65641e-06 | -0.1679487 | 8.320513e-07 | 3.328205e-06 | -0.2397436 | 7.602564e-07 | 3.041026e-06 | -0.3320513 | 6.679487e-07 | 2.671795e-06 | -0.4371795 | 5.628205e-07 | 2.251282e-06 | -0.6307692 | 3.692308e-07 | 1.476923e-06 | -1 | 0 | 0 | -1 | 0 | 0 | -1 | 0 | 0 | -1 | 0 | 0 | -1 | 0 | 0 | -1 | 0 | 0 | -1 | 0 | 0 | -1 | 0 | 0 | -1 | 0 | 0 | -1 | 0 | 0
GCM155C71A105ME38 | Murata | 1e-06 | 20 | 10 | X7S | 0402 | 1005 | 0.0005 | 0.0005 | 0.001 | 1e-06 | 4e-06 | 0.03205128 | 1.032051e-06 | 4.128205e-06 | 0.02692308 | 1.026923e-06 | 4.107692e-06 | -0.08589744 | 9.141026e-07 | 3.65641e-06 | -0.1679487 | 8.320513e-07 | 3.328205e-06 | -0.2397436 | 7.602564e-07 | 3.041026e-06 | -0.3320513 | 6.679487e-07 | 2.671795e-06 | -0.4371795 | 5.628205e-07 | 2.251282e-06 | -0.6307692 | 3.692308e-07 | 1.476923e-06 | -1 | 0 | 0 | -1 | 0 | 0 | -1 | 0 | 0 | -1 | 0 | 0 | -1 | 0 | 0 | -1 | 0 | 0 | -1 | 0 | 0 | -1 | 0 | 0 | -1 | 0 | 0 | -1 | 0 | 0
GGM155C71A105KE38 | Murata | 1e-06 | 10 | 10 | X7S | 0402 | 1005 | 0.0005 | 0.0005 | 0.001 | 1e-06 | 4e-06 | 0.03205128 | 1.032051e-06 | 4.128205e-06 | 0.02692308 | 1.026923e-06 | 4.107692e-06 | -0.08589744 | 9.141026e-07 | 3.65641e-06 | -0.1679487 | 8.320513e-07 | 3.328205e-06 | -0.2397436 | 7.602564e-07 | 3.041026e-06 | -0.3320513 | 6.679487e-07 | 2.671795e-06 | -0.4371795 | 5.628205e-07 | 2.251282e-06 | -0.6307692 | 3.692308e-07 | 1.476923e-06 | -1 | 0 | 0 | -1 | 0 | 0 | -1 | 0 | 0 | -1 | 0 | 0 | -1 | 0 | 0 | -1 | 0 | 0 | -1 | 0 | 0 | -1 | 0 | 0 | -1 | 0 | 0 | -1 | 0 | 0
GCH155C71A105KE11 | Murata | 1e-06 | 10 | 10 | X7S | 0402 | 1005 | 0.0005 | 0.0005 | 0.001 | 1e-06 | 4e-06 | 0.03096774 | 1.030968e-06 | 4.123871e-06 | 0.02580645 | 1.025806e-06 | 4.103226e-06 | -0.07870968 | 9.212903e-07 | 3.685161e-06 | -0.156129 | 8.43871e-07 | 3.375484e-06 | -0.2232258 | 7.767742e-07 | 3.107097e-06 | -0.3148387 | 6.851613e-07 | 2.740645e-06 | -0.4167742 | 5.832258e-07 | 2.332903e-06 | -0.6154839 | 3.845161e-07 | 1.538065e-06 | -1 | 0 | 0 | -1 | 0 | 0 | -1 | 0 | 0 | -1 | 0 | 0 | -1 | 0 | 0 | -1 | 0 | 0 | -1 | 0 | 0 | -1 | 0 | 0 | -1 | 0 | 0 | -1 | 0 | 0
885012207130 | Würth | 4.7e-07 | 10 | 100 | X7R | 0805 | 2012 | 0.00125 | 0.00125 | 0.002 | 4.7e-07 | 1.504e-07 | -7.92e-05 | 4.7e-07 | 1.504e-07 | -9.9e-05 | 4.7e-07 | 1.504e-07 | -0.002226 | 4.69e-07 | 1.5008e-07 | -0.0054708 | 4.674e-07 | 1.49568e-07 | -0.00831 | 4.66e-07 | 1.4912e-07 | -0.017555 | 4.615e-07 | 1.4768e-07 | -0.030805 | 4.552e-07 | 1.45664e-07 | -0.0877 | 4.29e-07 | 1.3728e-07 | -0.12896 | 4.096e-07 | 1.31072e-07 | -0.21148 | 3.708e-07 | 1.18656e-07 | -0.372 | 2.952e-07 | 9.4464e-08 | -0.3915 | 2.86e-07 | 9.152e-08 | -0.5555 | 2.085e-07 | 6.672e-08 | -0.5688 | 2.022e-07 | 6.4704e-08 | -0.6908 | 1.45e-07 | 4.64e-08 | -0.708 | 1.37e-07 | 4.384e-08 | -0.8195 | 8.475e-08 | 2.712e-08 | -0.872 | 6.02e-08 | 1.9264e-08
GCJ219R71E334KA01 | Murata | 3.3e-07 | 10 | 25 | X7R | 0805 | 2012 | 0.00085 | 0.00125 | 0.002 | 3.3e-07 | 1.552941e-07 | 0.003115265 | 3.31028e-07 | 1.557779e-07 | 0.00623053 | 3.320561e-07 | 1.562617e-07 | 0.009345794 | 3.330841e-07 | 1.567455e-07 | 0.01246106 | 3.341121e-07 | 1.572292e-07 | 0.01246106 | 3.341121e-07 | 1.572292e-07 | 0.009345794 | 3.330841e-07 | 1.567455e-07 | 0 | 3.3e-07 | 1.552941e-07 | -0.04361371 | 3.156075e-07 | 1.485212e-07 | -0.08099688 | 3.03271e-07 | 1.427158e-07 | -0.1682243 | 2.74486e-07 | 1.291699e-07 | -0.3395639 | 2.179439e-07 | 1.025618e-07 | -0.3582555 | 2.117757e-07 | 9.965915e-08 | -1 | 0 | 0 | -1 | 0 | 0 | -1 | 0 | 0 | -1 | 0 | 0 | -1 | 0 | 0 | -1 | 0 | 0
GRM033C81E103KE14 | Murata | 1e-08 | 10 | 25 | X6S | 0201 | 0603 | 0.0003 | 0.0003 | 0.0006 | 1e-08 | 1.851852e-07 | -0.005186722 | 9.948133e-09 | 1.842247e-07 | -0.006224066 | 9.937759e-09 | 1.840326e-07 | -0.0186722 | 9.813278e-09 | 1.817274e-07 | -0.03319502 | 9.66805e-09 | 1.79038e-07 | -0.05082988 | 9.491701e-09 | 1.757722e-07 | -0.08506224 | 9.149378e-09 | 1.694329e-07 | -0.1410788 | 8.589212e-09 | 1.590595e-07 | -0.3226141 | 6.773859e-09 | 1.254418e-07 | -0.4149378 | 5.850622e-09 | 1.083449e-07 | -0.5622407 | 4.377593e-09 | 8.106654e-08 | -0.7313278 | 2.686722e-09 | 4.975411e-08 | -0.7437759 | 2.562241e-09 | 4.74489e-08 | -1 | 0 | 0 | -1 | 0 | 0 | -1 | 0 | 0 | -1 | 0 | 0 | -1 | 0 | 0 | -1 | 0 | 0
CGA3E3X5R0J335K080AB Equiv. C1608X5R0J335K for Auto | TDK | 3.3e-06 | 10 | 6.3 | X5R | 0603 | 1608 | 0.0008 | 0.0008 | 0.0016 | 3.3e-06 | 3.22265625e-06 | -0.006060606 | 3.28e-06 | 3.203125e-06 | -0.006060606 | 3.28e-06 | 3.203125e-06 | -0.1272727 | 2.88e-06 | 2.8125e-06 | -0.2242424 | 2.56e-06 | 2.5e-06 | -0.2818182 | 2.37e-06 | 2.314453125e-06 | -0.3727273 | 2.07e-06 | 2.021484375e-06 | -0.4787879 | 1.72e-06 | 1.6796875e-06 | -1 |  |  | -1 |  |  | -1 |  |  | -1 |  |  | -1 |  |  | -1 |  |  | -1 |  |  | -1 |  |  | -1 |  |  | -1 |  |  | -1
CGA3E3X5R0J335M080AB Equiv. C1608X5R0J335M for Auto | TDK | 3.3e-06 | 20 | 6.3 | X5R | 0603 | 1608 | 0.0008 | 0.0008 | 0.0016 | 3.3e-06 | 3.22265625e-06 | -0.006060606 | 3.28e-06 | 3.203125e-06 | -0.006060606 | 3.28e-06 | 3.203125e-06 | -0.1272727 | 2.88e-06 | 2.8125e-06 | -0.2242424 | 2.56e-06 | 2.5e-06 | -0.2818182 | 2.37e-06 | 2.314453125e-06 | -0.3727273 | 2.07e-06 | 2.021484375e-06 | -0.4787879 | 1.72e-06 | 1.6796875e-06 | -1 |  |  | -1 |  |  | -1 |  |  | -1 |  |  | -1 |  |  | -1 |  |  | -1 |  |  | -1 |  |  | -1 |  |  | -1 |  |  | -1
GRM033C81E103ME14 | Murata | 1e-08 | 20 | 25 | X6S | 0201 | 0603 | 0.0003 | 0.0003 | 0.0006 | 1e-08 | 1.851852e-07 | -0.005186722 | 9.948133e-09 | 1.842247e-07 | -0.006224066 | 9.937759e-09 | 1.840326e-07 | -0.0186722 | 9.813278e-09 | 1.817274e-07 | -0.03319502 | 9.66805e-09 | 1.79038e-07 | -0.05082988 | 9.491701e-09 | 1.757722e-07 | -0.08506224 | 9.149378e-09 | 1.694329e-07 | -0.1410788 | 8.589212e-09 | 1.590595e-07 | -0.3226141 | 6.773859e-09 | 1.254418e-07 | -0.4149378 | 5.850622e-09 | 1.083449e-07 | -0.5622407 | 4.377593e-09 | 8.106654e-08 | -0.7313278 | 2.686722e-09 | 4.975411e-08 | -0.7437759 | 2.562241e-09 | 4.74489e-08 | -1 | 0 | 0 | -1 | 0 | 0 | -1 | 0 | 0 | -1 | 0 | 0 | -1 | 0 | 0 | -1 | 0 | 0
GRM033R71C103KE14 | Murata | 1e-08 | 10 | 16 | X7R | 0201 | 0603 | 0.0003 | 0.0003 | 0.0006 | 1e-08 | 1.851852e-07 | -0.005186722 | 9.948133e-09 | 1.842247e-07 | -0.006224066 | 9.937759e-09 | 1.840326e-07 | -0.0186722 | 9.813278e-09 | 1.817274e-07 | -0.03319502 | 9.66805e-09 | 1.79038e-07 | -0.05082988 | 9.491701e-09 | 1.757722e-07 | -0.08506224 | 9.149378e-09 | 1.694329e-07 | -0.1410788 | 8.589212e-09 | 1.590595e-07 | -0.3226141 | 6.773859e-09 | 1.254418e-07 | -0.4149378 | 5.850622e-09 | 1.083449e-07 | -0.5622407 | 4.377593e-09 | 8.106654e-08 | -1 | 0 | 0 | -1 | 0 | 0 | -1 | 0 | 0 | -1 | 0 | 0 | -1 | 0 | 0 | -1 | 0 | 0 | -1 | 0 | 0 | -1 | 0 | 0
GRM033R71C103ME14 | Murata | 1e-08 | 20 | 16 | X7R | 0201 | 0603 | 0.0003 | 0.0003 | 0.0006 | 1e-08 | 1.851852e-07 | -0.005186722 | 9.948133e-09 | 1.842247e-07 | -0.006224066 | 9.937759e-09 | 1.840326e-07 | -0.0186722 | 9.813278e-09 | 1.817274e-07 | -0.03319502 | 9.66805e-09 | 1.79038e-07 | -0.05082988 | 9.491701e-09 | 1.757722e-07 | -0.08506224 | 9.149378e-09 | 1.694329e-07 | -0.1410788 | 8.589212e-09 | 1.590595e-07 | -0.3226141 | 6.773859e-09 | 1.254418e-07 | -0.4149378 | 5.850622e-09 | 1.083449e-07 | -0.5622407 | 4.377593e-09 | 8.106654e-08 | -1 | 0 | 0 | -1 | 0 | 0 | -1 | 0 | 0 | -1 | 0 | 0 | -1 | 0 | 0 | -1 | 0 | 0 | -1 | 0 | 0 | -1 | 0 | 0
CGA4J3X5R1A106K125AB Equiv. C2012X5R1A106K for Auto | TDK | 1e-05 | 10 | 10 | X5R | 0805 | 2012 | 0.00125 | 0.00125 | 0.002 | 1e-05 | 3.2e-06 | 0 | 1e-05 | 3.2e-06 | 0 | 1e-05 | 3.2e-06 | -0.032 | 9.68e-06 | 3.0976e-06 | -0.067 | 9.33e-06 | 2.9856e-06 | -0.104 | 8.96e-06 | 2.8672e-06 | -0.163 | 8.37e-06 | 2.6784e-06 | -0.241 | 7.59e-06 | 2.4288e-06 | -0.45 | 5.5e-06 | 1.76e-06 | -1 |  |  | -1 |  |  | -1 |  |  | -1 |  |  | -1 |  |  | -1 |  |  | -1 |  |  | -1 |  |  | -1 |  |  | -1
CGA4J3X5R1A106M125AB Equiv. C2012X5R1A106M for Auto | TDK | 1e-05 | 20 | 10 | X5R | 0805 | 2012 | 0.00125 | 0.00125 | 0.002 | 1e-05 | 3.2e-06 | 0 | 1e-05 | 3.2e-06 | 0 | 1e-05 | 3.2e-06 | -0.032 | 9.68e-06 | 3.0976e-06 | -0.067 | 9.33e-06 | 2.9856e-06 | -0.104 | 8.96e-06 | 2.8672e-06 | -0.163 | 8.37e-06 | 2.6784e-06 | -0.241 | 7.59e-06 | 2.4288e-06 | -0.45 | 5.5e-06 | 1.76e-06 | -1 |  |  | -1 |  |  | -1 |  |  | -1 |  |  | -1 |  |  | -1 |  |  | -1 |  |  | -1 |  |  | -1 |  |  | -1
GRM033R71E103KE14 | Murata | 1e-08 | 10 | 25 | X7R | 0201 | 0603 | 0.0003 | 0.0003 | 0.0006 | 1e-08 | 1.851852e-07 | -0.005186722 | 9.948133e-09 | 1.842247e-07 | -0.006224066 | 9.937759e-09 | 1.840326e-07 | -0.0186722 | 9.813278e-09 | 1.817274e-07 | -0.03319502 | 9.66805e-09 | 1.79038e-07 | -0.05082988 | 9.491701e-09 | 1.757722e-07 | -0.08506224 | 9.149378e-09 | 1.694329e-07 | -0.1410788 | 8.589212e-09 | 1.590595e-07 | -0.3226141 | 6.773859e-09 | 1.254418e-07 | -0.4149378 | 5.850622e-09 | 1.083449e-07 | -0.5622407 | 4.377593e-09 | 8.106654e-08 | -0.7313278 | 2.686722e-09 | 4.975411e-08 | -0.7437759 | 2.562241e-09 | 4.74489e-08 | -1 | 0 | 0 | -1 | 0 | 0 | -1 | 0 | 0 | -1 | 0 | 0 | -1 | 0 | 0 | -1 | 0 | 0
GRM033R71E103ME14 | Murata | 1e-08 | 20 | 25 | X7R | 0201 | 0603 | 0.0003 | 0.0003 | 0.0006 | 1e-08 | 1.851852e-07 | -0.005186722 | 9.948133e-09 | 1.842247e-07 | -0.006224066 | 9.937759e-09 | 1.840326e-07 | -0.0186722 | 9.813278e-09 | 1.817274e-07 | -0.03319502 | 9.66805e-09 | 1.79038e-07 | -0.05082988 | 9.491701e-09 | 1.757722e-07 | -0.08506224 | 9.149378e-09 | 1.694329e-07 | -0.1410788 | 8.589212e-09 | 1.590595e-07 | -0.3226141 | 6.773859e-09 | 1.254418e-07 | -0.4149378 | 5.850622e-09 | 1.083449e-07 | -0.5622407 | 4.377593e-09 | 8.106654e-08 | -0.7313278 | 2.686722e-09 | 4.975411e-08 | -0.7437759 | 2.562241e-09 | 4.74489e-08 | -1 | 0 | 0 | -1 | 0 | 0 | -1 | 0 | 0 | -1 | 0 | 0 | -1 | 0 | 0 | -1 | 0 | 0
GRT033R71C103KE01 | Murata | 1e-08 | 10 | 16 | X7R | 0201 | 0603 | 0.0003 | 0.0003 | 0.0006 | 1e-08 | 1.851852e-07 | -0.005186722 | 9.948133e-09 | 1.842247e-07 | -0.006224066 | 9.937759e-09 | 1.840326e-07 | -0.0186722 | 9.813278e-09 | 1.817274e-07 | -0.03319502 | 9.66805e-09 | 1.79038e-07 | -0.05082988 | 9.491701e-09 | 1.757722e-07 | -0.08506224 | 9.149378e-09 | 1.694329e-07 | -0.1410788 | 8.589212e-09 | 1.590595e-07 | -0.3226141 | 6.773859e-09 | 1.254418e-07 | -0.4149378 | 5.850622e-09 | 1.083449e-07 | -0.5622407 | 4.377593e-09 | 8.106654e-08 | -1 | 0 | 0 | -1 | 0 | 0 | -1 | 0 | 0 | -1 | 0 | 0 | -1 | 0 | 0 | -1 | 0 | 0 | -1 | 0 | 0 | -1 | 0 | 0
CGA4J1X7R0J106K125AC Equiv. C2012X7R0J106K for Auto | TDK | 1e-05 | 10 | 6.3 | X7R | 0805 | 2012 | 0.00125 | 0.00125 | 0.002 | 1e-05 | 3.2e-06 | -0.003 | 9.97e-06 | 3.1904e-06 | -0.003 | 9.97e-06 | 3.1904e-06 | -0.067 | 9.33e-06 | 2.9856e-06 | -0.118 | 8.82e-06 | 2.8224e-06 | -0.168 | 8.32e-06 | 2.6624e-06 | -0.244 | 7.56e-06 | 2.4192e-06 | -0.341 | 6.59e-06 | 2.1088e-06 | -1 |  |  | -1 |  |  | -1 |  |  | -1 |  |  | -1 |  |  | -1 |  |  | -1 |  |  | -1 |  |  | -1 |  |  | -1 |  |  | -1
CGA4J1X7R0J106M125AC Equiv. C2012X7R0J106M for Auto | TDK | 1e-05 | 20 | 6.3 | X7R | 0805 | 2012 | 0.00125 | 0.00125 | 0.002 | 1e-05 | 3.2e-06 | -0.003 | 9.97e-06 | 3.1904e-06 | -0.003 | 9.97e-06 | 3.1904e-06 | -0.067 | 9.33e-06 | 2.9856e-06 | -0.118 | 8.82e-06 | 2.8224e-06 | -0.168 | 8.32e-06 | 2.6624e-06 | -0.244 | 7.56e-06 | 2.4192e-06 | -0.341 | 6.59e-06 | 2.1088e-06 | -1 |  |  | -1 |  |  | -1 |  |  | -1 |  |  | -1 |  |  | -1 |  |  | -1 |  |  | -1 |  |  | -1 |  |  | -1 |  |  | -1
C2012X7R0J106K125AB | TDK | 1e-05 | 10 | 6.3 | X7R | 0805 | 2012 | 0.00125 | 0.00125 | 0.002 | 1e-05 | 3.2e-06 | -0.003 | 9.97e-06 | 3.1904e-06 | -0.003 | 9.97e-06 | 3.1904e-06 | -0.067 | 9.33e-06 | 2.9856e-06 | -0.118 | 8.82e-06 | 2.8224e-06 | -0.168 | 8.32e-06 | 2.6624e-06 | -0.244 | 7.56e-06 | 2.4192e-06 | -0.341 | 6.59e-06 | 2.1088e-06 | -1 |  |  | -1 |  |  | -1 |  |  | -1 |  |  | -1 |  |  | -1 |  |  | -1 |  |  | -1 |  |  | -1 |  |  | -1 |  |  | -1
C2012X7R1A106K125AC | TDK | 1e-05 | 10 | 10 | X7R | 0805 | 2012 | 0.00125 | 0.00125 | 0.002 | 1e-05 | 3.2e-06 | -0.003 | 9.97e-06 | 3.1904e-06 | -0.003 | 9.97e-06 | 3.1904e-06 | -0.067 | 9.33e-06 | 2.9856e-06 | -0.118 | 8.82e-06 | 2.8224e-06 | -0.168 | 8.32e-06 | 2.6624e-06 | -0.244 | 7.56e-06 | 2.4192e-06 | -0.341 | 6.59e-06 | 2.1088e-06 | -0.578 | 4.22e-06 | 1.3504e-06 | -1 |  |  | -1 |  |  | -1 |  |  | -1 |  |  | -1 |  |  | -1 |  |  | -1 |  |  | -1 |  |  | -1 |  |  | -1
885012105005 | Würth | 6.8e-07 | 20 | 6.3 | X5R | 0402 | 1005 | 0.0005 | 0.0005 | 0.001 | 6.8e-07 | 2.72e-06 | 0.008999206 | 6.864603e-07 | 2.745841e-06 | 0.008186508 | 6.858254e-07 | 2.743302e-06 | -0.1195397 | 5.986825e-07 | 2.39473e-06 | -0.2242857 | 5.271429e-07 | 2.108571e-06 | -0.3114921 | 4.685397e-07 | 1.874159e-06 | -0.4208095 | 3.938571e-07 | 1.575429e-06 | -0.536 | 3.16e-07 | 1.264e-06 |  |  | 0 |  |  | 0 |  |  | 0 |  |  | 0 |  |  | 0 |  |  | 0 |  |  | 0 |  |  | 0 |  |  | 0 |  |  | 0 |  |  | 0
CGA4J3X7S1A106K125AB Equiv. C2012X7S1A106K for Auto | TDK | 1e-05 | 10 | 10 | X7S | 0805 | 2012 | 0.00125 | 0.00125 | 0.002 | 1e-05 | 3.2e-06 | -0.007 | 9.93e-06 | 3.1776e-06 | -0.009 | 9.91e-06 | 3.1712e-06 | -0.066 | 9.34e-06 | 2.9888e-06 | -0.115 | 8.85e-06 | 2.832e-06 | -0.166 | 8.34e-06 | 2.6688e-06 | -0.238 | 7.62e-06 | 2.4384e-06 | -0.331 | 6.69e-06 | 2.1408e-06 | -0.55 | 4.5e-06 | 1.44e-06 | -1 |  |  | -1 |  |  | -1 |  |  | -1 |  |  | -1 |  |  | -1 |  |  | -1 |  |  | -1 |  |  | -1 |  |  | -1
CGA4J3X7S1A106M125AB Equiv. C2012X7S1A106M for Auto | TDK | 1e-05 | 20 | 10 | X7S | 0805 | 2012 | 0.00125 | 0.00125 | 0.002 | 1e-05 | 3.2e-06 | -0.007 | 9.93e-06 | 3.1776e-06 | -0.009 | 9.91e-06 | 3.1712e-06 | -0.066 | 9.34e-06 | 2.9888e-06 | -0.115 | 8.85e-06 | 2.832e-06 | -0.166 | 8.34e-06 | 2.6688e-06 | -0.238 | 7.62e-06 | 2.4384e-06 | -0.331 | 6.69e-06 | 2.1408e-06 | -0.55 | 4.5e-06 | 1.44e-06 | -1 |  |  | -1 |  |  | -1 |  |  | -1 |  |  | -1 |  |  | -1 |  |  | -1 |  |  | -1 |  |  | -1 |  |  | -1
CGA4J1X8L0J106K125AC Equiv. C2012X8L0J106K for Auto | TDK | 1e-05 | 10 | 6.3 | X8L | 0805 | 2012 | 0.00125 | 0.00125 | 0.002 | 1e-05 | 3.2e-06 | -0.007 | 9.93e-06 | 3.1776e-06 | -0.009 | 9.91e-06 | 3.1712e-06 | -0.066 | 9.34e-06 | 2.9888e-06 | -0.115 | 8.85e-06 | 2.832e-06 | -0.166 | 8.34e-06 | 2.6688e-06 | -0.238 | 7.62e-06 | 2.4384e-06 | -0.331 | 6.69e-06 | 2.1408e-06 | -1 |  |  | -1 |  |  | -1 |  |  | -1 |  |  | -1 |  |  | -1 |  |  | -1 |  |  | -1 |  |  | -1 |  |  | -1 |  |  | -1
C2012X8L0J106K125AC | TDK | 1e-05 | 10 | 6.3 | X8L | 0805 | 2012 | 0.00125 | 0.00125 | 0.002 | 1e-05 | 3.2e-06 | -0.007 | 9.93e-06 | 3.1776e-06 | -0.009 | 9.91e-06 | 3.1712e-06 | -0.066 | 9.34e-06 | 2.9888e-06 | -0.115 | 8.85e-06 | 2.832e-06 | -0.166 | 8.34e-06 | 2.6688e-06 | -0.238 | 7.62e-06 | 2.4384e-06 | -0.331 | 6.69e-06 | 2.1408e-06 | -1 |  |  | -1 |  |  | -1 |  |  | -1 |  |  | -1 |  |  | -1 |  |  | -1 |  |  | -1 |  |  | -1 |  |  | -1 |  |  | -1
885012108011 | Würth | 2.2e-05 | 20 | 10 | X5R | 1206 | 3216 | 0.0016 | 0.0016 | 0.0032 | 2.2e-05 | 2.685546875e-06 | 0.01064 | 2.224e-05 | 2.71484375e-06 | 0.0133 | 2.23e-05 | 2.722168e-06 | -0.15005 | 1.87e-05 | 2.282715e-06 | -0.2573 | 1.633e-05 | 1.993408e-06 | -0.349 | 1.43e-05 | 1.745605e-06 | -0.462 | 1.18e-05 | 1.44043e-06 | -0.5746 | 9.356e-06 | 1.14209e-06 | -0.76 | 5.28e-06 | 6.4453125e-07 |  |  | 0 |  |  | 0 |  |  | 0 |  |  | 0 |  |  | 0 |  |  | 0 |  |  | 0 |  |  | 0 |  |  | 0 |  |  | 0
885012208019 | Würth | 2.2e-05 | 10 | 10 | X7R | 1206 | 3216 | 0.0016 | 0.0016 | 0.0032 | 2.2e-05 | 2.685546875e-06 | 0.0154 | 2.23e-05 | 2.722168e-06 | 0.0146 | 2.23e-05 | 2.722168e-06 | -0.1554 | 1.86e-05 | 2.270508e-06 | -0.2747 | 1.597e-05 | 1.949463e-06 | -0.372 | 1.38e-05 | 1.68457e-06 | -0.48 | 1.15e-05 | 1.403809e-06 | -0.5809 | 9.223e-06 | 1.125854e-06 | -0.745 | 5.61e-06 | 6.848145e-07 |  |  | 0 |  |  | 0 |  |  | 0 |  |  | 0 |  |  | 0 |  |  | 0 |  |  | 0 |  |  | 0 |  |  | 0 |  |  | 0
CGA3E1X5R1A335K080AC Equiv. C1608X5R1A335K for Auto | TDK | 3.3e-06 | 10 | 10 | X5R | 0603 | 1608 | 0.0008 | 0.0008 | 0.0016 | 3.3e-06 | 3.22265625e-06 | -0.04242424 | 3.16e-06 | 3.0859375e-06 | -0.05151515 | 3.13e-06 | 3.056640625e-06 | -0.3181818 | 2.25e-06 | 2.197265625e-06 | -0.4636364 | 1.77e-06 | 1.728515625e-06 | -0.5545455 | 1.47e-06 | 1.435546875e-06 | -0.6515152 | 1.15e-06 | 1.123046875e-06 | -0.7354667 | 8.7296e-07 | 8.525e-07 | -0.8541455 | 4.8132e-07 | 4.700390625e-07 | -1 |  |  | -1 |  |  | -1 |  |  | -1 |  |  | -1 |  |  | -1 |  |  | -1 |  |  | -1 |  |  | -1 |  |  | -1
CGA3E1X5R1A335M080AC Equiv. C1608X5R1A335M for Auto | TDK | 3.3e-06 | 20 | 10 | X5R | 0603 | 1608 | 0.0008 | 0.0008 | 0.0016 | 3.3e-06 | 3.22265625e-06 | -0.04242424 | 3.16e-06 | 3.0859375e-06 | -0.05151515 | 3.13e-06 | 3.056640625e-06 | -0.3181818 | 2.25e-06 | 2.197265625e-06 | -0.4636364 | 1.77e-06 | 1.728515625e-06 | -0.5545455 | 1.47e-06 | 1.435546875e-06 | -0.6515152 | 1.15e-06 | 1.123046875e-06 | -0.7354667 | 8.7296e-07 | 8.525e-07 | -0.8541455 | 4.8132e-07 | 4.700390625e-07 | -1 |  |  | -1 |  |  | -1 |  |  | -1 |  |  | -1 |  |  | -1 |  |  | -1 |  |  | -1 |  |  | -1 |  |  | -1
CGA9N3X7S2A106K230KB Equiv. C5750X7S2A106K for Auto | TDK | 1e-05 | 10 | 100 | X7S | 2220 | 5750 | 0.0023 | 0.005 | 0.0057 | 1e-05 | 1.525553e-07 | 0.015 | 1.015e-05 | 1.548436e-07 | 0.019 | 1.019e-05 | 1.554539e-07 | 0.047 | 1.047e-05 | 1.597254e-07 | 0.048 | 1.048e-05 | 1.59878e-07 | 0.049 | 1.049e-05 | 1.600305e-07 | 0.04 | 1.04e-05 | 1.586575e-07 | 0.029 | 1.029e-05 | 1.569794e-07 | -0.018 | 9.82e-06 | 1.498093e-07 | -0.049 | 9.51e-06 | 1.450801e-07 | -0.111 | 8.89e-06 | 1.356217e-07 | -0.248 | 7.52e-06 | 1.147216e-07 | -0.265 | 7.35e-06 | 1.121281e-07 | -0.425 | 5.75e-06 | 8.77193e-08 | -0.439 | 5.61e-06 | 8.558352e-08 | -0.58 | 4.2e-06 | 6.407323e-08 | -0.601 | 3.99e-06 | 6.086957e-08 | -0.755 | 2.45e-06 | 3.737605e-08 | -0.832 | 1.68e-06 | 2.562929e-08
885012108003 | Würth | 2.2e-05 | 20 | 6.3 | X5R | 1206 | 3216 | 0.0016 | 0.0016 | 0.0032 | 2.2e-05 | 2.685546875e-06 | 0.004896825 | 2.21381e-05 | 2.702404e-06 | -0.002753968 | 2.194762e-05 | 2.679153e-06 | -0.1318571 | 1.904762e-05 | 2.325149e-06 | -0.2224286 | 1.711905e-05 | 2.089727e-06 | -0.2976984 | 1.541111e-05 | 1.881239e-06 | -0.3961905 | 1.328254e-05 | 1.621404e-06 | -0.501 | 1.1e-05 | 1.342773e-06 |  |  | 0 |  |  | 0 |  |  | 0 |  |  | 0 |  |  | 0 |  |  | 0 |  |  | 0 |  |  | 0 |  |  | 0 |  |  | 0 |  |  | 0
GCJ188C70J335KE02 | Murata | 3.3e-06 | 10 | 6.3 | X7S | 0603 | 1608 | 0.0008 | 0.0008 | 0.0016 | 3.3e-06 | 3.22265625e-06 | 0.03448276 | 3.413793e-06 | 3.333782e-06 | 0.03448276 | 3.413793e-06 | 3.333782e-06 | -0.05603448 | 3.115086e-06 | 3.042076e-06 | -0.1336207 | 2.859052e-06 | 2.792043e-06 | -0.2025862 | 2.631466e-06 | 2.569791e-06 | -0.2931034 | 2.332759e-06 | 2.278085e-06 | -0.3965517 | 1.991379e-06 | 1.944706e-06 | -1 | 0 | 0 | -1 | 0 | 0 | -1 | 0 | 0 | -1 | 0 | 0 | -1 | 0 | 0 | -1 | 0 | 0 | -1 | 0 | 0 | -1 | 0 | 0 | -1 | 0 | 0 | -1 | 0 | 0 | -1 | 0 | 0
GCJ188C70J335ME02 | Murata | 3.3e-06 | 20 | 6.3 | X7S | 0603 | 1608 | 0.0008 | 0.0008 | 0.0016 | 3.3e-06 | 3.22265625e-06 | 0.03448276 | 3.413793e-06 | 3.333782e-06 | 0.03448276 | 3.413793e-06 | 3.333782e-06 | -0.05603448 | 3.115086e-06 | 3.042076e-06 | -0.1336207 | 2.859052e-06 | 2.792043e-06 | -0.2025862 | 2.631466e-06 | 2.569791e-06 | -0.2931034 | 2.332759e-06 | 2.278085e-06 | -0.3965517 | 1.991379e-06 | 1.944706e-06 | -1 | 0 | 0 | -1 | 0 | 0 | -1 | 0 | 0 | -1 | 0 | 0 | -1 | 0 | 0 | -1 | 0 | 0 | -1 | 0 | 0 | -1 | 0 | 0 | -1 | 0 | 0 | -1 | 0 | 0 | -1 | 0 | 0
CGA9N3X7S2A106M230KB Equiv. C5750X7S2A106M for Auto | TDK | 1e-05 | 20 | 100 | X7S | 2220 | 5750 | 0.0023 | 0.005 | 0.0057 | 1e-05 | 1.525553e-07 | 0.015 | 1.015e-05 | 1.548436e-07 | 0.019 | 1.019e-05 | 1.554539e-07 | 0.047 | 1.047e-05 | 1.597254e-07 | 0.048 | 1.048e-05 | 1.59878e-07 | 0.049 | 1.049e-05 | 1.600305e-07 | 0.04 | 1.04e-05 | 1.586575e-07 | 0.029 | 1.029e-05 | 1.569794e-07 | -0.018 | 9.82e-06 | 1.498093e-07 | -0.049 | 9.51e-06 | 1.450801e-07 | -0.111 | 8.89e-06 | 1.356217e-07 | -0.248 | 7.52e-06 | 1.147216e-07 | -0.265 | 7.35e-06 | 1.121281e-07 | -0.425 | 5.75e-06 | 8.77193e-08 | -0.439 | 5.61e-06 | 8.558352e-08 | -0.58 | 4.2e-06 | 6.407323e-08 | -0.601 | 3.99e-06 | 6.086957e-08 | -0.755 | 2.45e-06 | 3.737605e-08 | -0.832 | 1.68e-06 | 2.562929e-08
C5750X7S2A106K230KB | TDK | 1e-05 | 10 | 100 | X7S | 2220 | 5750 | 0.0023 | 0.005 | 0.0057 | 1e-05 | 1.525553e-07 | 0.015 | 1.015e-05 | 1.548436e-07 | 0.019 | 1.019e-05 | 1.554539e-07 | 0.047 | 1.047e-05 | 1.597254e-07 | 0.048 | 1.048e-05 | 1.59878e-07 | 0.049 | 1.049e-05 | 1.600305e-07 | 0.04 | 1.04e-05 | 1.586575e-07 | 0.029 | 1.029e-05 | 1.569794e-07 | -0.018 | 9.82e-06 | 1.498093e-07 | -0.049 | 9.51e-06 | 1.450801e-07 | -0.111 | 8.89e-06 | 1.356217e-07 | -0.248 | 7.52e-06 | 1.147216e-07 | -0.265 | 7.35e-06 | 1.121281e-07 | -0.425 | 5.75e-06 | 8.77193e-08 | -0.439 | 5.61e-06 | 8.558352e-08 | -0.58 | 4.2e-06 | 6.407323e-08 | -0.601 | 3.99e-06 | 6.086957e-08 | -0.755 | 2.45e-06 | 3.737605e-08 | -0.832 | 1.68e-06 | 2.562929e-08
CGA4J1X7R0J106K125AD Equiv. C2012X7R0J106K for Auto | TDK | 1e-05 | 10 | 6.3 | X7R | 0805 | 2012 | 0.00125 | 0.00125 | 0.002 | 1e-05 | 3.2e-06 | -0.003 | 9.97e-06 | 3.1904e-06 | -0.003 | 9.97e-06 | 3.1904e-06 | -0.067 | 9.33e-06 | 2.9856e-06 | -0.118 | 8.82e-06 | 2.8224e-06 | -0.168 | 8.32e-06 | 2.6624e-06 | -0.244 | 7.56e-06 | 2.4192e-06 | -0.341 | 6.59e-06 | 2.1088e-06 | -1 |  |  | -1 |  |  | -1 |  |  | -1 |  |  | -1 |  |  | -1 |  |  | -1 |  |  | -1 |  |  | -1 |  |  | -1 |  |  | -1
CGA4J1X7R0J106M125AD Equiv. C2012X7R0J106M for Auto | TDK | 1e-05 | 20 | 6.3 | X7R | 0805 | 2012 | 0.00125 | 0.00125 | 0.002 | 1e-05 | 3.2e-06 | -0.003 | 9.97e-06 | 3.1904e-06 | -0.003 | 9.97e-06 | 3.1904e-06 | -0.067 | 9.33e-06 | 2.9856e-06 | -0.118 | 8.82e-06 | 2.8224e-06 | -0.168 | 8.32e-06 | 2.6624e-06 | -0.244 | 7.56e-06 | 2.4192e-06 | -0.341 | 6.59e-06 | 2.1088e-06 | -1 |  |  | -1 |  |  | -1 |  |  | -1 |  |  | -1 |  |  | -1 |  |  | -1 |  |  | -1 |  |  | -1 |  |  | -1 |  |  | -1
CGA4J1X7R0J106K125AE Equiv. C2012X7R0J106K for Auto | TDK | 1e-05 | 10 | 6.3 | X7R | 0805 | 2012 | 0.00125 | 0.00125 | 0.002 | 1e-05 | 3.2e-06 | -0.003 | 9.97e-06 | 3.1904e-06 | -0.003 | 9.97e-06 | 3.1904e-06 | -0.067 | 9.33e-06 | 2.9856e-06 | -0.118 | 8.82e-06 | 2.8224e-06 | -0.168 | 8.32e-06 | 2.6624e-06 | -0.244 | 7.56e-06 | 2.4192e-06 | -0.341 | 6.59e-06 | 2.1088e-06 | -1 |  |  | -1 |  |  | -1 |  |  | -1 |  |  | -1 |  |  | -1 |  |  | -1 |  |  | -1 |  |  | -1 |  |  | -1 |  |  | -1
C2012X7R1A106K125AE | TDK | 1e-05 | 10 | 10 | X7R | 0805 | 2012 | 0.00125 | 0.00125 | 0.002 | 1e-05 | 3.2e-06 | -0.003 | 9.97e-06 | 3.1904e-06 | -0.003 | 9.97e-06 | 3.1904e-06 | -0.067 | 9.33e-06 | 2.9856e-06 | -0.118 | 8.82e-06 | 2.8224e-06 | -0.168 | 8.32e-06 | 2.6624e-06 | -0.244 | 7.56e-06 | 2.4192e-06 | -0.341 | 6.59e-06 | 2.1088e-06 | -0.578 | 4.22e-06 | 1.3504e-06 | -1 |  |  | -1 |  |  | -1 |  |  | -1 |  |  | -1 |  |  | -1 |  |  | -1 |  |  | -1 |  |  | -1 |  |  | -1
CGA4J3X7S1A106K125AE Equiv. C2012X7S1A106K for Auto | TDK | 1e-05 | 10 | 10 | X7S | 0805 | 2012 | 0.00125 | 0.00125 | 0.002 | 1e-05 | 3.2e-06 | -0.007 | 9.93e-06 | 3.1776e-06 | -0.009 | 9.91e-06 | 3.1712e-06 | -0.066 | 9.34e-06 | 2.9888e-06 | -0.115 | 8.85e-06 | 2.832e-06 | -0.166 | 8.34e-06 | 2.6688e-06 | -0.238 | 7.62e-06 | 2.4384e-06 | -0.331 | 6.69e-06 | 2.1408e-06 | -0.55 | 4.5e-06 | 1.44e-06 | -1 |  |  | -1 |  |  | -1 |  |  | -1 |  |  | -1 |  |  | -1 |  |  | -1 |  |  | -1 |  |  | -1 |  |  | -1
CGA4J3X7S1A106M125AE Equiv. C2012X7S1A106M for Auto | TDK | 1e-05 | 20 | 10 | X7S | 0805 | 2012 | 0.00125 | 0.00125 | 0.002 | 1e-05 | 3.2e-06 | -0.007 | 9.93e-06 | 3.1776e-06 | -0.009 | 9.91e-06 | 3.1712e-06 | -0.066 | 9.34e-06 | 2.9888e-06 | -0.115 | 8.85e-06 | 2.832e-06 | -0.166 | 8.34e-06 | 2.6688e-06 | -0.238 | 7.62e-06 | 2.4384e-06 | -0.331 | 6.69e-06 | 2.1408e-06 | -0.55 | 4.5e-06 | 1.44e-06 | -1 |  |  | -1 |  |  | -1 |  |  | -1 |  |  | -1 |  |  | -1 |  |  | -1 |  |  | -1 |  |  | -1 |  |  | -1
GCJ31MR71H105KA12 | Murata | 1e-06 | 10 | 50 | X7R | 1206 | 3216 | 0.00115 | 0.0016 | 0.0032 | 1e-06 | 1.69837e-07 | 0.01202405 | 1.012024e-06 | 1.718791e-07 | 0.01202405 | 1.012024e-06 | 1.718791e-07 | 0.01202405 | 1.012024e-06 | 1.718791e-07 | 0.01202405 | 1.012024e-06 | 1.718791e-07 | 0.002004008 | 1.002004e-06 | 1.701773e-07 | -0.002004008 | 9.97996e-07 | 1.694966e-07 | -0.01102204 | 9.88978e-07 | 1.67965e-07 | -0.04809619 | 9.519038e-07 | 1.616684e-07 | -0.0751503 | 9.248497e-07 | 1.570737e-07 | -0.1432866 | 8.567134e-07 | 1.455016e-07 | -0.3186373 | 6.813627e-07 | 1.157206e-07 | -0.3416834 | 6.583166e-07 | 1.118065e-07 | -0.5260521 | 4.739479e-07 | 8.049387e-08 | -0.5400802 | 4.599198e-07 | 7.811139e-08 | -0.6583166 | 3.416834e-07 | 5.803046e-08 | -0.6743487 | 3.256513e-07 | 5.530763e-08 | -1 | 0 | 0 | -1 | 0 | 0
GCJ31MR71H105MA12 | Murata | 1e-06 | 20 | 50 | X7R | 1206 | 3216 | 0.00115 | 0.0016 | 0.0032 | 1e-06 | 1.69837e-07 | 0.01202405 | 1.012024e-06 | 1.718791e-07 | 0.01202405 | 1.012024e-06 | 1.718791e-07 | 0.01202405 | 1.012024e-06 | 1.718791e-07 | 0.01202405 | 1.012024e-06 | 1.718791e-07 | 0.002004008 | 1.002004e-06 | 1.701773e-07 | -0.002004008 | 9.97996e-07 | 1.694966e-07 | -0.01102204 | 9.88978e-07 | 1.67965e-07 | -0.04809619 | 9.519038e-07 | 1.616684e-07 | -0.0751503 | 9.248497e-07 | 1.570737e-07 | -0.1432866 | 8.567134e-07 | 1.455016e-07 | -0.3186373 | 6.813627e-07 | 1.157206e-07 | -0.3416834 | 6.583166e-07 | 1.118065e-07 | -0.5260521 | 4.739479e-07 | 8.049387e-08 | -0.5400802 | 4.599198e-07 | 7.811139e-08 | -0.6583166 | 3.416834e-07 | 5.803046e-08 | -0.6743487 | 3.256513e-07 | 5.530763e-08 | -1 | 0 | 0 | -1 | 0 | 0
GCM219R71H334KA40 | Murata | 3.3e-07 | 10 | 50 | X7R | 0805 | 2012 | 0.00085 | 0.00125 | 0.002 | 3.3e-07 | 1.552941e-07 | -0.006153846 | 3.279692e-07 | 1.543385e-07 | -0.009230769 | 3.269538e-07 | 1.538606e-07 | -0.009230769 | 3.269538e-07 | 1.538606e-07 | -0.006153846 | 3.279692e-07 | 1.543385e-07 | -0.006153846 | 3.279692e-07 | 1.543385e-07 | -0.009230769 | 3.269538e-07 | 1.538606e-07 | -0.01538462 | 3.249231e-07 | 1.52905e-07 | -0.05846154 | 3.107077e-07 | 1.462154e-07 | -0.09230769 | 2.995385e-07 | 1.409593e-07 | -0.1753846 | 2.721231e-07 | 1.280579e-07 | -0.3446154 | 2.162769e-07 | 1.017774e-07 | -0.3630769 | 2.101846e-07 | 9.891041e-08 | -0.5323077 | 1.543385e-07 | 7.262986e-08 | -0.5446154 | 1.502769e-07 | 7.071855e-08 | -0.68 | 1.056e-07 | 4.969412e-08 | -0.6969231 | 1.000154e-07 | 4.706606e-08 | -1 | 0 | 0 | -1 | 0 | 0
CGAEB1X7T0G105M050BC Equiv. C0510X7T0G105M for Auto | TDK | 1e-06 | 20 | 4 | X7T | 0204 | 0510 | 0.0005 | 0.001 | 0.00052 | 1e-06 | 3.846154e-06 | -0.05349 | 9.4651e-07 | 3.640423e-06 | -0.06686 | 9.3314e-07 | 3.589e-06 | -0.27211 | 7.2789e-07 | 2.799577e-06 | -0.38506 | 6.1494e-07 | 2.365154e-06 | -0.48039 | 5.1961e-07 | 1.9985e-06 | -1 |  |  | -1 |  |  | -1 |  |  | -1 |  |  | -1 |  |  | -1 |  |  | -1 |  |  | -1 |  |  | -1 |  |  | -1 |  |  | -1 |  |  | -1 |  |  | -1
CKG57NX7S2A226M500JJ | TDK | 2.2e-05 | 20 | 100 | X7S | 2220 | 5750 | 0.005 | 0.005 | 0.0057 | 2.2e-05 | 1.54386e-07 | 0.02454545 | 2.254e-05 | 1.581754e-07 | 0.03045455 | 2.267e-05 | 1.590877e-07 | 0.03772727 | 2.283e-05 | 1.602105e-07 | 0.03590909 | 2.279e-05 | 1.599298e-07 | 0.03409091 | 2.275e-05 | 1.596491e-07 | 0.025 | 2.255e-05 | 1.582456e-07 | 0.01363636 | 2.23e-05 | 1.564912e-07 | -0.03 | 2.134e-05 | 1.497544e-07 | -0.05909091 | 2.07e-05 | 1.452632e-07 | -0.1168182 | 1.943e-05 | 1.363509e-07 | -0.2468182 | 1.657e-05 | 1.162807e-07 | -0.2627273 | 1.622e-05 | 1.138246e-07 | -0.4159091 | 1.285e-05 | 9.017544e-08 | -0.43 | 1.254e-05 | 8.8e-08 | -0.5768182 | 9.31e-06 | 6.533333e-08 | -0.5995455 | 8.81e-06 | 6.182456e-08 | -0.7536364 | 5.42e-06 | 3.803509e-08 | -0.8331818 | 3.67e-06 | 2.575439e-08
CGA4J1X8L1A106K125AC Equiv. C2012X8L1A106K for Auto | TDK | 1e-05 | 10 | 10 | X8L | 0805 | 2012 | 0.00125 | 0.00125 | 0.002 | 1e-05 | 3.2e-06 | -0.028 | 9.72e-06 | 3.1104e-06 | -0.035 | 9.65e-06 | 3.088e-06 | -0.088 | 9.12e-06 | 2.9184e-06 | -0.116 | 8.84e-06 | 2.8288e-06 | -0.141 | 8.59e-06 | 2.7488e-06 | -0.207 | 7.93e-06 | 2.5376e-06 | -0.293 | 7.07e-06 | 2.2624e-06 | -0.505 | 4.95e-06 | 1.584e-06 | -1 |  |  | -1 |  |  | -1 |  |  | -1 |  |  | -1 |  |  | -1 |  |  | -1 |  |  | -1 |  |  | -1 |  |  | -1
CKG57NX7S2A226M500JH | TDK | 2.2e-05 | 20 | 100 | X7S | 2220 | 5750 | 0.005 | 0.005 | 0.0057 | 2.2e-05 | 1.54386e-07 | 0.02454545 | 2.254e-05 | 1.581754e-07 | 0.03045455 | 2.267e-05 | 1.590877e-07 | 0.03772727 | 2.283e-05 | 1.602105e-07 | 0.03590909 | 2.279e-05 | 1.599298e-07 | 0.03409091 | 2.275e-05 | 1.596491e-07 | 0.025 | 2.255e-05 | 1.582456e-07 | 0.01363636 | 2.23e-05 | 1.564912e-07 | -0.03 | 2.134e-05 | 1.497544e-07 | -0.05909091 | 2.07e-05 | 1.452632e-07 | -0.1168182 | 1.943e-05 | 1.363509e-07 | -0.2468182 | 1.657e-05 | 1.162807e-07 | -0.2627273 | 1.622e-05 | 1.138246e-07 | -0.4159091 | 1.285e-05 | 9.017544e-08 | -0.43 | 1.254e-05 | 8.8e-08 | -0.5768182 | 9.31e-06 | 6.533333e-08 | -0.5995455 | 8.81e-06 | 6.182456e-08 | -0.7536364 | 5.42e-06 | 3.803509e-08 | -0.8331818 | 3.67e-06 | 2.575439e-08
CGA4J1X8L1A106K125AE Equiv. C2012X8L1A106K for Auto | TDK | 1e-05 | 10 | 10 | X8L | 0805 | 2012 | 0.00125 | 0.00125 | 0.002 | 1e-05 | 3.2e-06 | -0.028 | 9.72e-06 | 3.1104e-06 | -0.035 | 9.65e-06 | 3.088e-06 | -0.088 | 9.12e-06 | 2.9184e-06 | -0.116 | 8.84e-06 | 2.8288e-06 | -0.141 | 8.59e-06 | 2.7488e-06 | -0.207 | 7.93e-06 | 2.5376e-06 | -0.293 | 7.07e-06 | 2.2624e-06 | -0.505 | 4.95e-06 | 1.584e-06 | -1 |  |  | -1 |  |  | -1 |  |  | -1 |  |  | -1 |  |  | -1 |  |  | -1 |  |  | -1 |  |  | -1 |  |  | -1
GRM21BR71H474KA88 | Murata | 4.7e-07 | 10 | 50 | X7R | 0805 | 2012 | 0.00125 | 0.00125 | 0.002 | 4.7e-07 | 1.504e-07 | 0.00212766 | 4.71e-07 | 1.5072e-07 | 0.00212766 | 4.71e-07 | 1.5072e-07 | 0 | 4.7e-07 | 1.504e-07 | -0.004255319 | 4.68e-07 | 1.4976e-07 | -0.008510638 | 4.66e-07 | 1.4912e-07 | -0.01489362 | 4.63e-07 | 1.4816e-07 | -0.02340426 | 4.59e-07 | 1.4688e-07 | -0.06170213 | 4.41e-07 | 1.4112e-07 | -0.0893617 | 4.28e-07 | 1.3696e-07 | -0.1574468 | 3.96e-07 | 1.2672e-07 | -0.3191489 | 3.2e-07 | 1.024e-07 | -0.3382979 | 3.11e-07 | 9.952e-08 | -0.5191489 | 2.26e-07 | 7.232e-08 | -0.5340426 | 2.19e-07 | 7.008e-08 | -0.6659574 | 1.57e-07 | 5.024e-08 | -0.6808511 | 1.5e-07 | 4.8e-08 | -1 | 0 | 0 | -1 | 0 | 0
C2012X8L1A106K125AC | TDK | 1e-05 | 10 | 10 | X8L | 0805 | 2012 | 0.00125 | 0.00125 | 0.002 | 1e-05 | 3.2e-06 | -0.028 | 9.72e-06 | 3.1104e-06 | -0.035 | 9.65e-06 | 3.088e-06 | -0.088 | 9.12e-06 | 2.9184e-06 | -0.116 | 8.84e-06 | 2.8288e-06 | -0.141 | 8.59e-06 | 2.7488e-06 | -0.207 | 7.93e-06 | 2.5376e-06 | -0.293 | 7.07e-06 | 2.2624e-06 | -0.505 | 4.95e-06 | 1.584e-06 | -1 |  |  | -1 |  |  | -1 |  |  | -1 |  |  | -1 |  |  | -1 |  |  | -1 |  |  | -1 |  |  | -1 |  |  | -1
GRM21BR71H474MA88 | Murata | 4.7e-07 | 20 | 50 | X7R | 0805 | 2012 | 0.00125 | 0.00125 | 0.002 | 4.7e-07 | 1.504e-07 | 0.00212766 | 4.71e-07 | 1.5072e-07 | 0.00212766 | 4.71e-07 | 1.5072e-07 | 0 | 4.7e-07 | 1.504e-07 | -0.004255319 | 4.68e-07 | 1.4976e-07 | -0.008510638 | 4.66e-07 | 1.4912e-07 | -0.01489362 | 4.63e-07 | 1.4816e-07 | -0.02340426 | 4.59e-07 | 1.4688e-07 | -0.06170213 | 4.41e-07 | 1.4112e-07 | -0.0893617 | 4.28e-07 | 1.3696e-07 | -0.1574468 | 3.96e-07 | 1.2672e-07 | -0.3191489 | 3.2e-07 | 1.024e-07 | -0.3382979 | 3.11e-07 | 9.952e-08 | -0.5191489 | 2.26e-07 | 7.232e-08 | -0.5340426 | 2.19e-07 | 7.008e-08 | -0.6659574 | 1.57e-07 | 5.024e-08 | -0.6808511 | 1.5e-07 | 4.8e-08 | -1 | 0 | 0 | -1 | 0 | 0
C2012X8L1A106K125AE | TDK | 1e-05 | 10 | 10 | X8L | 0805 | 2012 | 0.00125 | 0.00125 | 0.002 | 1e-05 | 3.2e-06 | -0.028 | 9.72e-06 | 3.1104e-06 | -0.035 | 9.65e-06 | 3.088e-06 | -0.088 | 9.12e-06 | 2.9184e-06 | -0.116 | 8.84e-06 | 2.8288e-06 | -0.141 | 8.59e-06 | 2.7488e-06 | -0.207 | 7.93e-06 | 2.5376e-06 | -0.293 | 7.07e-06 | 2.2624e-06 | -0.505 | 4.95e-06 | 1.584e-06 | -1 |  |  | -1 |  |  | -1 |  |  | -1 |  |  | -1 |  |  | -1 |  |  | -1 |  |  | -1 |  |  | -1 |  |  | -1
GCM31CR70J226ME26 | Murata | 2.2e-05 | 20 | 6.3 | X7R | 1206 | 3216 | 0.0016 | 0.0016 | 0.0032 | 2.2e-05 | 2.685546875e-06 | 0.07042254 | 2.35493e-05 | 2.87467e-06 | 0.07042254 | 2.35493e-05 | 2.87467e-06 | -0.01408451 | 2.169014e-05 | 2.647722e-06 | -0.0915493 | 1.998592e-05 | 2.439687e-06 | -0.1619718 | 1.843662e-05 | 2.250564e-06 | -0.2535211 | 1.642254e-05 | 2.004704e-06 | -0.3577465 | 1.412958e-05 | 1.724802e-06 | -1 | 0 | 0 | -1 | 0 | 0 | -1 | 0 | 0 | -1 | 0 | 0 | -1 | 0 | 0 | -1 | 0 | 0 | -1 | 0 | 0 | -1 | 0 | 0 | -1 | 0 | 0 | -1 | 0 | 0 | -1 | 0 | 0
GRM31CR71A226ME15 | Murata | 2.2e-05 | 20 | 10 | X7R | 1206 | 3216 | 0.0016 | 0.0016 | 0.0032 | 2.2e-05 | 2.685546875e-06 | 0.03424658 | 2.275342e-05 | 2.777518e-06 | 0.04109589 | 2.290411e-05 | 2.795912e-06 | -0.02054795 | 2.154795e-05 | 2.630364e-06 | -0.08219178 | 2.019178e-05 | 2.464817e-06 | -0.1438356 | 1.883562e-05 | 2.29927e-06 | -0.2328767 | 1.687671e-05 | 2.060146e-06 | -0.3376712 | 1.457123e-05 | 1.778715e-06 | -0.5547945 | 9.794521e-06 | 1.19562e-06 | -1 | 0 | 0 | -1 | 0 | 0 | -1 | 0 | 0 | -1 | 0 | 0 | -1 | 0 | 0 | -1 | 0 | 0 | -1 | 0 | 0 | -1 | 0 | 0 | -1 | 0 | 0 | -1 | 0 | 0
GCM31CR71A226KE02 | Murata | 2.2e-05 | 10 | 10 | X7R | 1206 | 3216 | 0.0016 | 0.0016 | 0.0032 | 2.2e-05 | 2.685546875e-06 | 0.03921569 | 2.286275e-05 | 2.790862e-06 | 0.03921569 | 2.286275e-05 | 2.790862e-06 | -0.01960784 | 2.156863e-05 | 2.632889e-06 | -0.08496732 | 2.013072e-05 | 2.457363e-06 | -0.1503268 | 1.869281e-05 | 2.281837e-06 | -0.2418301 | 1.667974e-05 | 2.036101e-06 | -0.3529412 | 1.423529e-05 | 1.737707e-06 | -0.5653595 | 9.562092e-06 | 1.167247e-06 | -1 | 0 | 0 | -1 | 0 | 0 | -1 | 0 | 0 | -1 | 0 | 0 | -1 | 0 | 0 | -1 | 0 | 0 | -1 | 0 | 0 | -1 | 0 | 0 | -1 | 0 | 0 | -1 | 0 | 0
GGM31CR71A226KE02 | Murata | 2.2e-05 | 10 | 10 | X7R | 1206 | 3216 | 0.0016 | 0.0016 | 0.0032 | 2.2e-05 | 2.685546875e-06 | 0.03921569 | 2.286275e-05 | 2.790862e-06 | 0.03921569 | 2.286275e-05 | 2.790862e-06 | -0.01960784 | 2.156863e-05 | 2.632889e-06 | -0.08496732 | 2.013072e-05 | 2.457363e-06 | -0.1503268 | 1.869281e-05 | 2.281837e-06 | -0.2418301 | 1.667974e-05 | 2.036101e-06 | -0.3529412 | 1.423529e-05 | 1.737707e-06 | -0.5653595 | 9.562092e-06 | 1.167247e-06 | -1 | 0 | 0 | -1 | 0 | 0 | -1 | 0 | 0 | -1 | 0 | 0 | -1 | 0 | 0 | -1 | 0 | 0 | -1 | 0 | 0 | -1 | 0 | 0 | -1 | 0 | 0 | -1 | 0 | 0
GCM31CR71A226KE01 | Murata | 2.2e-05 | 10 | 10 | X7R | 1206 | 3216 | 0.0016 | 0.0016 | 0.0032 | 2.2e-05 | 2.685546875e-06 | 0.03870968 | 2.285161e-05 | 2.789504e-06 | 0.03870968 | 2.285161e-05 | 2.789504e-06 | -0.02580645 | 2.143226e-05 | 2.616242e-06 | -0.09032258 | 2.00129e-05 | 2.442981e-06 | -0.1548387 | 1.859355e-05 | 2.26972e-06 | -0.2516129 | 1.646452e-05 | 2.009829e-06 | -0.3606452 | 1.406581e-05 | 1.717017e-06 | -0.5703226 | 9.452903e-06 | 1.153919e-06 | -1 | 0 | 0 | -1 | 0 | 0 | -1 | 0 | 0 | -1 | 0 | 0 | -1 | 0 | 0 | -1 | 0 | 0 | -1 | 0 | 0 | -1 | 0 | 0 | -1 | 0 | 0 | -1 | 0 | 0
GRM31CR70J226ME19 | Murata | 2.2e-05 | 20 | 6.3 | X7R | 1206 | 3216 | 0.0016 | 0.0016 | 0.0032 | 2.2e-05 | 2.685546875e-06 | 0.02836879 | 2.262411e-05 | 2.761733e-06 | 0.03546099 | 2.278014e-05 | 2.780779e-06 | -0.0141844 | 2.168794e-05 | 2.647454e-06 | -0.07092199 | 2.043972e-05 | 2.495083e-06 | -0.1347518 | 1.903546e-05 | 2.323665e-06 | -0.2269504 | 1.700709e-05 | 2.076061e-06 | -0.3326241 | 1.468227e-05 | 1.792269e-06 | -1 | 0 | 0 | -1 | 0 | 0 | -1 | 0 | 0 | -1 | 0 | 0 | -1 | 0 | 0 | -1 | 0 | 0 | -1 | 0 | 0 | -1 | 0 | 0 | -1 | 0 | 0 | -1 | 0 | 0 | -1 | 0 | 0
GCM31CR70J226ME23 | Murata | 2.2e-05 | 20 | 6.3 | X7R | 1206 | 3216 | 0.0016 | 0.0016 | 0.0032 | 2.2e-05 | 2.685546875e-06 | 0.03496503 | 2.276923e-05 | 2.779447e-06 | 0.03496503 | 2.276923e-05 | 2.779447e-06 | -0.03496503 | 2.123077e-05 | 2.591647e-06 | -0.09090909 | 2e-05 | 2.44140625e-06 | -0.1468531 | 1.876923e-05 | 2.291166e-06 | -0.2237762 | 1.707692e-05 | 2.084585e-06 | -0.3195804 | 1.496923e-05 | 1.827299e-06 | -1 | 0 | 0 | -1 | 0 | 0 | -1 | 0 | 0 | -1 | 0 | 0 | -1 | 0 | 0 | -1 | 0 | 0 | -1 | 0 | 0 | -1 | 0 | 0 | -1 | 0 | 0 | -1 | 0 | 0 | -1 | 0 | 0
GGM31CR70J226KE23 | Murata | 2.2e-05 | 10 | 6.3 | X7R | 1206 | 3216 | 0.0016 | 0.0016 | 0.0032 | 2.2e-05 | 2.685546875e-06 | 0.03496503 | 2.276923e-05 | 2.779447e-06 | 0.03496503 | 2.276923e-05 | 2.779447e-06 | -0.03496503 | 2.123077e-05 | 2.591647e-06 | -0.09090909 | 2e-05 | 2.44140625e-06 | -0.1468531 | 1.876923e-05 | 2.291166e-06 | -0.2237762 | 1.707692e-05 | 2.084585e-06 | -0.3195804 | 1.496923e-05 | 1.827299e-06 | -1 | 0 | 0 | -1 | 0 | 0 | -1 | 0 | 0 | -1 | 0 | 0 | -1 | 0 | 0 | -1 | 0 | 0 | -1 | 0 | 0 | -1 | 0 | 0 | -1 | 0 | 0 | -1 | 0 | 0 | -1 | 0 | 0
GCH31CR60J226KE01 | Murata | 2.2e-05 | 10 | 6.3 | X5R | 1206 | 3216 | 0.0016 | 0.0016 | 0.0032 | 2.2e-05 | 2.685546875e-06 | 0.03448276 | 2.275862e-05 | 2.778152e-06 | 0.03448276 | 2.275862e-05 | 2.778152e-06 | -0.03448276 | 2.124138e-05 | 2.592942e-06 | -0.09655172 | 1.987586e-05 | 2.426253e-06 | -0.1517241 | 1.866207e-05 | 2.278085e-06 | -0.2413793 | 1.668966e-05 | 2.037311e-06 | -0.3413793 | 1.448966e-05 | 1.768757e-06 | -1 | 0 | 0 | -1 | 0 | 0 | -1 | 0 | 0 | -1 | 0 | 0 | -1 | 0 | 0 | -1 | 0 | 0 | -1 | 0 | 0 | -1 | 0 | 0 | -1 | 0 | 0 | -1 | 0 | 0 | -1 | 0 | 0
GCM31CR70J226KE26 | Murata | 2.2e-05 | 10 | 6.3 | X7R | 1206 | 3216 | 0.0016 | 0.0016 | 0.0032 | 2.2e-05 | 2.685546875e-06 | 0.03448276 | 2.275862e-05 | 2.778152e-06 | 0.03448276 | 2.275862e-05 | 2.778152e-06 | -0.03448276 | 2.124138e-05 | 2.592942e-06 | -0.09655172 | 1.987586e-05 | 2.426253e-06 | -0.1517241 | 1.866207e-05 | 2.278085e-06 | -0.2413793 | 1.668966e-05 | 2.037311e-06 | -0.3413793 | 1.448966e-05 | 1.768757e-06 | -1 | 0 | 0 | -1 | 0 | 0 | -1 | 0 | 0 | -1 | 0 | 0 | -1 | 0 | 0 | -1 | 0 | 0 | -1 | 0 | 0 | -1 | 0 | 0 | -1 | 0 | 0 | -1 | 0 | 0 | -1 | 0 | 0
GRM155R60J684KE19 | Murata | 6.8e-07 | 10 | 6.3 | X5R | 0402 | 1005 | 0.0005 | 0.0005 | 0.001 | 6.8e-07 | 2.72e-06 | 0.00621118 | 6.842236e-07 | 2.736894e-06 | -0.001552795 | 6.789441e-07 | 2.715776e-06 | -0.0947205 | 6.155901e-07 | 2.46236e-06 | -0.1614907 | 5.701863e-07 | 2.280745e-06 | -0.2220497 | 5.290062e-07 | 2.116025e-06 | -0.3074534 | 4.709317e-07 | 1.883727e-06 | -0.4099379 | 4.012422e-07 | 1.604969e-06 | -1 | 0 | 0 | -1 | 0 | 0 | -1 | 0 | 0 | -1 | 0 | 0 | -1 | 0 | 0 | -1 | 0 | 0 | -1 | 0 | 0 | -1 | 0 | 0 | -1 | 0 | 0 | -1 | 0 | 0 | -1 | 0 | 0
GRM155R61A684KE15 | Murata | 6.8e-07 | 10 | 10 | X5R | 0402 | 1005 | 0.0005 | 0.0005 | 0.001 | 6.8e-07 | 2.72e-06 | 0.00621118 | 6.842236e-07 | 2.736894e-06 | -0.001552795 | 6.789441e-07 | 2.715776e-06 | -0.0947205 | 6.155901e-07 | 2.46236e-06 | -0.1614907 | 5.701863e-07 | 2.280745e-06 | -0.2220497 | 5.290062e-07 | 2.116025e-06 | -0.3074534 | 4.709317e-07 | 1.883727e-06 | -0.4099379 | 4.012422e-07 | 1.604969e-06 | -0.6242236 | 2.55528e-07 | 1.022112e-06 | -1 | 0 | 0 | -1 | 0 | 0 | -1 | 0 | 0 | -1 | 0 | 0 | -1 | 0 | 0 | -1 | 0 | 0 | -1 | 0 | 0 | -1 | 0 | 0 | -1 | 0 | 0 | -1 | 0 | 0
GRT155C80J684KE01 | Murata | 6.8e-07 | 10 | 6.3 | X6S | 0402 | 1005 | 0.0005 | 0.0005 | 0.001 | 6.8e-07 | 2.72e-06 | 0.00621118 | 6.842236e-07 | 2.736894e-06 | -0.001552795 | 6.789441e-07 | 2.715776e-06 | -0.0947205 | 6.155901e-07 | 2.46236e-06 | -0.1614907 | 5.701863e-07 | 2.280745e-06 | -0.2220497 | 5.290062e-07 | 2.116025e-06 | -0.3074534 | 4.709317e-07 | 1.883727e-06 | -0.4099379 | 4.012422e-07 | 1.604969e-06 | -1 | 0 | 0 | -1 | 0 | 0 | -1 | 0 | 0 | -1 | 0 | 0 | -1 | 0 | 0 | -1 | 0 | 0 | -1 | 0 | 0 | -1 | 0 | 0 | -1 | 0 | 0 | -1 | 0 | 0 | -1 | 0 | 0
GRT155R60J684KE01 | Murata | 6.8e-07 | 10 | 6.3 | X5R | 0402 | 1005 | 0.0005 | 0.0005 | 0.001 | 6.8e-07 | 2.72e-06 | 0.00621118 | 6.842236e-07 | 2.736894e-06 | -0.001552795 | 6.789441e-07 | 2.715776e-06 | -0.0947205 | 6.155901e-07 | 2.46236e-06 | -0.1614907 | 5.701863e-07 | 2.280745e-06 | -0.2220497 | 5.290062e-07 | 2.116025e-06 | -0.3074534 | 4.709317e-07 | 1.883727e-06 | -0.4099379 | 4.012422e-07 | 1.604969e-06 | -1 | 0 | 0 | -1 | 0 | 0 | -1 | 0 | 0 | -1 | 0 | 0 | -1 | 0 | 0 | -1 | 0 | 0 | -1 | 0 | 0 | -1 | 0 | 0 | -1 | 0 | 0 | -1 | 0 | 0 | -1 | 0 | 0
GRT155R61A684KE01 | Murata | 6.8e-07 | 10 | 10 | X5R | 0402 | 1005 | 0.0005 | 0.0005 | 0.001 | 6.8e-07 | 2.72e-06 | 0.00621118 | 6.842236e-07 | 2.736894e-06 | -0.001552795 | 6.789441e-07 | 2.715776e-06 | -0.0947205 | 6.155901e-07 | 2.46236e-06 | -0.1614907 | 5.701863e-07 | 2.280745e-06 | -0.2220497 | 5.290062e-07 | 2.116025e-06 | -0.3074534 | 4.709317e-07 | 1.883727e-06 | -0.4099379 | 4.012422e-07 | 1.604969e-06 | -0.6242236 | 2.55528e-07 | 1.022112e-06 | -1 | 0 | 0 | -1 | 0 | 0 | -1 | 0 | 0 | -1 | 0 | 0 | -1 | 0 | 0 | -1 | 0 | 0 | -1 | 0 | 0 | -1 | 0 | 0 | -1 | 0 | 0 | -1 | 0 | 0
GRM31CR70J226KE19 | Murata | 2.2e-05 | 10 | 6.3 | X7R | 1206 | 3216 | 0.0016 | 0.0016 | 0.0032 | 2.2e-05 | 2.685546875e-06 | 0.03355705 | 2.273826e-05 | 2.775666e-06 | 0.03355705 | 2.273826e-05 | 2.775666e-06 | -0.02684564 | 2.14094e-05 | 2.613452e-06 | -0.09395973 | 1.993289e-05 | 2.433214e-06 | -0.1610738 | 1.845638e-05 | 2.252976e-06 | -0.2483221 | 1.653691e-05 | 2.018666e-06 | -0.3583893 | 1.411544e-05 | 1.723076e-06 | -1 | 0 | 0 | -1 | 0 | 0 | -1 | 0 | 0 | -1 | 0 | 0 | -1 | 0 | 0 | -1 | 0 | 0 | -1 | 0 | 0 | -1 | 0 | 0 | -1 | 0 | 0 | -1 | 0 | 0 | -1 | 0 | 0
GRM31CR71A226KE15 | Murata | 2.2e-05 | 10 | 10 | X7R | 1206 | 3216 | 0.0016 | 0.0016 | 0.0032 | 2.2e-05 | 2.685546875e-06 | 0.03355705 | 2.273826e-05 | 2.775666e-06 | 0.03355705 | 2.273826e-05 | 2.775666e-06 | -0.02684564 | 2.14094e-05 | 2.613452e-06 | -0.09395973 | 1.993289e-05 | 2.433214e-06 | -0.1610738 | 1.845638e-05 | 2.252976e-06 | -0.2483221 | 1.653691e-05 | 2.018666e-06 | -0.3583893 | 1.411544e-05 | 1.723076e-06 | -0.5711409 | 9.434899e-06 | 1.151721e-06 | -1 | 0 | 0 | -1 | 0 | 0 | -1 | 0 | 0 | -1 | 0 | 0 | -1 | 0 | 0 | -1 | 0 | 0 | -1 | 0 | 0 | -1 | 0 | 0 | -1 | 0 | 0 | -1 | 0 | 0
GRT31CR70J226KE13 | Murata | 2.2e-05 | 10 | 6.3 | X7R | 1206 | 3216 | 0.0016 | 0.0016 | 0.0032 | 2.2e-05 | 2.685546875e-06 | 0.03355705 | 2.273826e-05 | 2.775666e-06 | 0.03355705 | 2.273826e-05 | 2.775666e-06 | -0.02684564 | 2.14094e-05 | 2.613452e-06 | -0.09395973 | 1.993289e-05 | 2.433214e-06 | -0.1610738 | 1.845638e-05 | 2.252976e-06 | -0.2483221 | 1.653691e-05 | 2.018666e-06 | -0.3583893 | 1.411544e-05 | 1.723076e-06 | -1 | 0 | 0 | -1 | 0 | 0 | -1 | 0 | 0 | -1 | 0 | 0 | -1 | 0 | 0 | -1 | 0 | 0 | -1 | 0 | 0 | -1 | 0 | 0 | -1 | 0 | 0 | -1 | 0 | 0 | -1 | 0 | 0
C0510X6S0G474M030BC | TDK | 4.7e-07 | 20 | 4 | X6S | 0204 | 0510 | 0.0003 | 0.001 | 0.00052 | 4.7e-07 | 3.012821e-06 | -0.03621277 | 4.5298e-07 | 2.903718e-06 | -0.04525532 | 4.4873e-07 | 2.876474e-06 | -0.1575319 | 3.9596e-07 | 2.538205e-06 | -0.2382766 | 3.5801e-07 | 2.294936e-06 | -0.3266383 | 3.1648e-07 | 2.028718e-06 | -1 |  |  | -1 |  |  | -1 |  |  | -1 |  |  | -1 |  |  | -1 |  |  | -1 |  |  | -1 |  |  | -1 |  |  | -1 |  |  | -1 |  |  | -1 |  |  | -1
GGM31CD70J226KE02 | Murata | 2.2e-05 | 10 | 6.3 | X7T | 1206 | 3216 | 0.0016 | 0.0016 | 0.0032 | 2.2e-05 | 2.685546875e-06 | 0.02352941 | 2.251765e-05 | 2.748736e-06 | 0.01764706 | 2.238824e-05 | 2.732939e-06 | -0.1058824 | 1.967059e-05 | 2.401195e-06 | -0.1764706 | 1.811765e-05 | 2.211627e-06 | -0.2411765 | 1.669412e-05 | 2.037856e-06 | -0.3352941 | 1.462353e-05 | 1.785099e-06 | -0.43 | 1.254e-05 | 1.530762e-06 | -1 | 0 | 0 | -1 | 0 | 0 | -1 | 0 | 0 | -1 | 0 | 0 | -1 | 0 | 0 | -1 | 0 | 0 | -1 | 0 | 0 | -1 | 0 | 0 | -1 | 0 | 0 | -1 | 0 | 0 | -1 | 0 | 0
GRT21BR71H474KE01 | Murata | 4.7e-07 | 10 | 50 | X7R | 0805 | 2012 | 0.00125 | 0.00125 | 0.002 | 4.7e-07 | 1.504e-07 | 0.00212766 | 4.71e-07 | 1.5072e-07 | 0.00212766 | 4.71e-07 | 1.5072e-07 | 0 | 4.7e-07 | 1.504e-07 | -0.004255319 | 4.68e-07 | 1.4976e-07 | -0.008510638 | 4.66e-07 | 1.4912e-07 | -0.01489362 | 4.63e-07 | 1.4816e-07 | -0.02340426 | 4.59e-07 | 1.4688e-07 | -0.06170213 | 4.41e-07 | 1.4112e-07 | -0.0893617 | 4.28e-07 | 1.3696e-07 | -0.1574468 | 3.96e-07 | 1.2672e-07 | -0.3191489 | 3.2e-07 | 1.024e-07 | -0.3382979 | 3.11e-07 | 9.952e-08 | -0.5191489 | 2.26e-07 | 7.232e-08 | -0.5340426 | 2.19e-07 | 7.008e-08 | -0.6659574 | 1.57e-07 | 5.024e-08 | -0.6808511 | 1.5e-07 | 4.8e-08 | -1 | 0 | 0 | -1 | 0 | 0
885012109003 | Würth | 4.7e-05 | 20 | 6.3 | X5R | 1210 | 3225 | 0.0025 | 0.0025 | 0.0032 | 4.7e-05 | 2.35e-06 | 0.02942063 | 4.842698e-05 | 2.421349e-06 | 0.03015079 | 4.845873e-05 | 2.422937e-06 | -0.03165524 | 4.555714e-05 | 2.277857e-06 | -0.0927619 | 4.262857e-05 | 2.131429e-06 | -0.1505079 | 3.992698e-05 | 1.996349e-06 | -0.2336984 | 3.605238e-05 | 1.802619e-06 | -0.335 | 3.12e-05 | 1.56e-06 |  |  | 0 |  |  | 0 |  |  | 0 |  |  | 0 |  |  | 0 |  |  | 0 |  |  | 0 |  |  | 0 |  |  | 0 |  |  | 0 |  |  | 0
C3216X6S0J226M160AB | TDK | 2.2e-05 | 20 | 6.3 | X6S | 1206 | 3216 | 0.0016 | 0.0016 | 0.0032 | 2.2e-05 | 2.685546875e-06 | 0.01136364 | 2.225e-05 | 2.716064e-06 | 0.01409091 | 2.231e-05 | 2.723389e-06 | -0.1372727 | 1.898e-05 | 2.316895e-06 | -0.2431818 | 1.665e-05 | 2.032471e-06 | -0.33 | 1.474e-05 | 1.799316e-06 | -0.4377273 | 1.237e-05 | 1.51001e-06 | -0.5481818 | 9.94e-06 | 1.213379e-06 | -1 |  |  | -1 |  |  | -1 |  |  | -1 |  |  | -1 |  |  | -1 |  |  | -1 |  |  | -1 |  |  | -1 |  |  | -1 |  |  | -1
C0510X5R1A474M030BC | TDK | 4.7e-07 | 20 | 10 | X5R | 0204 | 0510 | 0.0003 | 0.001 | 0.00052 | 4.7e-07 | 3.012821e-06 | -0.05685106 | 4.4328e-07 | 2.841538e-06 | -0.07106383 | 4.366e-07 | 2.798718e-06 | -0.3011489 | 3.2846e-07 | 2.105513e-06 | -0.4139787 | 2.7543e-07 | 1.765577e-06 | -0.5071064 | 2.3166e-07 | 1.485e-06 | -0.6059574 | 1.852e-07 | 1.187179e-06 | -0.697617 | 1.4212e-07 | 9.110256e-07 | -0.8327872 | 7.859e-08 | 5.037821e-07 | -1 |  |  | -1 |  |  | -1 |  |  | -1 |  |  | -1 |  |  | -1 |  |  | -1 |  |  | -1 |  |  | -1 |  |  | -1
CGA9N3X7R1H106K230KB Equiv. C5750X7R1H106K for Auto | TDK | 1e-05 | 10 | 50 | X7R | 2220 | 5750 | 0.0023 | 0.005 | 0.0057 | 1e-05 | 1.525553e-07 | 0.015 | 1.015e-05 | 1.548436e-07 | 0.018 | 1.018e-05 | 1.553013e-07 | 0.032 | 1.032e-05 | 1.574371e-07 | 0.033 | 1.033e-05 | 1.575896e-07 | 0.027 | 1.027e-05 | 1.566743e-07 | 0.021 | 1.021e-05 | 1.55759e-07 | 0.009 | 1.009e-05 | 1.539283e-07 | -0.054 | 9.46e-06 | 1.443173e-07 | -0.099 | 9.01e-06 | 1.374523e-07 | -0.2 | 8e-06 | 1.220442e-07 | -0.385 | 6.15e-06 | 9.382151e-08 | -0.409 | 5.91e-06 | 9.016018e-08 | -0.571 | 4.29e-06 | 6.544622e-08 | -0.582 | 4.18e-06 | 6.376812e-08 | -0.69 | 3.1e-06 | 4.729214e-08 | -0.705 | 2.95e-06 | 4.500381e-08 | -1 |  |  | -1
C0510X6S0J474M030BC | TDK | 4.7e-07 | 20 | 6.3 | X6S | 0204 | 0510 | 0.0003 | 0.001 | 0.00052 | 4.7e-07 | 3.012821e-06 | -0.05685106 | 4.4328e-07 | 2.841538e-06 | -0.07106383 | 4.366e-07 | 2.798718e-06 | -0.3011489 | 3.2846e-07 | 2.105513e-06 | -0.4139787 | 2.7543e-07 | 1.765577e-06 | -0.5071064 | 2.3166e-07 | 1.485e-06 | -0.6059574 | 1.852e-07 | 1.187179e-06 | -0.697617 | 1.4212e-07 | 9.110256e-07 | -1 |  |  | -1 |  |  | -1 |  |  | -1 |  |  | -1 |  |  | -1 |  |  | -1 |  |  | -1 |  |  | -1 |  |  | -1 |  |  | -1
C0510X7S0G474M030BC | TDK | 4.7e-07 | 20 | 4 | X7S | 0204 | 0510 | 0.0003 | 0.001 | 0.00052 | 4.7e-07 | 3.012821e-06 | -0.05685106 | 4.4328e-07 | 2.841538e-06 | -0.07106383 | 4.366e-07 | 2.798718e-06 | -0.3011489 | 3.2846e-07 | 2.105513e-06 | -0.4139787 | 2.7543e-07 | 1.765577e-06 | -0.5071064 | 2.3166e-07 | 1.485e-06 | -1 |  |  | -1 |  |  | -1 |  |  | -1 |  |  | -1 |  |  | -1 |  |  | -1 |  |  | -1 |  |  | -1 |  |  | -1 |  |  | -1 |  |  | -1 |  |  | -1
GRM022R60G473KE15 | Murata | 4.7e-08 | 10 | 4 | X5R | 1005 | 0402 | 0.0002 | 0.0002 | 0.0004 | 4.7e-08 | 2.9375e-06 | -0.06263982 | 4.405593e-08 | 2.753496e-06 | -0.1051454 | 4.205817e-08 | 2.628635e-06 | -0.4362416 | 2.649664e-08 | 1.65604e-06 | -0.5615213 | 2.06085e-08 | 1.288031e-06 | -0.639821 | 1.692841e-08 | 1.058026e-06 | -1 | 0 | 0 | -1 | 0 | 0 | -1 | 0 | 0 | -1 | 0 | 0 | -1 | 0 | 0 | -1 | 0 | 0 | -1 | 0 | 0 | -1 | 0 | 0 | -1 | 0 | 0 | -1 | 0 | 0 | -1 | 0 | 0 | -1 | 0 | 0 | -1 | 0 | 0
GRM022R60G473ME15 | Murata | 4.7e-08 | 20 | 4 | X5R | 1005 | 0402 | 0.0002 | 0.0002 | 0.0004 | 4.7e-08 | 2.9375e-06 | -0.06263982 | 4.405593e-08 | 2.753496e-06 | -0.1051454 | 4.205817e-08 | 2.628635e-06 | -0.4362416 | 2.649664e-08 | 1.65604e-06 | -0.5615213 | 2.06085e-08 | 1.288031e-06 | -0.639821 | 1.692841e-08 | 1.058026e-06 | -1 | 0 | 0 | -1 | 0 | 0 | -1 | 0 | 0 | -1 | 0 | 0 | -1 | 0 | 0 | -1 | 0 | 0 | -1 | 0 | 0 | -1 | 0 | 0 | -1 | 0 | 0 | -1 | 0 | 0 | -1 | 0 | 0 | -1 | 0 | 0 | -1 | 0 | 0
GRM022R60J473ME15 | Murata | 4.7e-08 | 20 | 6.3 | X5R | 1005 | 0402 | 0.0002 | 0.0002 | 0.0004 | 4.7e-08 | 2.9375e-06 | -0.06263982 | 4.405593e-08 | 2.753496e-06 | -0.1051454 | 4.205817e-08 | 2.628635e-06 | -0.4362416 | 2.649664e-08 | 1.65604e-06 | -0.5615213 | 2.06085e-08 | 1.288031e-06 | -0.639821 | 1.692841e-08 | 1.058026e-06 | -0.7203579 | 1.314318e-08 | 8.214485e-07 | -0.7838926 | 1.015705e-08 | 6.348154e-07 | -1 | 0 | 0 | -1 | 0 | 0 | -1 | 0 | 0 | -1 | 0 | 0 | -1 | 0 | 0 | -1 | 0 | 0 | -1 | 0 | 0 | -1 | 0 | 0 | -1 | 0 | 0 | -1 | 0 | 0 | -1 | 0 | 0
C5750X5R1H106K230KA | TDK | 1e-05 | 10 | 50 | X5R | 2220 | 5750 | 0.0023 | 0.005 | 0.0057 | 1e-05 | 1.525553e-07 | 0.015 | 1.015e-05 | 1.548436e-07 | 0.018 | 1.018e-05 | 1.553013e-07 | 0.032 | 1.032e-05 | 1.574371e-07 | 0.033 | 1.033e-05 | 1.575896e-07 | 0.027 | 1.027e-05 | 1.566743e-07 | 0.021 | 1.021e-05 | 1.55759e-07 | 0.009 | 1.009e-05 | 1.539283e-07 | -0.054 | 9.46e-06 | 1.443173e-07 | -0.099 | 9.01e-06 | 1.374523e-07 | -0.2 | 8e-06 | 1.220442e-07 | -0.385 | 6.15e-06 | 9.382151e-08 | -0.409 | 5.91e-06 | 9.016018e-08 | -0.571 | 4.29e-06 | 6.544622e-08 | -0.582 | 4.18e-06 | 6.376812e-08 | -0.69 | 3.1e-06 | 4.729214e-08 | -0.705 | 2.95e-06 | 4.500381e-08 | -1 |  |  | -1
C5750X7R1H106K230KB | TDK | 1e-05 | 10 | 50 | X7R | 2220 | 5750 | 0.0023 | 0.005 | 0.0057 | 1e-05 | 1.525553e-07 | 0.015 | 1.015e-05 | 1.548436e-07 | 0.018 | 1.018e-05 | 1.553013e-07 | 0.032 | 1.032e-05 | 1.574371e-07 | 0.033 | 1.033e-05 | 1.575896e-07 | 0.027 | 1.027e-05 | 1.566743e-07 | 0.021 | 1.021e-05 | 1.55759e-07 | 0.009 | 1.009e-05 | 1.539283e-07 | -0.054 | 9.46e-06 | 1.443173e-07 | -0.099 | 9.01e-06 | 1.374523e-07 | -0.2 | 8e-06 | 1.220442e-07 | -0.385 | 6.15e-06 | 9.382151e-08 | -0.409 | 5.91e-06 | 9.016018e-08 | -0.571 | 4.29e-06 | 6.544622e-08 | -0.582 | 4.18e-06 | 6.376812e-08 | -0.69 | 3.1e-06 | 4.729214e-08 | -0.705 | 2.95e-06 | 4.500381e-08 | -1 |  |  | -1
GRJ31CR70J226KE12 | Murata | 2.2e-05 | 10 | 6.3 | X7R | 1206 | 3216 | 0.0016 | 0.0016 | 0.0032 | 2.2e-05 | 2.685546875e-06 | 0.0397351 | 2.287417e-05 | 2.792257e-06 | 0.04635762 | 2.301987e-05 | 2.810042e-06 | -0.02649007 | 2.141722e-05 | 2.614407e-06 | -0.09271523 | 1.996026e-05 | 2.436556e-06 | -0.1523179 | 1.864901e-05 | 2.27649e-06 | -0.2450331 | 1.660927e-05 | 2.027499e-06 | -0.3509934 | 1.427815e-05 | 1.742938e-06 | -1 | 0 | 0 | -1 | 0 | 0 | -1 | 0 | 0 | -1 | 0 | 0 | -1 | 0 | 0 | -1 | 0 | 0 | -1 | 0 | 0 | -1 | 0 | 0 | -1 | 0 | 0 | -1 | 0 | 0 | -1 | 0 | 0
GRJ31CR70J226ME12 | Murata | 2.2e-05 | 20 | 6.3 | X7R | 1206 | 3216 | 0.0016 | 0.0016 | 0.0032 | 2.2e-05 | 2.685546875e-06 | 0.0397351 | 2.287417e-05 | 2.792257e-06 | 0.04635762 | 2.301987e-05 | 2.810042e-06 | -0.02649007 | 2.141722e-05 | 2.614407e-06 | -0.09271523 | 1.996026e-05 | 2.436556e-06 | -0.1523179 | 1.864901e-05 | 2.27649e-06 | -0.2450331 | 1.660927e-05 | 2.027499e-06 | -0.3509934 | 1.427815e-05 | 1.742938e-06 | -1 | 0 | 0 | -1 | 0 | 0 | -1 | 0 | 0 | -1 | 0 | 0 | -1 | 0 | 0 | -1 | 0 | 0 | -1 | 0 | 0 | -1 | 0 | 0 | -1 | 0 | 0 | -1 | 0 | 0 | -1 | 0 | 0
GCM219R71H334KA55 | Murata | 3.3e-07 | 10 | 50 | X7R | 0805 | 2012 | 0.00085 | 0.00125 | 0.002 | 3.3e-07 | 1.552941e-07 | 0.003184713 | 3.31051e-07 | 1.557887e-07 | 0.003184713 | 3.31051e-07 | 1.557887e-07 | 0 | 3.3e-07 | 1.552941e-07 | -0.006369427 | 3.278981e-07 | 1.54305e-07 | -0.00955414 | 3.268471e-07 | 1.538104e-07 | -0.01592357 | 3.247452e-07 | 1.528213e-07 | -0.02229299 | 3.226433e-07 | 1.518321e-07 | -0.05414013 | 3.121338e-07 | 1.468865e-07 | -0.08280255 | 3.026752e-07 | 1.424354e-07 | -0.1496815 | 2.806051e-07 | 1.320495e-07 | -0.3057325 | 2.291083e-07 | 1.078157e-07 | -0.3248408 | 2.228025e-07 | 1.048483e-07 | -0.5 | 1.65e-07 | 7.764706e-08 | -0.5159236 | 1.597452e-07 | 7.517422e-08 | -0.6719745 | 1.082484e-07 | 5.094043e-08 | -0.6936306 | 1.011019e-07 | 4.757737e-08 | -1 | 0 | 0 | -1 | 0 | 0
885012209012 | Würth | 2.2e-06 | 10 | 16 | X7R | 1210 | 3225 | 0.002 | 0.0025 | 0.0032 | 2.2e-06 | 1.375e-07 | 0.0176 | 2.24e-06 | 1.4e-07 | 0.022 | 2.25e-06 | 1.40625e-07 | 0.041275 | 2.29125e-06 | 1.43203125e-07 | 0.04573125 | 2.299375e-06 | 1.437109375e-07 | 0.04385 | 2.295e-06 | 1.434375e-07 | 0.0400375 | 2.28625e-06 | 1.42890625e-07 | 0.02923125 | 2.261875e-06 | 1.413671875e-07 | -0.027025 | 2.1425e-06 | 1.3390625e-07 | -0.06795 | 2.05e-06 | 1.28125e-07 | -0.162 | 1.84e-06 | 1.15e-07 |  |  | 0 |  |  | 0 |  |  | 0 |  |  | 0 |  |  | 0 |  |  | 0 |  |  | 0 |  |  | 0
GCJ219R71H334KA12 | Murata | 3.3e-07 | 10 | 50 | X7R | 0805 | 2012 | 0.00085 | 0.00125 | 0.002 | 3.3e-07 | 1.552941e-07 | 0.006134969 | 3.320245e-07 | 1.562468e-07 | 0.006134969 | 3.320245e-07 | 1.562468e-07 | 0 | 3.3e-07 | 1.552941e-07 | -0.006134969 | 3.279755e-07 | 1.543414e-07 | -0.009202454 | 3.269632e-07 | 1.53865e-07 | -0.01533742 | 3.249387e-07 | 1.529123e-07 | -0.02453988 | 3.219018e-07 | 1.514832e-07 | -0.06134969 | 3.097546e-07 | 1.457669e-07 | -0.09202454 | 2.996319e-07 | 1.410032e-07 | -0.1625767 | 2.763497e-07 | 1.300469e-07 | -0.3343558 | 2.196626e-07 | 1.033706e-07 | -0.3527607 | 2.13589e-07 | 1.005125e-07 | -0.5306748 | 1.548773e-07 | 7.288344e-08 | -0.5429448 | 1.508282e-07 | 7.097799e-08 | -0.6717791 | 1.083129e-07 | 5.097077e-08 | -0.6871166 | 1.032515e-07 | 4.858896e-08 | -1 | 0 | 0 | -1 | 0 | 0
C3216X6S1A226M160AB | TDK | 2.2e-05 | 20 | 10 | X6S | 1206 | 3216 | 0.0016 | 0.0016 | 0.0032 | 2.2e-05 | 2.685546875e-06 | -0.008636364 | 2.181e-05 | 2.662354e-06 | -0.01045455 | 2.177e-05 | 2.657471e-06 | -0.1518182 | 1.866e-05 | 2.277832e-06 | -0.2422727 | 1.667e-05 | 2.034912e-06 | -0.3177273 | 1.501e-05 | 1.832275e-06 | -0.4154545 | 1.286e-05 | 1.569824e-06 | -0.5195455 | 1.057e-05 | 1.290283e-06 | -0.7059091 | 6.47e-06 | 7.897949e-07 | -1 |  |  | -1 |  |  | -1 |  |  | -1 |  |  | -1 |  |  | -1 |  |  | -1 |  |  | -1 |  |  | -1 |  |  | -1
GCJ219R71H334MA12 | Murata | 3.3e-07 | 20 | 50 | X7R | 0805 | 2012 | 0.00085 | 0.00125 | 0.002 | 3.3e-07 | 1.552941e-07 | 0.006134969 | 3.320245e-07 | 1.562468e-07 | 0.006134969 | 3.320245e-07 | 1.562468e-07 | 0 | 3.3e-07 | 1.552941e-07 | -0.006134969 | 3.279755e-07 | 1.543414e-07 | -0.009202454 | 3.269632e-07 | 1.53865e-07 | -0.01533742 | 3.249387e-07 | 1.529123e-07 | -0.02453988 | 3.219018e-07 | 1.514832e-07 | -0.06134969 | 3.097546e-07 | 1.457669e-07 | -0.09202454 | 2.996319e-07 | 1.410032e-07 | -0.1625767 | 2.763497e-07 | 1.300469e-07 | -0.3343558 | 2.196626e-07 | 1.033706e-07 | -0.3527607 | 2.13589e-07 | 1.005125e-07 | -0.5306748 | 1.548773e-07 | 7.288344e-08 | -0.5429448 | 1.508282e-07 | 7.097799e-08 | -0.6717791 | 1.083129e-07 | 5.097077e-08 | -0.6871166 | 1.032515e-07 | 4.858896e-08 | -1 | 0 | 0 | -1 | 0 | 0
C3216X7S0J226M160AB | TDK | 2.2e-05 | 20 | 6.3 | X7S | 1206 | 3216 | 0.0016 | 0.0016 | 0.0032 | 2.2e-05 | 2.685546875e-06 | -0.008636364 | 2.181e-05 | 2.662354e-06 | -0.01045455 | 2.177e-05 | 2.657471e-06 | -0.1518182 | 1.866e-05 | 2.277832e-06 | -0.2422727 | 1.667e-05 | 2.034912e-06 | -0.3177273 | 1.501e-05 | 1.832275e-06 | -0.4154545 | 1.286e-05 | 1.569824e-06 | -0.5195455 | 1.057e-05 | 1.290283e-06 | -1 |  |  | -1 |  |  | -1 |  |  | -1 |  |  | -1 |  |  | -1 |  |  | -1 |  |  | -1 |  |  | -1 |  |  | -1 |  |  | -1
C3216X7S1A226M160AC | TDK | 2.2e-05 | 20 | 10 | X7S | 1206 | 3216 | 0.0016 | 0.0016 | 0.0032 | 2.2e-05 | 2.685546875e-06 | -0.008636364 | 2.181e-05 | 2.662354e-06 | -0.01045455 | 2.177e-05 | 2.657471e-06 | -0.1518182 | 1.866e-05 | 2.277832e-06 | -0.2422727 | 1.667e-05 | 2.034912e-06 | -0.3177273 | 1.501e-05 | 1.832275e-06 | -0.4154545 | 1.286e-05 | 1.569824e-06 | -0.5195455 | 1.057e-05 | 1.290283e-06 | -0.7059091 | 6.47e-06 | 7.897949e-07 | -1 |  |  | -1 |  |  | -1 |  |  | -1 |  |  | -1 |  |  | -1 |  |  | -1 |  |  | -1 |  |  | -1 |  |  | -1
885012109007 | Würth | 4.7e-05 | 20 | 10 | X5R | 1210 | 3225 | 0.0025 | 0.0025 | 0.0032 | 4.7e-05 | 2.35e-06 | 0.00499 | 4.72e-05 | 2.36e-06 | 0.00433 | 4.72e-05 | 2.36e-06 | -0.0677 | 4.385e-05 | 2.1925e-06 | -0.1325 | 4.08e-05 | 2.04e-06 | -0.194 | 3.79e-05 | 1.895e-06 | -0.281 | 3.38e-05 | 1.69e-06 | -0.3865 | 2.885e-05 | 1.4425e-06 | -0.603 | 1.86e-05 | 9.3e-07 |  |  | 0 |  |  | 0 |  |  | 0 |  |  | 0 |  |  | 0 |  |  | 0 |  |  | 0 |  |  | 0 |  |  | 0 |  |  | 0
CGA5L1X8L0G226M160AC Equiv. C3216X8L0G226M for Auto | TDK | 2.2e-05 | 20 | 4 | X8L | 1206 | 3216 | 0.0016 | 0.0016 | 0.0032 | 2.2e-05 | 2.685546875e-06 | 0.03272727 | 2.272e-05 | 2.7734375e-06 | 0.04136364 | 2.291e-05 | 2.796631e-06 | 0.015 | 2.233e-05 | 2.72583e-06 | -0.01590909 | 2.165e-05 | 2.642822e-06 | -0.04954545 | 2.091e-05 | 2.55249e-06 | -1 |  |  | -1 |  |  | -1 |  |  | -1 |  |  | -1 |  |  | -1 |  |  | -1 |  |  | -1 |  |  | -1 |  |  | -1 |  |  | -1 |  |  | -1 |  |  | -1
C3216X8L0G226M160AC | TDK | 2.2e-05 | 20 | 4 | X8L | 1206 | 3216 | 0.0016 | 0.0016 | 0.0032 | 2.2e-05 | 2.685546875e-06 | 0.03272727 | 2.272e-05 | 2.7734375e-06 | 0.04136364 | 2.291e-05 | 2.796631e-06 | 0.015 | 2.233e-05 | 2.72583e-06 | -0.01590909 | 2.165e-05 | 2.642822e-06 | -0.04954545 | 2.091e-05 | 2.55249e-06 | -1 |  |  | -1 |  |  | -1 |  |  | -1 |  |  | -1 |  |  | -1 |  |  | -1 |  |  | -1 |  |  | -1 |  |  | -1 |  |  | -1 |  |  | -1 |  |  | -1
GCJ31CL8ED226KE07 | Murata | 2.2e-05 | 10 | 10 | X8L | 1206 | 3216 | 0.0016 | 0.0016 | 0.0032 | 2.2e-05 | 2.685546875e-06 | 0.03378378 | 2.274324e-05 | 2.776275e-06 | 0.04054054 | 2.289189e-05 | 2.79442e-06 | -0.02027027 | 2.155405e-05 | 2.63111e-06 | -0.08108108 | 2.021622e-05 | 2.4678e-06 | -0.1418919 | 1.887838e-05 | 2.30449e-06 | -0.2297297 | 1.694595e-05 | 2.068597e-06 | -0.3385135 | 1.45527e-05 | 1.776453e-06 | -0.552027 | 9.855405e-06 | 1.203052e-06 | -1 | 0 | 0 | -1 | 0 | 0 | -1 | 0 | 0 | -1 | 0 | 0 | -1 | 0 | 0 | -1 | 0 | 0 | -1 | 0 | 0 | -1 | 0 | 0 | -1 | 0 | 0 | -1 | 0 | 0
GCJ31CR70J226KE01 | Murata | 2.2e-05 | 10 | 6.3 | X7R | 1206 | 3216 | 0.0016 | 0.0016 | 0.0032 | 2.2e-05 | 2.685546875e-06 | 0.03378378 | 2.274324e-05 | 2.776275e-06 | 0.04054054 | 2.289189e-05 | 2.79442e-06 | -0.02027027 | 2.155405e-05 | 2.63111e-06 | -0.08108108 | 2.021622e-05 | 2.4678e-06 | -0.1418919 | 1.887838e-05 | 2.30449e-06 | -0.2297297 | 1.694595e-05 | 2.068597e-06 | -0.3385135 | 1.45527e-05 | 1.776453e-06 | -1 | 0 | 0 | -1 | 0 | 0 | -1 | 0 | 0 | -1 | 0 | 0 | -1 | 0 | 0 | -1 | 0 | 0 | -1 | 0 | 0 | -1 | 0 | 0 | -1 | 0 | 0 | -1 | 0 | 0 | -1 | 0 | 0
GCJ31CR70J226ME01 | Murata | 2.2e-05 | 20 | 6.3 | X7R | 1206 | 3216 | 0.0016 | 0.0016 | 0.0032 | 2.2e-05 | 2.685546875e-06 | 0.03378378 | 2.274324e-05 | 2.776275e-06 | 0.04054054 | 2.289189e-05 | 2.79442e-06 | -0.02027027 | 2.155405e-05 | 2.63111e-06 | -0.08108108 | 2.021622e-05 | 2.4678e-06 | -0.1418919 | 1.887838e-05 | 2.30449e-06 | -0.2297297 | 1.694595e-05 | 2.068597e-06 | -0.3385135 | 1.45527e-05 | 1.776453e-06 | -1 | 0 | 0 | -1 | 0 | 0 | -1 | 0 | 0 | -1 | 0 | 0 | -1 | 0 | 0 | -1 | 0 | 0 | -1 | 0 | 0 | -1 | 0 | 0 | -1 | 0 | 0 | -1 | 0 | 0 | -1 | 0 | 0
GCJ31CR71A226KE01 | Murata | 2.2e-05 | 10 | 10 | X7R | 1206 | 3216 | 0.0016 | 0.0016 | 0.0032 | 2.2e-05 | 2.685546875e-06 | 0.03378378 | 2.274324e-05 | 2.776275e-06 | 0.04054054 | 2.289189e-05 | 2.79442e-06 | -0.02027027 | 2.155405e-05 | 2.63111e-06 | -0.08108108 | 2.021622e-05 | 2.4678e-06 | -0.1418919 | 1.887838e-05 | 2.30449e-06 | -0.2297297 | 1.694595e-05 | 2.068597e-06 | -0.3385135 | 1.45527e-05 | 1.776453e-06 | -0.552027 | 9.855405e-06 | 1.203052e-06 | -1 | 0 | 0 | -1 | 0 | 0 | -1 | 0 | 0 | -1 | 0 | 0 | -1 | 0 | 0 | -1 | 0 | 0 | -1 | 0 | 0 | -1 | 0 | 0 | -1 | 0 | 0 | -1 | 0 | 0
GCJ31CR71A226ME01 | Murata | 2.2e-05 | 20 | 10 | X7R | 1206 | 3216 | 0.0016 | 0.0016 | 0.0032 | 2.2e-05 | 2.685546875e-06 | 0.03378378 | 2.274324e-05 | 2.776275e-06 | 0.04054054 | 2.289189e-05 | 2.79442e-06 | -0.02027027 | 2.155405e-05 | 2.63111e-06 | -0.08108108 | 2.021622e-05 | 2.4678e-06 | -0.1418919 | 1.887838e-05 | 2.30449e-06 | -0.2297297 | 1.694595e-05 | 2.068597e-06 | -0.3385135 | 1.45527e-05 | 1.776453e-06 | -0.552027 | 9.855405e-06 | 1.203052e-06 | -1 | 0 | 0 | -1 | 0 | 0 | -1 | 0 | 0 | -1 | 0 | 0 | -1 | 0 | 0 | -1 | 0 | 0 | -1 | 0 | 0 | -1 | 0 | 0 | -1 | 0 | 0 | -1 | 0 | 0
CKG57NX5R1H226M500JJ | TDK | 2.2e-05 | 20 | 50 | X5R | 2220 | 5750 | 0.005 | 0.005 | 0.0057 | 2.2e-05 | 1.54386e-07 | 0.02227273 | 2.249e-05 | 1.578246e-07 | 0.02772727 | 2.261e-05 | 1.586667e-07 | 0.04045455 | 2.289e-05 | 1.606316e-07 | 0.035 | 2.277e-05 | 1.597895e-07 | 0.02909091 | 2.264e-05 | 1.588772e-07 | 0.02045455 | 2.245e-05 | 1.575439e-07 | 0.005454545 | 2.212e-05 | 1.552281e-07 | -0.05681818 | 2.075e-05 | 1.45614e-07 | -0.1145455 | 1.948e-05 | 1.367018e-07 | -0.1927273 | 1.776e-05 | 1.246316e-07 | -0.3618182 | 1.404e-05 | 9.852632e-08 | -0.3827273 | 1.358e-05 | 9.529825e-08 | -0.5318182 | 1.03e-05 | 7.22807e-08 | -0.5440909 | 1.003e-05 | 7.038596e-08 | -0.6590909 | 7.5e-06 | 5.263158e-08 | -0.6754545 | 7.14e-06 | 5.010526e-08 | -1 |  |  | -1
CKG57NX7S1H226M500JJ | TDK | 2.2e-05 | 20 | 50 | X7S | 2220 | 5750 | 0.005 | 0.005 | 0.0057 | 2.2e-05 | 1.54386e-07 | 0.02227273 | 2.249e-05 | 1.578246e-07 | 0.02772727 | 2.261e-05 | 1.586667e-07 | 0.04045455 | 2.289e-05 | 1.606316e-07 | 0.035 | 2.277e-05 | 1.597895e-07 | 0.02909091 | 2.264e-05 | 1.588772e-07 | 0.02045455 | 2.245e-05 | 1.575439e-07 | 0.005454545 | 2.212e-05 | 1.552281e-07 | -0.05681818 | 2.075e-05 | 1.45614e-07 | -0.1145455 | 1.948e-05 | 1.367018e-07 | -0.1927273 | 1.776e-05 | 1.246316e-07 | -0.3618182 | 1.404e-05 | 9.852632e-08 | -0.3827273 | 1.358e-05 | 9.529825e-08 | -0.5318182 | 1.03e-05 | 7.22807e-08 | -0.5440909 | 1.003e-05 | 7.038596e-08 | -0.6590909 | 7.5e-06 | 5.263158e-08 | -0.6754545 | 7.14e-06 | 5.010526e-08 | -1 |  |  | -1
CKG57NX5R1H226M500JH | TDK | 2.2e-05 | 20 | 50 | X5R | 2220 | 5750 | 0.005 | 0.005 | 0.0057 | 2.2e-05 | 1.54386e-07 | 0.02227273 | 2.249e-05 | 1.578246e-07 | 0.02772727 | 2.261e-05 | 1.586667e-07 | 0.04045455 | 2.289e-05 | 1.606316e-07 | 0.035 | 2.277e-05 | 1.597895e-07 | 0.02909091 | 2.264e-05 | 1.588772e-07 | 0.02045455 | 2.245e-05 | 1.575439e-07 | 0.005454545 | 2.212e-05 | 1.552281e-07 | -0.05681818 | 2.075e-05 | 1.45614e-07 | -0.1145455 | 1.948e-05 | 1.367018e-07 | -0.1927273 | 1.776e-05 | 1.246316e-07 | -0.3618182 | 1.404e-05 | 9.852632e-08 | -0.3827273 | 1.358e-05 | 9.529825e-08 | -0.5318182 | 1.03e-05 | 7.22807e-08 | -0.5440909 | 1.003e-05 | 7.038596e-08 | -0.6590909 | 7.5e-06 | 5.263158e-08 | -0.6754545 | 7.14e-06 | 5.010526e-08 | -1 |  |  | -1
CKG57NX7S1H226M500JH | TDK | 2.2e-05 | 20 | 50 | X7S | 2220 | 5750 | 0.005 | 0.005 | 0.0057 | 2.2e-05 | 1.54386e-07 | 0.02227273 | 2.249e-05 | 1.578246e-07 | 0.02772727 | 2.261e-05 | 1.586667e-07 | 0.04045455 | 2.289e-05 | 1.606316e-07 | 0.035 | 2.277e-05 | 1.597895e-07 | 0.02909091 | 2.264e-05 | 1.588772e-07 | 0.02045455 | 2.245e-05 | 1.575439e-07 | 0.005454545 | 2.212e-05 | 1.552281e-07 | -0.05681818 | 2.075e-05 | 1.45614e-07 | -0.1145455 | 1.948e-05 | 1.367018e-07 | -0.1927273 | 1.776e-05 | 1.246316e-07 | -0.3618182 | 1.404e-05 | 9.852632e-08 | -0.3827273 | 1.358e-05 | 9.529825e-08 | -0.5318182 | 1.03e-05 | 7.22807e-08 | -0.5440909 | 1.003e-05 | 7.038596e-08 | -0.6590909 | 7.5e-06 | 5.263158e-08 | -0.6754545 | 7.14e-06 | 5.010526e-08 | -1 |  |  | -1
CKG57NX7R1E226M500JJ | TDK | 2.2e-05 | 20 | 25 | X7R | 2220 | 5750 | 0.005 | 0.005 | 0.0057 | 2.2e-05 | 1.54386e-07 | 0.01818182 | 2.24e-05 | 1.57193e-07 | 0.02318182 | 2.251e-05 | 1.579649e-07 | 0.02909091 | 2.264e-05 | 1.588772e-07 | 0.02772727 | 2.261e-05 | 1.586667e-07 | 0.02363636 | 2.252e-05 | 1.580351e-07 | 0.01681818 | 2.237e-05 | 1.569825e-07 | 0.005 | 2.211e-05 | 1.551579e-07 | -0.04727273 | 2.096e-05 | 1.470877e-07 | -0.085 | 2.013e-05 | 1.412632e-07 | -0.1690909 | 1.828e-05 | 1.282807e-07 | -0.3454545 | 1.44e-05 | 1.010526e-07 | -0.3677273 | 1.391e-05 | 9.761404e-08 | -1 |  |  | -1 |  |  | -1 |  |  | -1 |  |  | -1 |  |  | -1
CKG57NX7R1E226M500JH | TDK | 2.2e-05 | 20 | 25 | X7R | 2220 | 5750 | 0.005 | 0.005 | 0.0057 | 2.2e-05 | 1.54386e-07 | 0.01818182 | 2.24e-05 | 1.57193e-07 | 0.02318182 | 2.251e-05 | 1.579649e-07 | 0.02909091 | 2.264e-05 | 1.588772e-07 | 0.02772727 | 2.261e-05 | 1.586667e-07 | 0.02363636 | 2.252e-05 | 1.580351e-07 | 0.01681818 | 2.237e-05 | 1.569825e-07 | 0.005 | 2.211e-05 | 1.551579e-07 | -0.04727273 | 2.096e-05 | 1.470877e-07 | -0.085 | 2.013e-05 | 1.412632e-07 | -0.1690909 | 1.828e-05 | 1.282807e-07 | -0.3454545 | 1.44e-05 | 1.010526e-07 | -0.3677273 | 1.391e-05 | 9.761404e-08 | -1 |  |  | -1 |  |  | -1 |  |  | -1 |  |  | -1 |  |  | -1
CGA9N3X7S2A106K230KE Equiv. C5750X7S2A106K for Auto | TDK | 1e-05 | 10 | 100 | X7S | 2220 | 5750 | 0.0023 | 0.005 | 0.0057 | 1e-05 | 1.525553e-07 | 0.015 | 1.015e-05 | 1.548436e-07 | 0.019 | 1.019e-05 | 1.554539e-07 | 0.047 | 1.047e-05 | 1.597254e-07 | 0.048 | 1.048e-05 | 1.59878e-07 | 0.049 | 1.049e-05 | 1.600305e-07 | 0.04 | 1.04e-05 | 1.586575e-07 | 0.029 | 1.029e-05 | 1.569794e-07 | -0.018 | 9.82e-06 | 1.498093e-07 | -0.049 | 9.51e-06 | 1.450801e-07 | -0.111 | 8.89e-06 | 1.356217e-07 | -0.248 | 7.52e-06 | 1.147216e-07 | -0.265 | 7.35e-06 | 1.121281e-07 | -0.425 | 5.75e-06 | 8.77193e-08 | -0.439 | 5.61e-06 | 8.558352e-08 | -0.58 | 4.2e-06 | 6.407323e-08 | -0.601 | 3.99e-06 | 6.086957e-08 | -0.755 | 2.45e-06 | 3.737605e-08 | -0.832 | 1.68e-06 | 2.562929e-08
CGA9N3X7S2A106M230KE Equiv. C5750X7S2A106M for Auto | TDK | 1e-05 | 20 | 100 | X7S | 2220 | 5750 | 0.0023 | 0.005 | 0.0057 | 1e-05 | 1.525553e-07 | 0.015 | 1.015e-05 | 1.548436e-07 | 0.019 | 1.019e-05 | 1.554539e-07 | 0.047 | 1.047e-05 | 1.597254e-07 | 0.048 | 1.048e-05 | 1.59878e-07 | 0.049 | 1.049e-05 | 1.600305e-07 | 0.04 | 1.04e-05 | 1.586575e-07 | 0.029 | 1.029e-05 | 1.569794e-07 | -0.018 | 9.82e-06 | 1.498093e-07 | -0.049 | 9.51e-06 | 1.450801e-07 | -0.111 | 8.89e-06 | 1.356217e-07 | -0.248 | 7.52e-06 | 1.147216e-07 | -0.265 | 7.35e-06 | 1.121281e-07 | -0.425 | 5.75e-06 | 8.77193e-08 | -0.439 | 5.61e-06 | 8.558352e-08 | -0.58 | 4.2e-06 | 6.407323e-08 | -0.601 | 3.99e-06 | 6.086957e-08 | -0.755 | 2.45e-06 | 3.737605e-08 | -0.832 | 1.68e-06 | 2.562929e-08
C5750X7S2A106K230KE | TDK | 1e-05 | 10 | 100 | X7S | 2220 | 5750 | 0.0023 | 0.005 | 0.0057 | 1e-05 | 1.525553e-07 | 0.015 | 1.015e-05 | 1.548436e-07 | 0.019 | 1.019e-05 | 1.554539e-07 | 0.047 | 1.047e-05 | 1.597254e-07 | 0.048 | 1.048e-05 | 1.59878e-07 | 0.049 | 1.049e-05 | 1.600305e-07 | 0.04 | 1.04e-05 | 1.586575e-07 | 0.029 | 1.029e-05 | 1.569794e-07 | -0.018 | 9.82e-06 | 1.498093e-07 | -0.049 | 9.51e-06 | 1.450801e-07 | -0.111 | 8.89e-06 | 1.356217e-07 | -0.248 | 7.52e-06 | 1.147216e-07 | -0.265 | 7.35e-06 | 1.121281e-07 | -0.425 | 5.75e-06 | 8.77193e-08 | -0.439 | 5.61e-06 | 8.558352e-08 | -0.58 | 4.2e-06 | 6.407323e-08 | -0.601 | 3.99e-06 | 6.086957e-08 | -0.755 | 2.45e-06 | 3.737605e-08 | -0.832 | 1.68e-06 | 2.562929e-08
GRM21BR72A474KA73 | Murata | 4.7e-07 | 10 | 100 | X7R | 0805 | 2012 | 0.00125 | 0.00125 | 0.002 | 4.7e-07 | 1.504e-07 | -0.002188184 | 4.689716e-07 | 1.500709e-07 | -0.002188184 | 4.689716e-07 | 1.500709e-07 | -0.002188184 | 4.689716e-07 | 1.500709e-07 | -0.004376368 | 4.679431e-07 | 1.497418e-07 | -0.006564551 | 4.669147e-07 | 1.494127e-07 | -0.008752735 | 4.658862e-07 | 1.490836e-07 | -0.0131291 | 4.638293e-07 | 1.484254e-07 | -0.03501094 | 4.535449e-07 | 1.451344e-07 | -0.04814004 | 4.473742e-07 | 1.431597e-07 | -0.08315098 | 4.30919e-07 | 1.378941e-07 | -0.1706783 | 3.897812e-07 | 1.2473e-07 | -0.1816193 | 3.846389e-07 | 1.230845e-07 | -0.3063457 | 3.260175e-07 | 1.043256e-07 | -0.3194748 | 3.198468e-07 | 1.02351e-07 | -0.4573304 | 2.550547e-07 | 8.161751e-08 | -0.4770241 | 2.457987e-07 | 7.865558e-08 | -0.6695842 | 1.552954e-07 | 4.969453e-08 | -0.7680525 | 1.090153e-07 | 3.48849e-08
GRJ31CR71A226KE12 | Murata | 2.2e-05 | 10 | 10 | X7R | 1206 | 3216 | 0.0016 | 0.0016 | 0.0032 | 2.2e-05 | 2.685546875e-06 | 0.0310559 | 2.268323e-05 | 2.768949e-06 | 0.0310559 | 2.268323e-05 | 2.768949e-06 | -0.01863354 | 2.159006e-05 | 2.635506e-06 | -0.08074534 | 2.02236e-05 | 2.468701e-06 | -0.1428571 | 1.885714e-05 | 2.301897e-06 | -0.2360248 | 1.680745e-05 | 2.051691e-06 | -0.3416149 | 1.448447e-05 | 1.768124e-06 | -0.5490683 | 9.920497e-06 | 1.210998e-06 | -1 | 0 | 0 | -1 | 0 | 0 | -1 | 0 | 0 | -1 | 0 | 0 | -1 | 0 | 0 | -1 | 0 | 0 | -1 | 0 | 0 | -1 | 0 | 0 | -1 | 0 | 0 | -1 | 0 | 0
GRJ31CR71A226ME12 | Murata | 2.2e-05 | 20 | 10 | X7R | 1206 | 3216 | 0.0016 | 0.0016 | 0.0032 | 2.2e-05 | 2.685546875e-06 | 0.0310559 | 2.268323e-05 | 2.768949e-06 | 0.0310559 | 2.268323e-05 | 2.768949e-06 | -0.01863354 | 2.159006e-05 | 2.635506e-06 | -0.08074534 | 2.02236e-05 | 2.468701e-06 | -0.1428571 | 1.885714e-05 | 2.301897e-06 | -0.2360248 | 1.680745e-05 | 2.051691e-06 | -0.3416149 | 1.448447e-05 | 1.768124e-06 | -0.5490683 | 9.920497e-06 | 1.210998e-06 | -1 | 0 | 0 | -1 | 0 | 0 | -1 | 0 | 0 | -1 | 0 | 0 | -1 | 0 | 0 | -1 | 0 | 0 | -1 | 0 | 0 | -1 | 0 | 0 | -1 | 0 | 0 | -1 | 0 | 0
GCH32ER70J476KE01 | Murata | 4.7e-05 | 10 | 6.3 | X7R | 1210 | 3225 | 0.0025 | 0.0025 | 0.0032 | 4.7e-05 | 2.35e-06 | 0.06514658 | 5.006189e-05 | 2.503094e-06 | 0.06514658 | 5.006189e-05 | 2.503094e-06 | -0.03908795 | 4.516287e-05 | 2.258143e-06 | -0.1270358 | 4.102932e-05 | 2.051466e-06 | -0.1986971 | 3.766124e-05 | 1.883062e-06 | -0.2931596 | 3.32215e-05 | 1.661075e-06 | -0.3941368 | 2.847557e-05 | 1.423779e-06 | -1 | 0 | 0 | -1 | 0 | 0 | -1 | 0 | 0 | -1 | 0 | 0 | -1 | 0 | 0 | -1 | 0 | 0 | -1 | 0 | 0 | -1 | 0 | 0 | -1 | 0 | 0 | -1 | 0 | 0 | -1 | 0 | 0
GCM32ER70J476KE16 | Murata | 4.7e-05 | 10 | 6.3 | X7R | 1210 | 3225 | 0.0025 | 0.0025 | 0.0032 | 4.7e-05 | 2.35e-06 | 0.06514658 | 5.006189e-05 | 2.503094e-06 | 0.06514658 | 5.006189e-05 | 2.503094e-06 | -0.03908795 | 4.516287e-05 | 2.258143e-06 | -0.1270358 | 4.102932e-05 | 2.051466e-06 | -0.1986971 | 3.766124e-05 | 1.883062e-06 | -0.2931596 | 3.32215e-05 | 1.661075e-06 | -0.3941368 | 2.847557e-05 | 1.423779e-06 | -1 | 0 | 0 | -1 | 0 | 0 | -1 | 0 | 0 | -1 | 0 | 0 | -1 | 0 | 0 | -1 | 0 | 0 | -1 | 0 | 0 | -1 | 0 | 0 | -1 | 0 | 0 | -1 | 0 | 0 | -1 | 0 | 0
GCM32ER70J476KE19 | Murata | 4.7e-05 | 10 | 6.3 | X7R | 1210 | 3225 | 0.0025 | 0.0025 | 0.0032 | 4.7e-05 | 2.35e-06 | 0.06514658 | 5.006189e-05 | 2.503094e-06 | 0.06514658 | 5.006189e-05 | 2.503094e-06 | -0.03908795 | 4.516287e-05 | 2.258143e-06 | -0.1270358 | 4.102932e-05 | 2.051466e-06 | -0.1986971 | 3.766124e-05 | 1.883062e-06 | -0.2931596 | 3.32215e-05 | 1.661075e-06 | -0.3941368 | 2.847557e-05 | 1.423779e-06 | -1 | 0 | 0 | -1 | 0 | 0 | -1 | 0 | 0 | -1 | 0 | 0 | -1 | 0 | 0 | -1 | 0 | 0 | -1 | 0 | 0 | -1 | 0 | 0 | -1 | 0 | 0 | -1 | 0 | 0 | -1 | 0 | 0
GCM32ER70J476ME16 | Murata | 4.7e-05 | 20 | 6.3 | X7R | 1210 | 3225 | 0.0025 | 0.0025 | 0.0032 | 4.7e-05 | 2.35e-06 | 0.06514658 | 5.006189e-05 | 2.503094e-06 | 0.06514658 | 5.006189e-05 | 2.503094e-06 | -0.03908795 | 4.516287e-05 | 2.258143e-06 | -0.1270358 | 4.102932e-05 | 2.051466e-06 | -0.1986971 | 3.766124e-05 | 1.883062e-06 | -0.2931596 | 3.32215e-05 | 1.661075e-06 | -0.3941368 | 2.847557e-05 | 1.423779e-06 | -1 | 0 | 0 | -1 | 0 | 0 | -1 | 0 | 0 | -1 | 0 | 0 | -1 | 0 | 0 | -1 | 0 | 0 | -1 | 0 | 0 | -1 | 0 | 0 | -1 | 0 | 0 | -1 | 0 | 0 | -1 | 0 | 0
GCM32ER70J476ME19 | Murata | 4.7e-05 | 20 | 6.3 | X7R | 1210 | 3225 | 0.0025 | 0.0025 | 0.0032 | 4.7e-05 | 2.35e-06 | 0.06514658 | 5.006189e-05 | 2.503094e-06 | 0.06514658 | 5.006189e-05 | 2.503094e-06 | -0.03908795 | 4.516287e-05 | 2.258143e-06 | -0.1270358 | 4.102932e-05 | 2.051466e-06 | -0.1986971 | 3.766124e-05 | 1.883062e-06 | -0.2931596 | 3.32215e-05 | 1.661075e-06 | -0.3941368 | 2.847557e-05 | 1.423779e-06 | -1 | 0 | 0 | -1 | 0 | 0 | -1 | 0 | 0 | -1 | 0 | 0 | -1 | 0 | 0 | -1 | 0 | 0 | -1 | 0 | 0 | -1 | 0 | 0 | -1 | 0 | 0 | -1 | 0 | 0 | -1 | 0 | 0
GGM32ER70J476KE19 | Murata | 4.7e-05 | 10 | 6.3 | X7R | 1210 | 3225 | 0.0025 | 0.0025 | 0.0032 | 4.7e-05 | 2.35e-06 | 0.06514658 | 5.006189e-05 | 2.503094e-06 | 0.06514658 | 5.006189e-05 | 2.503094e-06 | -0.03908795 | 4.516287e-05 | 2.258143e-06 | -0.1270358 | 4.102932e-05 | 2.051466e-06 | -0.1986971 | 3.766124e-05 | 1.883062e-06 | -0.2931596 | 3.32215e-05 | 1.661075e-06 | -0.3941368 | 2.847557e-05 | 1.423779e-06 | -1 | 0 | 0 | -1 | 0 | 0 | -1 | 0 | 0 | -1 | 0 | 0 | -1 | 0 | 0 | -1 | 0 | 0 | -1 | 0 | 0 | -1 | 0 | 0 | -1 | 0 | 0 | -1 | 0 | 0 | -1 | 0 | 0
CGA5L1X7S1A226M160AC Equiv. C3216X7S1A226M for Auto | TDK | 2.2e-05 | 20 | 10 | X7S | 1206 | 3216 | 0.0016 | 0.0016 | 0.0032 | 2.2e-05 | 2.685546875e-06 | 0.01272727 | 2.228e-05 | 2.719727e-06 | 0.01590909 | 2.235e-05 | 2.728271e-06 | -0.02363636 | 2.148e-05 | 2.62207e-06 | -0.06136364 | 2.065e-05 | 2.520752e-06 | -0.1018182 | 1.976e-05 | 2.412109375e-06 | -0.1586364 | 1.851e-05 | 2.259521e-06 | -0.2340909 | 1.685e-05 | 2.056885e-06 | -0.4427273 | 1.226e-05 | 1.496582e-06 | -1 |  |  | -1 |  |  | -1 |  |  | -1 |  |  | -1 |  |  | -1 |  |  | -1 |  |  | -1 |  |  | -1 |  |  | -1
CNA5L1X7S1A226M160AE | TDK | 2.2e-05 | 20 | 10 | X7S | 1206 | 3216 | 0.0016 | 0.0016 | 0.0032 | 2.2e-05 | 2.685546875e-06 | 0.01272727 | 2.228e-05 | 2.719727e-06 | 0.01590909 | 2.235e-05 | 2.728271e-06 | -0.02363636 | 2.148e-05 | 2.62207e-06 | -0.06136364 | 2.065e-05 | 2.520752e-06 | -0.1018182 | 1.976e-05 | 2.412109375e-06 | -0.1586364 | 1.851e-05 | 2.259521e-06 | -0.2340909 | 1.685e-05 | 2.056885e-06 | -0.4427273 | 1.226e-05 | 1.496582e-06 | -1 |  |  | -1 |  |  | -1 |  |  | -1 |  |  | -1 |  |  | -1 |  |  | -1 |  |  | -1 |  |  | -1 |  |  | -1
CNC5L1X7S1A226M160AE | TDK | 2.2e-05 | 20 | 10 | X7S | 1206 | 3216 | 0.0016 | 0.0016 | 0.0032 | 2.2e-05 | 2.685546875e-06 | 0.01272727 | 2.228e-05 | 2.719727e-06 | 0.01590909 | 2.235e-05 | 2.728271e-06 | -0.02363636 | 2.148e-05 | 2.62207e-06 | -0.06136364 | 2.065e-05 | 2.520752e-06 | -0.1018182 | 1.976e-05 | 2.412109375e-06 | -0.1586364 | 1.851e-05 | 2.259521e-06 | -0.2340909 | 1.685e-05 | 2.056885e-06 | -0.4427273 | 1.226e-05 | 1.496582e-06 | -1 |  |  | -1 |  |  | -1 |  |  | -1 |  |  | -1 |  |  | -1 |  |  | -1 |  |  | -1 |  |  | -1 |  |  | -1
CGA5L1X7R0J226M160AC Equiv. C3216X7R0J226M for Auto | TDK | 2.2e-05 | 20 | 6.3 | X7R | 1206 | 3216 | 0.0016 | 0.0016 | 0.0032 | 2.2e-05 | 2.685546875e-06 | 0.008181818 | 2.218e-05 | 2.70752e-06 | 0.01 | 2.222e-05 | 2.712402e-06 | -0.02227273 | 2.151e-05 | 2.625732e-06 | -0.05454545 | 2.08e-05 | 2.5390625e-06 | -0.08954545 | 2.003e-05 | 2.445068e-06 | -0.1436364 | 1.884e-05 | 2.299805e-06 | -0.2109091 | 1.736e-05 | 2.119140625e-06 | -1 |  |  | -1 |  |  | -1 |  |  | -1 |  |  | -1 |  |  | -1 |  |  | -1 |  |  | -1 |  |  | -1 |  |  | -1 |  |  | -1
CGA5L1X7R0J226M160AE Equiv. C3216X7R0J226M for Auto | TDK | 2.2e-05 | 20 | 6.3 | X7R | 1206 | 3216 | 0.0016 | 0.0016 | 0.0032 | 2.2e-05 | 2.685546875e-06 | 0.008181818 | 2.218e-05 | 2.70752e-06 | 0.01 | 2.222e-05 | 2.712402e-06 | -0.02227273 | 2.151e-05 | 2.625732e-06 | -0.05454545 | 2.08e-05 | 2.5390625e-06 | -0.08954545 | 2.003e-05 | 2.445068e-06 | -0.1436364 | 1.884e-05 | 2.299805e-06 | -0.2109091 | 1.736e-05 | 2.119140625e-06 | -1 |  |  | -1 |  |  | -1 |  |  | -1 |  |  | -1 |  |  | -1 |  |  | -1 |  |  | -1 |  |  | -1 |  |  | -1 |  |  | -1
C4532X5R0J107M280KA | TDK | 0.0001 | 20 | 6.3 | X5R | 1812 | 4532 | 0.0028 | 0.0032 | 0.0045 | 0.0001 | 2.480159e-06 | 0.0142 | 0.00010142 | 2.515377e-06 | 0.0178 | 0.00010178 | 2.524306e-06 | -0.0936 | 9.064e-05 | 2.248016e-06 | -0.1838 | 8.162e-05 | 2.024306e-06 | -0.2637 | 7.363e-05 | 1.826141e-06 | -0.3696 | 6.304e-05 | 1.563492e-06 | -0.4829 | 5.171e-05 | 1.28249e-06 | -1 |  |  | -1 |  |  | -1 |  |  | -1 |  |  | -1 |  |  | -1 |  |  | -1 |  |  | -1 |  |  | -1 |  |  | -1 |  |  | -1
C4532X5R1A107M280KC | TDK | 0.0001 | 20 | 10 | X5R | 1812 | 4532 | 0.0028 | 0.0032 | 0.0045 | 0.0001 | 2.480159e-06 | 0.0142 | 0.00010142 | 2.515377e-06 | 0.0178 | 0.00010178 | 2.524306e-06 | -0.0936 | 9.064e-05 | 2.248016e-06 | -0.1838 | 8.162e-05 | 2.024306e-06 | -0.2637 | 7.363e-05 | 1.826141e-06 | -0.3696 | 6.304e-05 | 1.563492e-06 | -0.4829 | 5.171e-05 | 1.28249e-06 | -0.6859 | 3.141e-05 | 7.790179e-07 | -1 |  |  | -1 |  |  | -1 |  |  | -1 |  |  | -1 |  |  | -1 |  |  | -1 |  |  | -1 |  |  | -1 |  |  | -1
C4532X6S0J107M280KC | TDK | 0.0001 | 20 | 6.3 | X6S | 1812 | 4532 | 0.0028 | 0.0032 | 0.0045 | 0.0001 | 2.480159e-06 | 0.0142 | 0.00010142 | 2.515377e-06 | 0.0178 | 0.00010178 | 2.524306e-06 | -0.0936 | 9.064e-05 | 2.248016e-06 | -0.1838 | 8.162e-05 | 2.024306e-06 | -0.2637 | 7.363e-05 | 1.826141e-06 | -0.3696 | 6.304e-05 | 1.563492e-06 | -0.4829 | 5.171e-05 | 1.28249e-06 | -1 |  |  | -1 |  |  | -1 |  |  | -1 |  |  | -1 |  |  | -1 |  |  | -1 |  |  | -1 |  |  | -1 |  |  | -1 |  |  | -1
GRM21BR72A474MA73 | Murata | 4.7e-07 | 20 | 100 | X7R | 0805 | 2012 | 0.00125 | 0.00125 | 0.002 | 4.7e-07 | 1.504e-07 | -0.002188184 | 4.689716e-07 | 1.500709e-07 | -0.002188184 | 4.689716e-07 | 1.500709e-07 | -0.002188184 | 4.689716e-07 | 1.500709e-07 | -0.004376368 | 4.679431e-07 | 1.497418e-07 | -0.006564551 | 4.669147e-07 | 1.494127e-07 | -0.008752735 | 4.658862e-07 | 1.490836e-07 | -0.0131291 | 4.638293e-07 | 1.484254e-07 | -0.03501094 | 4.535449e-07 | 1.451344e-07 | -0.04814004 | 4.473742e-07 | 1.431597e-07 | -0.08315098 | 4.30919e-07 | 1.378941e-07 | -0.1706783 | 3.897812e-07 | 1.2473e-07 | -0.1816193 | 3.846389e-07 | 1.230845e-07 | -0.3063457 | 3.260175e-07 | 1.043256e-07 | -0.3194748 | 3.198468e-07 | 1.02351e-07 | -0.4573304 | 2.550547e-07 | 8.161751e-08 | -0.4770241 | 2.457987e-07 | 7.865558e-08 | -0.6695842 | 1.552954e-07 | 4.969453e-08 | -0.7680525 | 1.090153e-07 | 3.48849e-08
GRM32ER70J476KE20 | Murata | 4.7e-05 | 10 | 6.3 | X7R | 1210 | 3225 | 0.0025 | 0.0025 | 0.0032 | 4.7e-05 | 2.35e-06 | 0.03821656 | 4.879618e-05 | 2.439809e-06 | 0.03821656 | 4.879618e-05 | 2.439809e-06 | -0.02866242 | 4.565287e-05 | 2.282643e-06 | -0.09235669 | 4.265924e-05 | 2.132962e-06 | -0.156051 | 3.966561e-05 | 1.98328e-06 | -0.2452229 | 3.547452e-05 | 1.773726e-06 | -0.3535032 | 3.038535e-05 | 1.519268e-06 | -1 | 0 | 0 | -1 | 0 | 0 | -1 | 0 | 0 | -1 | 0 | 0 | -1 | 0 | 0 | -1 | 0 | 0 | -1 | 0 | 0 | -1 | 0 | 0 | -1 | 0 | 0 | -1 | 0 | 0 | -1 | 0 | 0
GRM32ER70J476ME20 | Murata | 4.7e-05 | 20 | 6.3 | X7R | 1210 | 3225 | 0.0025 | 0.0025 | 0.0032 | 4.7e-05 | 2.35e-06 | 0.03821656 | 4.879618e-05 | 2.439809e-06 | 0.03821656 | 4.879618e-05 | 2.439809e-06 | -0.02866242 | 4.565287e-05 | 2.282643e-06 | -0.09235669 | 4.265924e-05 | 2.132962e-06 | -0.156051 | 3.966561e-05 | 1.98328e-06 | -0.2452229 | 3.547452e-05 | 1.773726e-06 | -0.3535032 | 3.038535e-05 | 1.519268e-06 | -1 | 0 | 0 | -1 | 0 | 0 | -1 | 0 | 0 | -1 | 0 | 0 | -1 | 0 | 0 | -1 | 0 | 0 | -1 | 0 | 0 | -1 | 0 | 0 | -1 | 0 | 0 | -1 | 0 | 0 | -1 | 0 | 0
GRM32ER71A476KE15 | Murata | 4.7e-05 | 10 | 10 | X7R | 1210 | 3225 | 0.0025 | 0.0025 | 0.0032 | 4.7e-05 | 2.35e-06 | 0.03821656 | 4.879618e-05 | 2.439809e-06 | 0.03821656 | 4.879618e-05 | 2.439809e-06 | -0.02866242 | 4.565287e-05 | 2.282643e-06 | -0.09235669 | 4.265924e-05 | 2.132962e-06 | -0.156051 | 3.966561e-05 | 1.98328e-06 | -0.2452229 | 3.547452e-05 | 1.773726e-06 | -0.3535032 | 3.038535e-05 | 1.519268e-06 | -0.566879 | 2.035669e-05 | 1.017834e-06 | -1 | 0 | 0 | -1 | 0 | 0 | -1 | 0 | 0 | -1 | 0 | 0 | -1 | 0 | 0 | -1 | 0 | 0 | -1 | 0 | 0 | -1 | 0 | 0 | -1 | 0 | 0 | -1 | 0 | 0
GRM32ER71A476ME15 | Murata | 4.7e-05 | 20 | 10 | X7R | 1210 | 3225 | 0.0025 | 0.0025 | 0.0032 | 4.7e-05 | 2.35e-06 | 0.03821656 | 4.879618e-05 | 2.439809e-06 | 0.03821656 | 4.879618e-05 | 2.439809e-06 | -0.02866242 | 4.565287e-05 | 2.282643e-06 | -0.09235669 | 4.265924e-05 | 2.132962e-06 | -0.156051 | 3.966561e-05 | 1.98328e-06 | -0.2452229 | 3.547452e-05 | 1.773726e-06 | -0.3535032 | 3.038535e-05 | 1.519268e-06 | -0.566879 | 2.035669e-05 | 1.017834e-06 | -1 | 0 | 0 | -1 | 0 | 0 | -1 | 0 | 0 | -1 | 0 | 0 | -1 | 0 | 0 | -1 | 0 | 0 | -1 | 0 | 0 | -1 | 0 | 0 | -1 | 0 | 0 | -1 | 0 | 0
GRT32ER70J476KE13 | Murata | 4.7e-05 | 10 | 6.3 | X7R | 1210 | 3225 | 0.0025 | 0.0025 | 0.0032 | 4.7e-05 | 2.35e-06 | 0.03821656 | 4.879618e-05 | 2.439809e-06 | 0.03821656 | 4.879618e-05 | 2.439809e-06 | -0.02866242 | 4.565287e-05 | 2.282643e-06 | -0.09235669 | 4.265924e-05 | 2.132962e-06 | -0.156051 | 3.966561e-05 | 1.98328e-06 | -0.2452229 | 3.547452e-05 | 1.773726e-06 | -0.3535032 | 3.038535e-05 | 1.519268e-06 | -1 | 0 | 0 | -1 | 0 | 0 | -1 | 0 | 0 | -1 | 0 | 0 | -1 | 0 | 0 | -1 | 0 | 0 | -1 | 0 | 0 | -1 | 0 | 0 | -1 | 0 | 0 | -1 | 0 | 0 | -1 | 0 | 0
GXT32ER70J476KE13 | Murata | 4.7e-05 | 10 | 6.3 | X7R | 1210 | 3225 | 0.0025 | 0.0025 | 0.0032 | 4.7e-05 | 2.35e-06 | 0.03821656 | 4.879618e-05 | 2.439809e-06 | 0.03821656 | 4.879618e-05 | 2.439809e-06 | -0.02866242 | 4.565287e-05 | 2.282643e-06 | -0.09235669 | 4.265924e-05 | 2.132962e-06 | -0.156051 | 3.966561e-05 | 1.98328e-06 | -0.2452229 | 3.547452e-05 | 1.773726e-06 | -0.3535032 | 3.038535e-05 | 1.519268e-06 | -1 | 0 | 0 | -1 | 0 | 0 | -1 | 0 | 0 | -1 | 0 | 0 | -1 | 0 | 0 | -1 | 0 | 0 | -1 | 0 | 0 | -1 | 0 | 0 | -1 | 0 | 0 | -1 | 0 | 0 | -1 | 0 | 0
GCH21BR71H474KE01 | Murata | 4.7e-07 | 10 | 50 | X7R | 0805 | 2012 | 0.00125 | 0.00125 | 0.002 | 4.7e-07 | 1.504e-07 | 0.006833713 | 4.732118e-07 | 1.514278e-07 | 0.006833713 | 4.732118e-07 | 1.514278e-07 | -0.002277904 | 4.689294e-07 | 1.500574e-07 | -0.006833713 | 4.667882e-07 | 1.493722e-07 | -0.01138952 | 4.646469e-07 | 1.48687e-07 | -0.01594533 | 4.625057e-07 | 1.480018e-07 | -0.02277904 | 4.592938e-07 | 1.46974e-07 | -0.06150342 | 4.410934e-07 | 1.411499e-07 | -0.09339408 | 4.261048e-07 | 1.363535e-07 | -0.1685649 | 3.907745e-07 | 1.250478e-07 | -0.3394077 | 3.104784e-07 | 9.935308e-08 | -0.3599089 | 3.008428e-07 | 9.62697e-08 | -0.5330296 | 2.194761e-07 | 7.023235e-08 | -0.5489749 | 2.119818e-07 | 6.783417e-08 | -0.6879271 | 1.466743e-07 | 4.693576e-08 | -0.7061503 | 1.381093e-07 | 4.419499e-08 | -1 | 0 | 0 | -1 | 0 | 0
GCM32EC71A476KE01 | Murata | 4.7e-05 | 10 | 10 | X7S | 1210 | 3225 | 0.0025 | 0.0025 | 0.0032 | 4.7e-05 | 2.35e-06 | 0.02702703 | 4.827027e-05 | 2.413514e-06 | 0.02702703 | 4.827027e-05 | 2.413514e-06 | -0.04594595 | 4.484054e-05 | 2.242027e-06 | -0.1108108 | 4.179189e-05 | 2.089595e-06 | -0.172973 | 3.887027e-05 | 1.943514e-06 | -0.2621622 | 3.467838e-05 | 1.733919e-06 | -0.3675676 | 2.972432e-05 | 1.486216e-06 | -0.5783784 | 1.981622e-05 | 9.908108e-07 | -1 | 0 | 0 | -1 | 0 | 0 | -1 | 0 | 0 | -1 | 0 | 0 | -1 | 0 | 0 | -1 | 0 | 0 | -1 | 0 | 0 | -1 | 0 | 0 | -1 | 0 | 0 | -1 | 0 | 0
GCM32EC71A476KE02 | Murata | 4.7e-05 | 10 | 10 | X7S | 1210 | 3225 | 0.0025 | 0.0025 | 0.0032 | 4.7e-05 | 2.35e-06 | 0.02702703 | 4.827027e-05 | 2.413514e-06 | 0.02702703 | 4.827027e-05 | 2.413514e-06 | -0.04594595 | 4.484054e-05 | 2.242027e-06 | -0.1108108 | 4.179189e-05 | 2.089595e-06 | -0.172973 | 3.887027e-05 | 1.943514e-06 | -0.2621622 | 3.467838e-05 | 1.733919e-06 | -0.3675676 | 2.972432e-05 | 1.486216e-06 | -0.5783784 | 1.981622e-05 | 9.908108e-07 | -1 | 0 | 0 | -1 | 0 | 0 | -1 | 0 | 0 | -1 | 0 | 0 | -1 | 0 | 0 | -1 | 0 | 0 | -1 | 0 | 0 | -1 | 0 | 0 | -1 | 0 | 0 | -1 | 0 | 0
GGM32ED70J476KE02 | Murata | 4.7e-05 | 10 | 6.3 | X7T | 1210 | 3225 | 0.0025 | 0.0025 | 0.0032 | 4.7e-05 | 2.35e-06 | 0.02380952 | 4.811905e-05 | 2.405952e-06 | 0.01851852 | 4.787037e-05 | 2.393519e-06 | -0.08201058 | 4.31455e-05 | 2.157275e-06 | -0.1455026 | 4.016138e-05 | 2.008069e-06 | -0.2037037 | 3.742593e-05 | 1.871296e-06 | -0.2857143 | 3.357143e-05 | 1.678571e-06 | -0.3835979 | 2.89709e-05 | 1.448545e-06 | -1 | 0 | 0 | -1 | 0 | 0 | -1 | 0 | 0 | -1 | 0 | 0 | -1 | 0 | 0 | -1 | 0 | 0 | -1 | 0 | 0 | -1 | 0 | 0 | -1 | 0 | 0 | -1 | 0 | 0 | -1 | 0 | 0
GCM21BR71H474KA40 | Murata | 4.7e-07 | 10 | 50 | X7R | 0805 | 2012 | 0.00125 | 0.00125 | 0.002 | 4.7e-07 | 1.504e-07 | 0.006833713 | 4.732118e-07 | 1.514278e-07 | 0.006833713 | 4.732118e-07 | 1.514278e-07 | -0.002277904 | 4.689294e-07 | 1.500574e-07 | -0.006833713 | 4.667882e-07 | 1.493722e-07 | -0.01138952 | 4.646469e-07 | 1.48687e-07 | -0.01594533 | 4.625057e-07 | 1.480018e-07 | -0.02277904 | 4.592938e-07 | 1.46974e-07 | -0.06150342 | 4.410934e-07 | 1.411499e-07 | -0.09339408 | 4.261048e-07 | 1.363535e-07 | -0.1685649 | 3.907745e-07 | 1.250478e-07 | -0.3394077 | 3.104784e-07 | 9.935308e-08 | -0.3599089 | 3.008428e-07 | 9.62697e-08 | -0.5330296 | 2.194761e-07 | 7.023235e-08 | -0.5489749 | 2.119818e-07 | 6.783417e-08 | -0.6879271 | 1.466743e-07 | 4.693576e-08 | -0.7061503 | 1.381093e-07 | 4.419499e-08 | -1 | 0 | 0 | -1 | 0 | 0
885012206027 | Würth | 2.2e-06 | 10 | 10 | X7R | 0603 | 1608 | 0.0008 | 0.0008 | 0.0016 | 2.2e-06 | 2.1484375e-06 | 0.0191 | 2.24e-06 | 2.1875e-06 | 0.0239 | 2.25e-06 | 2.197265625e-06 | -0.03883 | 2.115e-06 | 2.06543e-06 | -0.10935 | 1.964e-06 | 1.91796875e-06 | -0.179 | 1.81e-06 | 1.767578125e-06 | -0.277 | 1.59e-06 | 1.552734375e-06 | -0.3878 | 1.349e-06 | 1.317383e-06 | -0.611 | 8.55e-07 | 8.349609375e-07 |  |  | 0 |  |  | 0 |  |  | 0 |  |  | 0 |  |  | 0 |  |  | 0 |  |  | 0 |  |  | 0 |  |  | 0 |  |  | 0
GRM32EC80J476ME64 | Murata | 4.7e-05 | 20 | 6.3 | X6S | 1210 | 3225 | 0.0025 | 0.0025 | 0.0032 | 4.7e-05 | 2.35e-06 | 0.007692308 | 4.736154e-05 | 2.368077e-06 | 0 | 4.7e-05 | 2.35e-06 | -0.1 | 4.23e-05 | 2.115e-06 | -0.1692308 | 3.904615e-05 | 1.952308e-06 | -0.2282051 | 3.627436e-05 | 1.813718e-06 | -0.3076923 | 3.253846e-05 | 1.626923e-06 | -0.4025641 | 2.807949e-05 | 1.403974e-06 | -1 | 0 | 0 | -1 | 0 | 0 | -1 | 0 | 0 | -1 | 0 | 0 | -1 | 0 | 0 | -1 | 0 | 0 | -1 | 0 | 0 | -1 | 0 | 0 | -1 | 0 | 0 | -1 | 0 | 0 | -1 | 0 | 0
GRM32EC81A476KE19 | Murata | 4.7e-05 | 10 | 10 | X6S | 1210 | 3225 | 0.0025 | 0.0025 | 0.0032 | 4.7e-05 | 2.35e-06 | 0.007692308 | 4.736154e-05 | 2.368077e-06 | 0 | 4.7e-05 | 2.35e-06 | -0.1 | 4.23e-05 | 2.115e-06 | -0.1692308 | 3.904615e-05 | 1.952308e-06 | -0.2282051 | 3.627436e-05 | 1.813718e-06 | -0.3076923 | 3.253846e-05 | 1.626923e-06 | -0.4025641 | 2.807949e-05 | 1.403974e-06 | -0.6076923 | 1.843846e-05 | 9.219231e-07 | -1 | 0 | 0 | -1 | 0 | 0 | -1 | 0 | 0 | -1 | 0 | 0 | -1 | 0 | 0 | -1 | 0 | 0 | -1 | 0 | 0 | -1 | 0 | 0 | -1 | 0 | 0 | -1 | 0 | 0
GRM32EC81A476ME19 | Murata | 4.7e-05 | 20 | 10 | X6S | 1210 | 3225 | 0.0025 | 0.0025 | 0.0032 | 4.7e-05 | 2.35e-06 | 0.007692308 | 4.736154e-05 | 2.368077e-06 | 0 | 4.7e-05 | 2.35e-06 | -0.1 | 4.23e-05 | 2.115e-06 | -0.1692308 | 3.904615e-05 | 1.952308e-06 | -0.2282051 | 3.627436e-05 | 1.813718e-06 | -0.3076923 | 3.253846e-05 | 1.626923e-06 | -0.4025641 | 2.807949e-05 | 1.403974e-06 | -0.6076923 | 1.843846e-05 | 9.219231e-07 | -1 | 0 | 0 | -1 | 0 | 0 | -1 | 0 | 0 | -1 | 0 | 0 | -1 | 0 | 0 | -1 | 0 | 0 | -1 | 0 | 0 | -1 | 0 | 0 | -1 | 0 | 0 | -1 | 0 | 0
GCM21BR71H474KA55 | Murata | 4.7e-07 | 10 | 50 | X7R | 0805 | 2012 | 0.00125 | 0.00125 | 0.002 | 4.7e-07 | 1.504e-07 | 0.006833713 | 4.732118e-07 | 1.514278e-07 | 0.006833713 | 4.732118e-07 | 1.514278e-07 | -0.002277904 | 4.689294e-07 | 1.500574e-07 | -0.006833713 | 4.667882e-07 | 1.493722e-07 | -0.01138952 | 4.646469e-07 | 1.48687e-07 | -0.01594533 | 4.625057e-07 | 1.480018e-07 | -0.02277904 | 4.592938e-07 | 1.46974e-07 | -0.06150342 | 4.410934e-07 | 1.411499e-07 | -0.09339408 | 4.261048e-07 | 1.363535e-07 | -0.1685649 | 3.907745e-07 | 1.250478e-07 | -0.3394077 | 3.104784e-07 | 9.935308e-08 | -0.3599089 | 3.008428e-07 | 9.62697e-08 | -0.5330296 | 2.194761e-07 | 7.023235e-08 | -0.5489749 | 2.119818e-07 | 6.783417e-08 | -0.6879271 | 1.466743e-07 | 4.693576e-08 | -0.7061503 | 1.381093e-07 | 4.419499e-08 | -1 | 0 | 0 | -1 | 0 | 0
GGM21BR71H474KA55 | Murata | 4.7e-07 | 10 | 50 | X7R | 0805 | 2012 | 0.00125 | 0.00125 | 0.002 | 4.7e-07 | 1.504e-07 | 0.006833713 | 4.732118e-07 | 1.514278e-07 | 0.006833713 | 4.732118e-07 | 1.514278e-07 | -0.002277904 | 4.689294e-07 | 1.500574e-07 | -0.006833713 | 4.667882e-07 | 1.493722e-07 | -0.01138952 | 4.646469e-07 | 1.48687e-07 | -0.01594533 | 4.625057e-07 | 1.480018e-07 | -0.02277904 | 4.592938e-07 | 1.46974e-07 | -0.06150342 | 4.410934e-07 | 1.411499e-07 | -0.09339408 | 4.261048e-07 | 1.363535e-07 | -0.1685649 | 3.907745e-07 | 1.250478e-07 | -0.3394077 | 3.104784e-07 | 9.935308e-08 | -0.3599089 | 3.008428e-07 | 9.62697e-08 | -0.5330296 | 2.194761e-07 | 7.023235e-08 | -0.5489749 | 2.119818e-07 | 6.783417e-08 | -0.6879271 | 1.466743e-07 | 4.693576e-08 | -0.7061503 | 1.381093e-07 | 4.419499e-08 | -1 | 0 | 0 | -1 | 0 | 0
GRM32ED71A476KE15 | Murata | 4.7e-05 | 10 | 10 | X7T | 1210 | 3225 | 0.0025 | 0.0025 | 0.0032 | 4.7e-05 | 2.35e-06 | 0.007692308 | 4.736154e-05 | 2.368077e-06 | 0 | 4.7e-05 | 2.35e-06 | -0.1 | 4.23e-05 | 2.115e-06 | -0.1692308 | 3.904615e-05 | 1.952308e-06 | -0.2282051 | 3.627436e-05 | 1.813718e-06 | -0.3076923 | 3.253846e-05 | 1.626923e-06 | -0.4025641 | 2.807949e-05 | 1.403974e-06 | -0.6076923 | 1.843846e-05 | 9.219231e-07 | -1 | 0 | 0 | -1 | 0 | 0 | -1 | 0 | 0 | -1 | 0 | 0 | -1 | 0 | 0 | -1 | 0 | 0 | -1 | 0 | 0 | -1 | 0 | 0 | -1 | 0 | 0 | -1 | 0 | 0
GRM32ED71A476ME15 | Murata | 4.7e-05 | 20 | 10 | X7T | 1210 | 3225 | 0.0025 | 0.0025 | 0.0032 | 4.7e-05 | 2.35e-06 | 0.007692308 | 4.736154e-05 | 2.368077e-06 | 0 | 4.7e-05 | 2.35e-06 | -0.1 | 4.23e-05 | 2.115e-06 | -0.1692308 | 3.904615e-05 | 1.952308e-06 | -0.2282051 | 3.627436e-05 | 1.813718e-06 | -0.3076923 | 3.253846e-05 | 1.626923e-06 | -0.4025641 | 2.807949e-05 | 1.403974e-06 | -0.6076923 | 1.843846e-05 | 9.219231e-07 | -1 | 0 | 0 | -1 | 0 | 0 | -1 | 0 | 0 | -1 | 0 | 0 | -1 | 0 | 0 | -1 | 0 | 0 | -1 | 0 | 0 | -1 | 0 | 0 | -1 | 0 | 0 | -1 | 0 | 0
GRT32EC81A476KE13 | Murata | 4.7e-05 | 10 | 10 | X6S | 1210 | 3225 | 0.0025 | 0.0025 | 0.0032 | 4.7e-05 | 2.35e-06 | 0.007692308 | 4.736154e-05 | 2.368077e-06 | 0 | 4.7e-05 | 2.35e-06 | -0.1 | 4.23e-05 | 2.115e-06 | -0.1692308 | 3.904615e-05 | 1.952308e-06 | -0.2282051 | 3.627436e-05 | 1.813718e-06 | -0.3076923 | 3.253846e-05 | 1.626923e-06 | -0.4025641 | 2.807949e-05 | 1.403974e-06 | -0.6076923 | 1.843846e-05 | 9.219231e-07 | -1 | 0 | 0 | -1 | 0 | 0 | -1 | 0 | 0 | -1 | 0 | 0 | -1 | 0 | 0 | -1 | 0 | 0 | -1 | 0 | 0 | -1 | 0 | 0 | -1 | 0 | 0 | -1 | 0 | 0
GCD21BC71C474KE01 | Murata | 4.7e-07 | 10 | 16 | X7S | 0805 | 2012 | 0.00125 | 0.00125 | 0.002 | 4.7e-07 | 1.504e-07 | 0 | 4.7e-07 | 1.504e-07 | 0.002242152 | 4.710538e-07 | 1.507372e-07 | 0.002242152 | 4.710538e-07 | 1.507372e-07 | 0 | 4.7e-07 | 1.504e-07 | -0.004484305 | 4.678924e-07 | 1.497256e-07 | -0.01121076 | 4.647309e-07 | 1.487139e-07 | -0.02914798 | 4.563004e-07 | 1.460161e-07 | -0.1121076 | 4.173094e-07 | 1.33539e-07 | -0.1681614 | 3.909641e-07 | 1.251085e-07 | -0.2869955 | 3.351121e-07 | 1.072359e-07 | -1 | 0 | 0 | -1 | 0 | 0 | -1 | 0 | 0 | -1 | 0 | 0 | -1 | 0 | 0 | -1 | 0 | 0 | -1 | 0 | 0 | -1 | 0 | 0
GRT155R71H393KE01 | Murata | 3.9e-08 | 10 | 50 | X7R | 0402 | 1005 | 0.0005 | 0.0005 | 0.001 | 3.9e-08 | 1.56e-07 | 0.002624672 | 3.910236e-08 | 1.564094e-07 | 0.002624672 | 3.910236e-08 | 1.564094e-07 | -0.002624672 | 3.889764e-08 | 1.555906e-07 | -0.01049869 | 3.859055e-08 | 1.543622e-07 | -0.01574803 | 3.838583e-08 | 1.535433e-07 | -0.02624672 | 3.797638e-08 | 1.519055e-07 | -0.04461942 | 3.725984e-08 | 1.490394e-07 | -0.1154856 | 3.449606e-08 | 1.379843e-07 | -0.1653543 | 3.255118e-08 | 1.302047e-07 | -0.2782152 | 2.814961e-08 | 1.125984e-07 | -0.4855643 | 2.006299e-08 | 8.025197e-08 | -0.5065617 | 1.924409e-08 | 7.697638e-08 | -0.6666667 | 1.3e-08 | 5.2e-08 | -0.6771654 | 1.259055e-08 | 5.03622e-08 | -0.7703412 | 8.956693e-09 | 3.582677e-08 | -0.780315 | 8.567717e-09 | 3.427087e-08 | -1 | 0 | 0 | -1 | 0 | 0
GXT32EC81A476KE13 | Murata | 4.7e-05 | 10 | 10 | X6S | 1210 | 3225 | 0.0025 | 0.0025 | 0.0032 | 4.7e-05 | 2.35e-06 | 0.007692308 | 4.736154e-05 | 2.368077e-06 | 0 | 4.7e-05 | 2.35e-06 | -0.1 | 4.23e-05 | 2.115e-06 | -0.1692308 | 3.904615e-05 | 1.952308e-06 | -0.2282051 | 3.627436e-05 | 1.813718e-06 | -0.3076923 | 3.253846e-05 | 1.626923e-06 | -0.4025641 | 2.807949e-05 | 1.403974e-06 | -0.6076923 | 1.843846e-05 | 9.219231e-07 | -1 | 0 | 0 | -1 | 0 | 0 | -1 | 0 | 0 | -1 | 0 | 0 | -1 | 0 | 0 | -1 | 0 | 0 | -1 | 0 | 0 | -1 | 0 | 0 | -1 | 0 | 0 | -1 | 0 | 0
885012206047 | Würth | 1.5e-07 | 10 | 16 | X7R | 0603 | 1608 | 0.0008 | 0.0008 | 0.0016 | 1.5e-07 | 1.46484375e-07 | 0.001705 | 1.505e-07 | 1.469727e-07 | 0.00213125 | 1.50625e-07 | 1.470947e-07 | -0.002805625 | 1.49875e-07 | 1.463623e-07 | -0.009475 | 1.486875e-07 | 1.452026e-07 | -0.02232 | 1.465e-07 | 1.430664e-07 | -0.042225 | 1.4325e-07 | 1.398926e-07 | -0.0761875 | 1.38375e-07 | 1.351318e-07 | -0.2 | 1.1975e-07 | 1.169434e-07 | -0.2755 | 1.085e-07 | 1.05957e-07 | -0.422 | 8.67e-08 | 8.466796875e-08 |  |  | 0 |  |  | 0 |  |  | 0 |  |  | 0 |  |  | 0 |  |  | 0 |  |  | 0 |  |  | 0
GRJ32ER71A476KE11 | Murata | 4.7e-05 | 10 | 10 | X7R | 1210 | 3225 | 0.0025 | 0.0025 | 0.0032 | 4.7e-05 | 2.35e-06 | 0.03536977 | 4.866238e-05 | 2.433119e-06 | 0.03536977 | 4.866238e-05 | 2.433119e-06 | -0.02572347 | 4.5791e-05 | 2.28955e-06 | -0.09324759 | 4.261736e-05 | 2.130868e-06 | -0.1575563 | 3.959486e-05 | 1.979743e-06 | -0.2508039 | 3.521222e-05 | 1.760611e-06 | -0.3601286 | 3.007395e-05 | 1.503698e-06 | -0.5755627 | 1.994855e-05 | 9.974277e-07 | -1 | 0 | 0 | -1 | 0 | 0 | -1 | 0 | 0 | -1 | 0 | 0 | -1 | 0 | 0 | -1 | 0 | 0 | -1 | 0 | 0 | -1 | 0 | 0 | -1 | 0 | 0 | -1 | 0 | 0
GRJ32ER71A476ME11 | Murata | 4.7e-05 | 20 | 10 | X7R | 1210 | 3225 | 0.0025 | 0.0025 | 0.0032 | 4.7e-05 | 2.35e-06 | 0.03536977 | 4.866238e-05 | 2.433119e-06 | 0.03536977 | 4.866238e-05 | 2.433119e-06 | -0.02572347 | 4.5791e-05 | 2.28955e-06 | -0.09324759 | 4.261736e-05 | 2.130868e-06 | -0.1575563 | 3.959486e-05 | 1.979743e-06 | -0.2508039 | 3.521222e-05 | 1.760611e-06 | -0.3601286 | 3.007395e-05 | 1.503698e-06 | -0.5755627 | 1.994855e-05 | 9.974277e-07 | -1 | 0 | 0 | -1 | 0 | 0 | -1 | 0 | 0 | -1 | 0 | 0 | -1 | 0 | 0 | -1 | 0 | 0 | -1 | 0 | 0 | -1 | 0 | 0 | -1 | 0 | 0 | -1 | 0 | 0
CGA8M3X7R1H475K200KB Equiv. C4532X7R1H475K for Auto | TDK | 4.7e-06 | 10 | 50 | X7R | 1812 | 4532 | 0.002 | 0.0032 | 0.0045 | 4.7e-06 | 1.631944e-07 | -0.0106383 | 4.65e-06 | 1.614583e-07 | -0.01489362 | 4.63e-06 | 1.607639e-07 | -0.02978723 | 4.56e-06 | 1.583333e-07 | -0.04042553 | 4.51e-06 | 1.565972e-07 | -0.04893617 | 4.47e-06 | 1.552083e-07 | -0.06595745 | 4.39e-06 | 1.524306e-07 | -0.0893617 | 4.28e-06 | 1.486111e-07 | -0.1808511 | 3.85e-06 | 1.336806e-07 | -0.2361702 | 3.59e-06 | 1.246528e-07 | -0.3446809 | 3.08e-06 | 1.069444e-07 | -0.5170213 | 2.27e-06 | 7.881944e-08 | -0.5382979 | 2.17e-06 | 7.534722e-08 | -0.6659574 | 1.57e-06 | 5.451389e-08 | -0.6744681 | 1.53e-06 | 5.3125e-08 | -0.7638298 | 1.11e-06 | 3.854167e-08 | -0.7765957 | 1.05e-06 | 3.645833e-08 | -1 |  |  | -1
GCJ32ER70J476KE01 | Murata | 4.7e-05 | 10 | 6.3 | X7R | 1210 | 3225 | 0.0025 | 0.0025 | 0.0032 | 4.7e-05 | 2.35e-06 | 0.03225806 | 4.851613e-05 | 2.425806e-06 | 0.02903226 | 4.836452e-05 | 2.418226e-06 | -0.0483871 | 4.472581e-05 | 2.23629e-06 | -0.1193548 | 4.139032e-05 | 2.069516e-06 | -0.183871 | 3.835806e-05 | 1.917903e-06 | -0.2709677 | 3.426452e-05 | 1.713226e-06 | -0.3806452 | 2.910968e-05 | 1.455484e-06 | -1 | 0 | 0 | -1 | 0 | 0 | -1 | 0 | 0 | -1 | 0 | 0 | -1 | 0 | 0 | -1 | 0 | 0 | -1 | 0 | 0 | -1 | 0 | 0 | -1 | 0 | 0 | -1 | 0 | 0 | -1 | 0 | 0
GCJ32ER70J476ME01 | Murata | 4.7e-05 | 20 | 6.3 | X7R | 1210 | 3225 | 0.0025 | 0.0025 | 0.0032 | 4.7e-05 | 2.35e-06 | 0.03225806 | 4.851613e-05 | 2.425806e-06 | 0.02903226 | 4.836452e-05 | 2.418226e-06 | -0.0483871 | 4.472581e-05 | 2.23629e-06 | -0.1193548 | 4.139032e-05 | 2.069516e-06 | -0.183871 | 3.835806e-05 | 1.917903e-06 | -0.2709677 | 3.426452e-05 | 1.713226e-06 | -0.3806452 | 2.910968e-05 | 1.455484e-06 | -1 | 0 | 0 | -1 | 0 | 0 | -1 | 0 | 0 | -1 | 0 | 0 | -1 | 0 | 0 | -1 | 0 | 0 | -1 | 0 | 0 | -1 | 0 | 0 | -1 | 0 | 0 | -1 | 0 | 0 | -1 | 0 | 0
885012106004 | Würth | 2.2e-06 | 20 | 6.3 | X5R | 0603 | 1608 | 0.0008 | 0.0008 | 0.0016 | 2.2e-06 | 2.1484375e-06 | 0.005348571 | 2.207302e-06 | 2.155568e-06 | 0.003805714 | 2.204127e-06 | 2.152468e-06 | -0.1412286 | 1.886349e-06 | 1.842138e-06 | -0.2594286 | 1.632381e-06 | 1.594122e-06 | -0.3559365 | 1.417143e-06 | 1.383929e-06 | -0.4716825 | 1.159524e-06 | 1.132347e-06 | -0.583 | 9.17e-07 | 8.955078125e-07 |  |  | 0 |  |  | 0 |  |  | 0 |  |  | 0 |  |  | 0 |  |  | 0 |  |  | 0 |  |  | 0 |  |  | 0 |  |  | 0 |  |  | 0
C4532X7R1H475K200KB | TDK | 4.7e-06 | 10 | 50 | X7R | 1812 | 4532 | 0.002 | 0.0032 | 0.0045 | 4.7e-06 | 1.631944e-07 | -0.0106383 | 4.65e-06 | 1.614583e-07 | -0.01489362 | 4.63e-06 | 1.607639e-07 | -0.02978723 | 4.56e-06 | 1.583333e-07 | -0.04042553 | 4.51e-06 | 1.565972e-07 | -0.04893617 | 4.47e-06 | 1.552083e-07 | -0.06595745 | 4.39e-06 | 1.524306e-07 | -0.0893617 | 4.28e-06 | 1.486111e-07 | -0.1808511 | 3.85e-06 | 1.336806e-07 | -0.2361702 | 3.59e-06 | 1.246528e-07 | -0.3446809 | 3.08e-06 | 1.069444e-07 | -0.5170213 | 2.27e-06 | 7.881944e-08 | -0.5382979 | 2.17e-06 | 7.534722e-08 | -0.6659574 | 1.57e-06 | 5.451389e-08 | -0.6744681 | 1.53e-06 | 5.3125e-08 | -0.7638298 | 1.11e-06 | 3.854167e-08 | -0.7765957 | 1.05e-06 | 3.645833e-08 | -1 |  |  | -1
GCJ21BL8EH474KA07 | Murata | 4.7e-07 | 10 | 50 | X8L | 0805 | 2012 | 0.00125 | 0.00125 | 0.002 | 4.7e-07 | 1.504e-07 | 0 | 4.7e-07 | 1.504e-07 | 0 | 4.7e-07 | 1.504e-07 | 0.002155172 | 4.710129e-07 | 1.507241e-07 | 0.004310345 | 4.720259e-07 | 1.510483e-07 | 0.002155172 | 4.710129e-07 | 1.507241e-07 | 0.002155172 | 4.710129e-07 | 1.507241e-07 | -0.006465517 | 4.669612e-07 | 1.494276e-07 | -0.04956897 | 4.467026e-07 | 1.429448e-07 | -0.0862069 | 4.294828e-07 | 1.374345e-07 | -0.1724138 | 3.889655e-07 | 1.24469e-07 | -0.3556034 | 3.028664e-07 | 9.691724e-08 | -0.375 | 2.9375e-07 | 9.4e-08 | -0.5431034 | 2.147414e-07 | 6.871724e-08 | -0.5560345 | 2.086638e-07 | 6.677241e-08 | -0.6724138 | 1.539655e-07 | 4.926897e-08 | -0.6853448 | 1.478879e-07 | 4.732414e-08 | -1 | 0 | 0 | -1 | 0 | 0
GCJ21BL81E474KA01 | Murata | 4.7e-07 | 10 | 25 | X8L | 0805 | 2012 | 0.00125 | 0.00125 | 0.002 | 4.7e-07 | 1.504e-07 | 0 | 4.7e-07 | 1.504e-07 | 0 | 4.7e-07 | 1.504e-07 | 0.002155172 | 4.710129e-07 | 1.507241e-07 | 0.004310345 | 4.720259e-07 | 1.510483e-07 | 0.002155172 | 4.710129e-07 | 1.507241e-07 | 0.002155172 | 4.710129e-07 | 1.507241e-07 | -0.006465517 | 4.669612e-07 | 1.494276e-07 | -0.04956897 | 4.467026e-07 | 1.429448e-07 | -0.0862069 | 4.294828e-07 | 1.374345e-07 | -0.1724138 | 3.889655e-07 | 1.24469e-07 | -0.3556034 | 3.028664e-07 | 9.691724e-08 | -0.375 | 2.9375e-07 | 9.4e-08 | -1 | 0 | 0 | -1 | 0 | 0 | -1 | 0 | 0 | -1 | 0 | 0 | -1 | 0 | 0 | -1 | 0 | 0
GCJ21BL8YA474KA01 | Murata | 4.7e-07 | 10 | 35 | X8L | 0805 | 2012 | 0.00125 | 0.00125 | 0.002 | 4.7e-07 | 1.504e-07 | 0 | 4.7e-07 | 1.504e-07 | 0 | 4.7e-07 | 1.504e-07 | 0.002155172 | 4.710129e-07 | 1.507241e-07 | 0.004310345 | 4.720259e-07 | 1.510483e-07 | 0.002155172 | 4.710129e-07 | 1.507241e-07 | 0.002155172 | 4.710129e-07 | 1.507241e-07 | -0.006465517 | 4.669612e-07 | 1.494276e-07 | -0.04956897 | 4.467026e-07 | 1.429448e-07 | -0.0862069 | 4.294828e-07 | 1.374345e-07 | -0.1724138 | 3.889655e-07 | 1.24469e-07 | -0.3556034 | 3.028664e-07 | 9.691724e-08 | -0.375 | 2.9375e-07 | 9.4e-08 | -0.5431034 | 2.147414e-07 | 6.871724e-08 | -1 | 0 | 0 | -1 | 0 | 0 | -1 | 0 | 0 | -1 | 0 | 0 | -1 | 0 | 0
C4532X7S2A475K230KB | TDK | 4.7e-06 | 10 | 100 | X7S | 1812 | 4532 | 0.0023 | 0.0032 | 0.0045 | 4.7e-06 | 1.419082e-07 | 0.03191489 | 4.85e-06 | 1.464372e-07 | 0.04042553 | 4.89e-06 | 1.476449e-07 | 0.04255319 | 4.9e-06 | 1.479469e-07 | 0.04042553 | 4.89e-06 | 1.476449e-07 | 0.04042553 | 4.89e-06 | 1.476449e-07 | 0.02978723 | 4.84e-06 | 1.461353e-07 | 0.01702128 | 4.78e-06 | 1.443237e-07 | -0.02978723 | 4.56e-06 | 1.376812e-07 | -0.06170213 | 4.41e-06 | 1.331522e-07 | -0.1276596 | 4.1e-06 | 1.237923e-07 | -0.2680851 | 3.44e-06 | 1.038647e-07 | -0.2851064 | 3.36e-06 | 1.014493e-07 | -0.4404255 | 2.63e-06 | 7.940821e-08 | -0.4553191 | 2.56e-06 | 7.729469e-08 | -0.5957447 | 1.9e-06 | 5.736715e-08 | -0.6170213 | 1.8e-06 | 5.434783e-08 | -0.7659574 | 1.1e-06 | 3.321256e-08 | -0.8406298 | 7.4904e-07 | 2.261594e-08
CGA4J1X8L1H474K125AC Equiv. C2012X8L1H474K for Auto | TDK | 4.7e-07 | 10 | 50 | X8L | 0805 | 2012 | 0.00125 | 0.00125 | 0.002 | 4.7e-07 | 1.504e-07 | 0.006808511 | 4.732e-07 | 1.51424e-07 | 0.008531915 | 4.7401e-07 | 1.516832e-07 | 0.02129787 | 4.8001e-07 | 1.536032e-07 | 0.02812766 | 4.8322e-07 | 1.546304e-07 | 0.03408511 | 4.8602e-07 | 1.555264e-07 | 0.02308511 | 4.8085e-07 | 1.53872e-07 | 0.008787234 | 4.7413e-07 | 1.517216e-07 | -0.04551064 | 4.4861e-07 | 1.435552e-07 | -0.08023404 | 4.3229e-07 | 1.383328e-07 | -0.1497021 | 3.9964e-07 | 1.278848e-07 | -0.2951489 | 3.3128e-07 | 1.060096e-07 | -0.3133191 | 3.2274e-07 | 1.032768e-07 | -0.4739574 | 2.4724e-07 | 7.91168e-08 | -0.4851915 | 2.4196e-07 | 7.74272e-08 | -0.6199574 | 1.7862e-07 | 5.71584e-08 | -0.6424255 | 1.6806e-07 | 5.37792e-08 | -1 |  |  | -1
CGA3E3X8R1E154K080AB Equiv. C1608X8R1E154K for Auto | TDK | 1.5e-07 | 10 | 25 | X8R | 0603 | 1608 | 0.0008 | 0.0008 | 0.0016 | 1.5e-07 | 1.46484375e-07 | 0.0098 | 1.5147e-07 | 1.479199e-07 | 0.01226667 | 1.5184e-07 | 1.4828125e-07 | 0.02006667 | 1.5301e-07 | 1.494238e-07 | 0.01873333 | 1.5281e-07 | 1.492285e-07 | 0.01646667 | 1.5247e-07 | 1.488965e-07 | 0.01146667 | 1.5172e-07 | 1.481640625e-07 | 0.003266667 | 1.5049e-07 | 1.469629e-07 | -0.03233333 | 1.4515e-07 | 1.41748e-07 | -0.0578 | 1.4133e-07 | 1.380176e-07 | -0.1148667 | 1.3277e-07 | 1.296582e-07 | -0.2397333 | 1.1404e-07 | 1.113671875e-07 | -0.2553333 | 1.117e-07 | 1.09082e-07 | -1 |  |  | -1 |  |  | -1 |  |  | -1 |  |  | -1 |  |  | -1
885012106011 | Würth | 2.2e-06 | 20 | 10 | X5R | 0603 | 1608 | 0.0008 | 0.0008 | 0.0016 | 2.2e-06 | 2.1484375e-06 | -0.0052 | 2.192e-06 | 2.140625e-06 | -0.0065 | 2.19e-06 | 2.138671875e-06 | -0.1885 | 1.785e-06 | 1.743164e-06 | -0.3102 | 1.517e-06 | 1.481445e-06 | -0.411 | 1.3e-06 | 1.26953125e-06 | -0.524 | 1.05e-06 | 1.025390625e-06 | -0.6266 | 8.219e-07 | 8.026367e-07 | -0.782 | 4.79e-07 | 4.677734375e-07 |  |  | 0 |  |  | 0 |  |  | 0 |  |  | 0 |  |  | 0 |  |  | 0 |  |  | 0 |  |  | 0 |  |  | 0 |  |  | 0
CGA6P1X7S1A476M250AC Equiv. C3225X7S1A476M for Auto | TDK | 4.7e-05 | 20 | 10 | X7S | 1210 | 3225 | 0.0025 | 0.0025 | 0.0032 | 4.7e-05 | 2.35e-06 | 0.01191489 | 4.756e-05 | 2.378e-06 | 0.01489362 | 4.77e-05 | 2.385e-06 | -0.02106383 | 4.601e-05 | 2.3005e-06 | -0.05595745 | 4.437e-05 | 2.2185e-06 | -0.09340426 | 4.261e-05 | 2.1305e-06 | -0.1510638 | 3.99e-05 | 1.995e-06 | -0.2287234 | 3.625e-05 | 1.8125e-06 | -0.436383 | 2.649e-05 | 1.3245e-06 | -1 |  |  | -1 |  |  | -1 |  |  | -1 |  |  | -1 |  |  | -1 |  |  | -1 |  |  | -1 |  |  | -1 |  |  | -1
CNA6P1X7S1A476M250AE | TDK | 4.7e-05 | 20 | 10 | X7S | 1210 | 3225 | 0.0025 | 0.0025 | 0.0032 | 4.7e-05 | 2.35e-06 | 0.01191489 | 4.756e-05 | 2.378e-06 | 0.01489362 | 4.77e-05 | 2.385e-06 | -0.02106383 | 4.601e-05 | 2.3005e-06 | -0.05595745 | 4.437e-05 | 2.2185e-06 | -0.09340426 | 4.261e-05 | 2.1305e-06 | -0.1510638 | 3.99e-05 | 1.995e-06 | -0.2287234 | 3.625e-05 | 1.8125e-06 | -0.436383 | 2.649e-05 | 1.3245e-06 | -1 |  |  | -1 |  |  | -1 |  |  | -1 |  |  | -1 |  |  | -1 |  |  | -1 |  |  | -1 |  |  | -1 |  |  | -1
C3225X7S1A476M250AC | TDK | 4.7e-05 | 20 | 10 | X7S | 1210 | 3225 | 0.0025 | 0.0025 | 0.0032 | 4.7e-05 | 2.35e-06 | 0.01191489 | 4.756e-05 | 2.378e-06 | 0.01489362 | 4.77e-05 | 2.385e-06 | -0.02106383 | 4.601e-05 | 2.3005e-06 | -0.05595745 | 4.437e-05 | 2.2185e-06 | -0.09340426 | 4.261e-05 | 2.1305e-06 | -0.1510638 | 3.99e-05 | 1.995e-06 | -0.2287234 | 3.625e-05 | 1.8125e-06 | -0.436383 | 2.649e-05 | 1.3245e-06 | -1 |  |  | -1 |  |  | -1 |  |  | -1 |  |  | -1 |  |  | -1 |  |  | -1 |  |  | -1 |  |  | -1 |  |  | -1
CNC6P1X7S1A476M250AE | TDK | 4.7e-05 | 20 | 10 | X7S | 1210 | 3225 | 0.0025 | 0.0025 | 0.0032 | 4.7e-05 | 2.35e-06 | 0.01191489 | 4.756e-05 | 2.378e-06 | 0.01489362 | 4.77e-05 | 2.385e-06 | -0.02106383 | 4.601e-05 | 2.3005e-06 | -0.05595745 | 4.437e-05 | 2.2185e-06 | -0.09340426 | 4.261e-05 | 2.1305e-06 | -0.1510638 | 3.99e-05 | 1.995e-06 | -0.2287234 | 3.625e-05 | 1.8125e-06 | -0.436383 | 2.649e-05 | 1.3245e-06 | -1 |  |  | -1 |  |  | -1 |  |  | -1 |  |  | -1 |  |  | -1 |  |  | -1 |  |  | -1 |  |  | -1 |  |  | -1
CGA6P1X7S0J476M250AC Equiv. C3225X7S0J476M for Auto | TDK | 4.7e-05 | 20 | 6.3 | X7S | 1210 | 3225 | 0.0025 | 0.0025 | 0.0032 | 4.7e-05 | 2.35e-06 | 0.01148936 | 4.754e-05 | 2.377e-06 | 0.01425532 | 4.767e-05 | 2.3835e-06 | -0.1012766 | 4.224e-05 | 2.112e-06 | -0.183617 | 3.837e-05 | 1.9185e-06 | -0.2585106 | 3.485e-05 | 1.7425e-06 | -0.3574468 | 3.02e-05 | 1.51e-06 | -0.4668085 | 2.506e-05 | 1.253e-06 | -1 |  |  | -1 |  |  | -1 |  |  | -1 |  |  | -1 |  |  | -1 |  |  | -1 |  |  | -1 |  |  | -1 |  |  | -1 |  |  | -1
C3225X5R0J476M250AA | TDK | 4.7e-05 | 20 | 6.3 | X5R | 1210 | 3225 | 0.0025 | 0.0025 | 0.0032 | 4.7e-05 | 2.35e-06 | 0.01148936 | 4.754e-05 | 2.377e-06 | 0.01425532 | 4.767e-05 | 2.3835e-06 | -0.1012766 | 4.224e-05 | 2.112e-06 | -0.183617 | 3.837e-05 | 1.9185e-06 | -0.2585106 | 3.485e-05 | 1.7425e-06 | -0.3574468 | 3.02e-05 | 1.51e-06 | -0.4668085 | 2.506e-05 | 1.253e-06 | -1 |  |  | -1 |  |  | -1 |  |  | -1 |  |  | -1 |  |  | -1 |  |  | -1 |  |  | -1 |  |  | -1 |  |  | -1 |  |  | -1
C3225X5R1A476M250AC | TDK | 4.7e-05 | 20 | 10 | X5R | 1210 | 3225 | 0.0025 | 0.0025 | 0.0032 | 4.7e-05 | 2.35e-06 | 0.01148936 | 4.754e-05 | 2.377e-06 | 0.01425532 | 4.767e-05 | 2.3835e-06 | -0.1012766 | 4.224e-05 | 2.112e-06 | -0.183617 | 3.837e-05 | 1.9185e-06 | -0.2585106 | 3.485e-05 | 1.7425e-06 | -0.3574468 | 3.02e-05 | 1.51e-06 | -0.4668085 | 2.506e-05 | 1.253e-06 | -0.6870213 | 1.471e-05 | 7.355e-07 | -1 |  |  | -1 |  |  | -1 |  |  | -1 |  |  | -1 |  |  | -1 |  |  | -1 |  |  | -1 |  |  | -1 |  |  | -1
C3225X7S0J476M250AC | TDK | 4.7e-05 | 20 | 6.3 | X7S | 1210 | 3225 | 0.0025 | 0.0025 | 0.0032 | 4.7e-05 | 2.35e-06 | 0.01148936 | 4.754e-05 | 2.377e-06 | 0.01425532 | 4.767e-05 | 2.3835e-06 | -0.1012766 | 4.224e-05 | 2.112e-06 | -0.183617 | 3.837e-05 | 1.9185e-06 | -0.2585106 | 3.485e-05 | 1.7425e-06 | -0.3574468 | 3.02e-05 | 1.51e-06 | -0.4668085 | 2.506e-05 | 1.253e-06 | -1 |  |  | -1 |  |  | -1 |  |  | -1 |  |  | -1 |  |  | -1 |  |  | -1 |  |  | -1 |  |  | -1 |  |  | -1 |  |  | -1
CGA3E3X8R1E154M080AB Equiv. C1608X8R1E154M for Auto | TDK | 1.5e-07 | 20 | 25 | X8R | 0603 | 1608 | 0.0008 | 0.0008 | 0.0016 | 1.5e-07 | 1.46484375e-07 | 0.0098 | 1.5147e-07 | 1.479199e-07 | 0.01226667 | 1.5184e-07 | 1.4828125e-07 | 0.02006667 | 1.5301e-07 | 1.494238e-07 | 0.01873333 | 1.5281e-07 | 1.492285e-07 | 0.01646667 | 1.5247e-07 | 1.488965e-07 | 0.01146667 | 1.5172e-07 | 1.481640625e-07 | 0.003266667 | 1.5049e-07 | 1.469629e-07 | -0.03233333 | 1.4515e-07 | 1.41748e-07 | -0.0578 | 1.4133e-07 | 1.380176e-07 | -0.1148667 | 1.3277e-07 | 1.296582e-07 | -0.2397333 | 1.1404e-07 | 1.113671875e-07 | -0.2553333 | 1.117e-07 | 1.09082e-07 | -1 |  |  | -1 |  |  | -1 |  |  | -1 |  |  | -1 |  |  | -1
C1608X8R1E154K080AB | TDK | 1.5e-07 | 10 | 25 | X8R | 0603 | 1608 | 0.0008 | 0.0008 | 0.0016 | 1.5e-07 | 1.46484375e-07 | 0.0098 | 1.5147e-07 | 1.479199e-07 | 0.01226667 | 1.5184e-07 | 1.4828125e-07 | 0.02006667 | 1.5301e-07 | 1.494238e-07 | 0.01873333 | 1.5281e-07 | 1.492285e-07 | 0.01646667 | 1.5247e-07 | 1.488965e-07 | 0.01146667 | 1.5172e-07 | 1.481640625e-07 | 0.003266667 | 1.5049e-07 | 1.469629e-07 | -0.03233333 | 1.4515e-07 | 1.41748e-07 | -0.0578 | 1.4133e-07 | 1.380176e-07 | -0.1148667 | 1.3277e-07 | 1.296582e-07 | -0.2397333 | 1.1404e-07 | 1.113671875e-07 | -0.2553333 | 1.117e-07 | 1.09082e-07 | -1 |  |  | -1 |  |  | -1 |  |  | -1 |  |  | -1 |  |  | -1
885012214001 | Würth | 1e-05 | 20 | 100 | X7R | 2220 | 5750 | 0.0028 | 0.005 | 0.0057 | 1e-05 | 1.253133e-07 | 0.01876 | 1.02e-05 | 1.278195e-07 | 0.02345 | 1.025e-05 | 1.284461e-07 | 0.047075 | 1.05e-05 | 1.315789e-07 | 0.047355 | 1.05e-05 | 1.315789e-07 | 0.0476 | 1.05e-05 | 1.315789e-07 | 0.04405 | 1.045e-05 | 1.309524e-07 | 0.038385 | 1.0385e-05 | 1.301378e-07 | 0.00607 | 1.01e-05 | 1.265664e-07 | -0.025144 | 9.78e-06 | 1.225564e-07 | -0.087572 | 9.14e-06 | 1.145363e-07 | -0.2296 | 7.704e-06 | 9.654135e-08 | -0.2495 | 7.505e-06 | 9.404762e-08 | -0.428 | 5.72e-06 | 7.16792e-08 | -0.4438 | 5.562e-06 | 6.969925e-08 | -0.5942 | 4.058e-06 | 5.085213e-08 | -0.616 | 3.84e-06 | 4.81203e-08 | -0.761 | 2.39e-06 | 2.994987e-08 | -0.831 | 1.69e-06 | 2.117794e-08
885012214004 | Würth | 1e-05 | 10 | 25 | X7R | 2220 | 5750 | 0.0028 | 0.005 | 0.0057 | 1e-05 | 1.253133e-07 | 0.03348 | 1.032e-05 | 1.293233e-07 | 0.0392 | 1.04e-05 | 1.303258e-07 | 0.0482 | 1.05e-05 | 1.315789e-07 | 0.046792 | 1.0468e-05 | 1.311779e-07 | 0.04556 | 1.044e-05 | 1.308271e-07 | 0.0438 | 1.04e-05 | 1.303258e-07 | 0.03574 | 1.0348e-05 | 1.296742e-07 | 0.00366 | 1e-05 | 1.253133e-07 | -0.021828 | 9.776e-06 | 1.225063e-07 | -0.0828 | 9.172e-06 | 1.149373e-07 | -0.2308 | 7.692e-06 | 9.639098e-08 | -0.25 | 7.5e-06 | 9.398496e-08 |  |  | 0 |  |  | 0 |  |  | 0 |  |  | 0 |  |  | 0 |  |  | 0
GRT219C81A475KE01 | Murata | 4.7e-06 | 10 | 10 | X6S | 0805 | 2012 | 0.00085 | 0.00125 | 0.002 | 4.7e-06 | 2.211765e-06 | -0.003030303 | 4.685758e-06 | 2.205062e-06 | -0.01212121 | 4.64303e-06 | 2.184955e-06 | -0.1060606 | 4.201515e-06 | 1.977184e-06 | -0.169697 | 3.902424e-06 | 1.836435e-06 | -0.2272727 | 3.631818e-06 | 1.709091e-06 | -0.3060606 | 3.261515e-06 | 1.534831e-06 | -0.3969697 | 2.834242e-06 | 1.333761e-06 | -0.5939394 | 1.908485e-06 | 8.981105e-07 | -1 | 0 | 0 | -1 | 0 | 0 | -1 | 0 | 0 | -1 | 0 | 0 | -1 | 0 | 0 | -1 | 0 | 0 | -1 | 0 | 0 | -1 | 0 | 0 | -1 | 0 | 0 | -1 | 0 | 0
GCM155C71A684KE38 | Murata | 6.8e-07 | 10 | 10 | X7S | 0402 | 1005 | 0.0005 | 0.0005 | 0.001 | 6.8e-07 | 2.72e-06 | 0.03143418 | 7.013752e-07 | 2.805501e-06 | 0.03143418 | 7.013752e-07 | 2.805501e-06 | -0.03536346 | 6.559528e-07 | 2.623811e-06 | -0.09823183 | 6.132024e-07 | 2.452809e-06 | -0.1591356 | 5.717878e-07 | 2.287151e-06 | -0.2436149 | 5.143418e-07 | 2.057367e-06 | -0.345776 | 4.448723e-07 | 1.779489e-06 | -0.5559921 | 3.019253e-07 | 1.207701e-06 | -1 | 0 | 0 | -1 | 0 | 0 | -1 | 0 | 0 | -1 | 0 | 0 | -1 | 0 | 0 | -1 | 0 | 0 | -1 | 0 | 0 | -1 | 0 | 0 | -1 | 0 | 0 | -1 | 0 | 0
GCM155C71A684KE39 | Murata | 6.8e-07 | 10 | 10 | X7S | 0402 | 1005 | 0.0005 | 0.0005 | 0.001 | 6.8e-07 | 2.72e-06 | 0.03143418 | 7.013752e-07 | 2.805501e-06 | 0.03143418 | 7.013752e-07 | 2.805501e-06 | -0.03536346 | 6.559528e-07 | 2.623811e-06 | -0.09823183 | 6.132024e-07 | 2.452809e-06 | -0.1591356 | 5.717878e-07 | 2.287151e-06 | -0.2436149 | 5.143418e-07 | 2.057367e-06 | -0.345776 | 4.448723e-07 | 1.779489e-06 | -0.5559921 | 3.019253e-07 | 1.207701e-06 | -1 | 0 | 0 | -1 | 0 | 0 | -1 | 0 | 0 | -1 | 0 | 0 | -1 | 0 | 0 | -1 | 0 | 0 | -1 | 0 | 0 | -1 | 0 | 0 | -1 | 0 | 0 | -1 | 0 | 0
GCM155C71A684ME38 | Murata | 6.8e-07 | 20 | 10 | X7S | 0402 | 1005 | 0.0005 | 0.0005 | 0.001 | 6.8e-07 | 2.72e-06 | 0.03143418 | 7.013752e-07 | 2.805501e-06 | 0.03143418 | 7.013752e-07 | 2.805501e-06 | -0.03536346 | 6.559528e-07 | 2.623811e-06 | -0.09823183 | 6.132024e-07 | 2.452809e-06 | -0.1591356 | 5.717878e-07 | 2.287151e-06 | -0.2436149 | 5.143418e-07 | 2.057367e-06 | -0.345776 | 4.448723e-07 | 1.779489e-06 | -0.5559921 | 3.019253e-07 | 1.207701e-06 | -1 | 0 | 0 | -1 | 0 | 0 | -1 | 0 | 0 | -1 | 0 | 0 | -1 | 0 | 0 | -1 | 0 | 0 | -1 | 0 | 0 | -1 | 0 | 0 | -1 | 0 | 0 | -1 | 0 | 0
GCM155C71A684ME39 | Murata | 6.8e-07 | 20 | 10 | X7S | 0402 | 1005 | 0.0005 | 0.0005 | 0.001 | 6.8e-07 | 2.72e-06 | 0.03143418 | 7.013752e-07 | 2.805501e-06 | 0.03143418 | 7.013752e-07 | 2.805501e-06 | -0.03536346 | 6.559528e-07 | 2.623811e-06 | -0.09823183 | 6.132024e-07 | 2.452809e-06 | -0.1591356 | 5.717878e-07 | 2.287151e-06 | -0.2436149 | 5.143418e-07 | 2.057367e-06 | -0.345776 | 4.448723e-07 | 1.779489e-06 | -0.5559921 | 3.019253e-07 | 1.207701e-06 | -1 | 0 | 0 | -1 | 0 | 0 | -1 | 0 | 0 | -1 | 0 | 0 | -1 | 0 | 0 | -1 | 0 | 0 | -1 | 0 | 0 | -1 | 0 | 0 | -1 | 0 | 0 | -1 | 0 | 0
GCJ188R70J225KE01 | Murata | 2.2e-06 | 10 | 6.3 | X7R | 0603 | 1608 | 0.0008 | 0.0008 | 0.0016 | 2.2e-06 | 2.1484375e-06 | 0.04895105 | 2.307692e-06 | 2.253606e-06 | 0.04895105 | 2.307692e-06 | 2.253606e-06 | -0.04195804 | 2.107692e-06 | 2.058293e-06 | -0.1258741 | 1.923077e-06 | 1.878005e-06 | -0.1958042 | 1.769231e-06 | 1.727764e-06 | -0.3006993 | 1.538462e-06 | 1.502404e-06 | -0.4055944 | 1.307692e-06 | 1.277043e-06 | -1 | 0 | 0 | -1 | 0 | 0 | -1 | 0 | 0 | -1 | 0 | 0 | -1 | 0 | 0 | -1 | 0 | 0 | -1 | 0 | 0 | -1 | 0 | 0 | -1 | 0 | 0 | -1 | 0 | 0 | -1 | 0 | 0
GCJ188R70J225ME01 | Murata | 2.2e-06 | 20 | 6.3 | X7R | 0603 | 1608 | 0.0008 | 0.0008 | 0.0016 | 2.2e-06 | 2.1484375e-06 | 0.04895105 | 2.307692e-06 | 2.253606e-06 | 0.04895105 | 2.307692e-06 | 2.253606e-06 | -0.04195804 | 2.107692e-06 | 2.058293e-06 | -0.1258741 | 1.923077e-06 | 1.878005e-06 | -0.1958042 | 1.769231e-06 | 1.727764e-06 | -0.3006993 | 1.538462e-06 | 1.502404e-06 | -0.4055944 | 1.307692e-06 | 1.277043e-06 | -1 | 0 | 0 | -1 | 0 | 0 | -1 | 0 | 0 | -1 | 0 | 0 | -1 | 0 | 0 | -1 | 0 | 0 | -1 | 0 | 0 | -1 | 0 | 0 | -1 | 0 | 0 | -1 | 0 | 0 | -1 | 0 | 0
GRJ188R70J225KE11 | Murata | 2.2e-06 | 10 | 6.3 | X7R | 0603 | 1608 | 0.0008 | 0.0008 | 0.0016 | 2.2e-06 | 2.1484375e-06 | 0.03947368 | 2.286842e-06 | 2.233244e-06 | 0.03947368 | 2.286842e-06 | 2.233244e-06 | -0.03947368 | 2.113158e-06 | 2.063631e-06 | -0.1118421 | 1.953947e-06 | 1.908152e-06 | -0.1776316 | 1.809211e-06 | 1.766807e-06 | -0.2697368 | 1.606579e-06 | 1.568925e-06 | -0.3815789 | 1.360526e-06 | 1.328639e-06 | -1 | 0 | 0 | -1 | 0 | 0 | -1 | 0 | 0 | -1 | 0 | 0 | -1 | 0 | 0 | -1 | 0 | 0 | -1 | 0 | 0 | -1 | 0 | 0 | -1 | 0 | 0 | -1 | 0 | 0 | -1 | 0 | 0
GRJ188R70J225ME11 | Murata | 2.2e-06 | 20 | 6.3 | X7R | 0603 | 1608 | 0.0008 | 0.0008 | 0.0016 | 2.2e-06 | 2.1484375e-06 | 0.03947368 | 2.286842e-06 | 2.233244e-06 | 0.03947368 | 2.286842e-06 | 2.233244e-06 | -0.03947368 | 2.113158e-06 | 2.063631e-06 | -0.1118421 | 1.953947e-06 | 1.908152e-06 | -0.1776316 | 1.809211e-06 | 1.766807e-06 | -0.2697368 | 1.606579e-06 | 1.568925e-06 | -0.3815789 | 1.360526e-06 | 1.328639e-06 | -1 | 0 | 0 | -1 | 0 | 0 | -1 | 0 | 0 | -1 | 0 | 0 | -1 | 0 | 0 | -1 | 0 | 0 | -1 | 0 | 0 | -1 | 0 | 0 | -1 | 0 | 0 | -1 | 0 | 0 | -1 | 0 | 0
GRT152C80G224KE13 | Murata | 2.2e-07 | 10 | 4 | X6S | 0402 | 1005 | 0.0002 | 0.0005 | 0.001 | 2.2e-07 | 2.2e-06 | 0.00462963 | 2.210185e-07 | 2.210185e-06 | -0.009259259 | 2.17963e-07 | 2.17963e-06 | -0.1203704 | 1.935185e-07 | 1.935185e-06 | -0.1990741 | 1.762037e-07 | 1.762037e-06 | -0.2638889 | 1.619444e-07 | 1.619444e-06 | -1 | 0 | 0 | -1 | 0 | 0 | -1 | 0 | 0 | -1 | 0 | 0 | -1 | 0 | 0 | -1 | 0 | 0 | -1 | 0 | 0 | -1 | 0 | 0 | -1 | 0 | 0 | -1 | 0 | 0 | -1 | 0 | 0 | -1 | 0 | 0 | -1 | 0 | 0
GRT152C80J224KE13 | Murata | 2.2e-07 | 10 | 6.3 | X6S | 0402 | 1005 | 0.0002 | 0.0005 | 0.001 | 2.2e-07 | 2.2e-06 | 0.00462963 | 2.210185e-07 | 2.210185e-06 | -0.009259259 | 2.17963e-07 | 2.17963e-06 | -0.1203704 | 1.935185e-07 | 1.935185e-06 | -0.1990741 | 1.762037e-07 | 1.762037e-06 | -0.2638889 | 1.619444e-07 | 1.619444e-06 | -0.3611111 | 1.405556e-07 | 1.405556e-06 | -0.4675926 | 1.171296e-07 | 1.171296e-06 | -1 | 0 | 0 | -1 | 0 | 0 | -1 | 0 | 0 | -1 | 0 | 0 | -1 | 0 | 0 | -1 | 0 | 0 | -1 | 0 | 0 | -1 | 0 | 0 | -1 | 0 | 0 | -1 | 0 | 0 | -1 | 0 | 0
GRT152R60J224KE13 | Murata | 2.2e-07 | 10 | 6.3 | X5R | 0402 | 1005 | 0.0002 | 0.0005 | 0.001 | 2.2e-07 | 2.2e-06 | 0.00462963 | 2.210185e-07 | 2.210185e-06 | -0.009259259 | 2.17963e-07 | 2.17963e-06 | -0.1203704 | 1.935185e-07 | 1.935185e-06 | -0.1990741 | 1.762037e-07 | 1.762037e-06 | -0.2638889 | 1.619444e-07 | 1.619444e-06 | -0.3611111 | 1.405556e-07 | 1.405556e-06 | -0.4675926 | 1.171296e-07 | 1.171296e-06 | -1 | 0 | 0 | -1 | 0 | 0 | -1 | 0 | 0 | -1 | 0 | 0 | -1 | 0 | 0 | -1 | 0 | 0 | -1 | 0 | 0 | -1 | 0 | 0 | -1 | 0 | 0 | -1 | 0 | 0 | -1 | 0 | 0
885012214005 | Würth | 1e-05 | 10 | 50 | X7R | 2220 | 5750 | 0.0028 | 0.005 | 0.0057 | 1e-05 | 1.253133e-07 | 0.02872 | 1.032e-05 | 1.293233e-07 | 0.0359 | 1.04e-05 | 1.303258e-07 | 0.0427 | 1.04e-05 | 1.303258e-07 | 0.043 | 1.04e-05 | 1.303258e-07 | 0.0423 | 1.04e-05 | 1.303258e-07 | 0.0393 | 1.04e-05 | 1.303258e-07 | 0.0306316 | 1.0322e-05 | 1.293484e-07 | 0.00596 | 1.01e-05 | 1.265664e-07 | -0.023304 | 9.792e-06 | 1.227068e-07 | -0.08656 | 9.136e-06 | 1.144862e-07 | -0.2472 | 7.528e-06 | 9.433584e-08 | -0.268 | 7.32e-06 | 9.172932e-08 | -0.453 | 5.47e-06 | 6.854637e-08 | -0.4674 | 5.326e-06 | 6.674185e-08 | -0.6118 | 3.882e-06 | 4.864662e-08 | -0.631 | 3.69e-06 | 4.62406e-08 |  |  | 0 |  |  | 0
GCJ188L81E154KA01 | Murata | 1.5e-07 | 10 | 25 | X8L | 0603 | 1608 | 0.0008 | 0.0008 | 0.0016 | 1.5e-07 | 1.46484375e-07 | 0.006896552 | 1.510345e-07 | 1.474946e-07 | 0.006896552 | 1.510345e-07 | 1.474946e-07 | 0.006896552 | 1.510345e-07 | 1.474946e-07 | 0.006896552 | 1.510345e-07 | 1.474946e-07 | 0.006896552 | 1.510345e-07 | 1.474946e-07 | 0 | 1.5e-07 | 1.46484375e-07 | -0.006896552 | 1.489655e-07 | 1.454741e-07 | -0.04827586 | 1.427586e-07 | 1.394127e-07 | -0.08275862 | 1.375862e-07 | 1.343615e-07 | -0.1586207 | 1.262069e-07 | 1.232489e-07 | -0.3310345 | 1.003448e-07 | 9.7993e-08 | -0.3510345 | 9.734483e-08 | 9.506331e-08 | -1 | 0 | 0 | -1 | 0 | 0 | -1 | 0 | 0 | -1 | 0 | 0 | -1 | 0 | 0 | -1 | 0 | 0
GRM188R71A225KE15 | Murata | 2.2e-06 | 10 | 10 | X7R | 0603 | 1608 | 0.0008 | 0.0008 | 0.0016 | 2.2e-06 | 2.1484375e-06 | 0.03267974 | 2.271895e-06 | 2.218648e-06 | 0.03267974 | 2.271895e-06 | 2.218648e-06 | -0.04575163 | 2.099346e-06 | 2.050143e-06 | -0.124183 | 1.926797e-06 | 1.881638e-06 | -0.1895425 | 1.783007e-06 | 1.741217e-06 | -0.2875817 | 1.56732e-06 | 1.530586e-06 | -0.396732 | 1.32719e-06 | 1.296084e-06 | -0.5986928 | 8.828758e-07 | 8.621834e-07 | -1 | 0 | 0 | -1 | 0 | 0 | -1 | 0 | 0 | -1 | 0 | 0 | -1 | 0 | 0 | -1 | 0 | 0 | -1 | 0 | 0 | -1 | 0 | 0 | -1 | 0 | 0 | -1 | 0 | 0
GRM188R71A225ME15 | Murata | 2.2e-06 | 20 | 10 | X7R | 0603 | 1608 | 0.0008 | 0.0008 | 0.0016 | 2.2e-06 | 2.1484375e-06 | 0.03267974 | 2.271895e-06 | 2.218648e-06 | 0.03267974 | 2.271895e-06 | 2.218648e-06 | -0.04575163 | 2.099346e-06 | 2.050143e-06 | -0.124183 | 1.926797e-06 | 1.881638e-06 | -0.1895425 | 1.783007e-06 | 1.741217e-06 | -0.2875817 | 1.56732e-06 | 1.530586e-06 | -0.396732 | 1.32719e-06 | 1.296084e-06 | -0.5986928 | 8.828758e-07 | 8.621834e-07 | -1 | 0 | 0 | -1 | 0 | 0 | -1 | 0 | 0 | -1 | 0 | 0 | -1 | 0 | 0 | -1 | 0 | 0 | -1 | 0 | 0 | -1 | 0 | 0 | -1 | 0 | 0 | -1 | 0 | 0
GCJ188R71C154KA01 | Murata | 1.5e-07 | 10 | 16 | X7R | 0603 | 1608 | 0.0008 | 0.0008 | 0.0016 | 1.5e-07 | 1.46484375e-07 | 0.006896552 | 1.510345e-07 | 1.474946e-07 | 0.006896552 | 1.510345e-07 | 1.474946e-07 | 0.006896552 | 1.510345e-07 | 1.474946e-07 | 0.006896552 | 1.510345e-07 | 1.474946e-07 | 0.006896552 | 1.510345e-07 | 1.474946e-07 | 0 | 1.5e-07 | 1.46484375e-07 | -0.006896552 | 1.489655e-07 | 1.454741e-07 | -0.04827586 | 1.427586e-07 | 1.394127e-07 | -0.08275862 | 1.375862e-07 | 1.343615e-07 | -0.1586207 | 1.262069e-07 | 1.232489e-07 | -1 | 0 | 0 | -1 | 0 | 0 | -1 | 0 | 0 | -1 | 0 | 0 | -1 | 0 | 0 | -1 | 0 | 0 | -1 | 0 | 0 | -1 | 0 | 0
GCJ188R71E154KA01 | Murata | 1.5e-07 | 10 | 25 | X7R | 0603 | 1608 | 0.0008 | 0.0008 | 0.0016 | 1.5e-07 | 1.46484375e-07 | 0.006896552 | 1.510345e-07 | 1.474946e-07 | 0.006896552 | 1.510345e-07 | 1.474946e-07 | 0.006896552 | 1.510345e-07 | 1.474946e-07 | 0.006896552 | 1.510345e-07 | 1.474946e-07 | 0.006896552 | 1.510345e-07 | 1.474946e-07 | 0 | 1.5e-07 | 1.46484375e-07 | -0.006896552 | 1.489655e-07 | 1.454741e-07 | -0.04827586 | 1.427586e-07 | 1.394127e-07 | -0.08275862 | 1.375862e-07 | 1.343615e-07 | -0.1586207 | 1.262069e-07 | 1.232489e-07 | -0.3310345 | 1.003448e-07 | 9.7993e-08 | -0.3510345 | 9.734483e-08 | 9.506331e-08 | -1 | 0 | 0 | -1 | 0 | 0 | -1 | 0 | 0 | -1 | 0 | 0 | -1 | 0 | 0 | -1 | 0 | 0
GCH188R70J225KE01 | Murata | 2.2e-06 | 10 | 6.3 | X7R | 0603 | 1608 | 0.0008 | 0.0008 | 0.0016 | 2.2e-06 | 2.1484375e-06 | 0.02797203 | 2.261538e-06 | 2.208534e-06 | 0.02797203 | 2.261538e-06 | 2.208534e-06 | -0.04895105 | 2.092308e-06 | 2.043269e-06 | -0.1188811 | 1.938462e-06 | 1.893029e-06 | -0.1888112 | 1.784615e-06 | 1.742788e-06 | -0.2867133 | 1.569231e-06 | 1.532452e-06 | -0.3909091 | 1.34e-06 | 1.30859375e-06 | -1 | 0 | 0 | -1 | 0 | 0 | -1 | 0 | 0 | -1 | 0 | 0 | -1 | 0 | 0 | -1 | 0 | 0 | -1 | 0 | 0 | -1 | 0 | 0 | -1 | 0 | 0 | -1 | 0 | 0 | -1 | 0 | 0
GCM188R70J225KE21 | Murata | 2.2e-06 | 10 | 6.3 | X7R | 0603 | 1608 | 0.0008 | 0.0008 | 0.0016 | 2.2e-06 | 2.1484375e-06 | 0.02797203 | 2.261538e-06 | 2.208534e-06 | 0.02797203 | 2.261538e-06 | 2.208534e-06 | -0.04895105 | 2.092308e-06 | 2.043269e-06 | -0.1188811 | 1.938462e-06 | 1.893029e-06 | -0.1888112 | 1.784615e-06 | 1.742788e-06 | -0.2867133 | 1.569231e-06 | 1.532452e-06 | -0.3909091 | 1.34e-06 | 1.30859375e-06 | -1 | 0 | 0 | -1 | 0 | 0 | -1 | 0 | 0 | -1 | 0 | 0 | -1 | 0 | 0 | -1 | 0 | 0 | -1 | 0 | 0 | -1 | 0 | 0 | -1 | 0 | 0 | -1 | 0 | 0 | -1 | 0 | 0
GCM188R70J225KE22 | Murata | 2.2e-06 | 10 | 6.3 | X7R | 0603 | 1608 | 0.0008 | 0.0008 | 0.0016 | 2.2e-06 | 2.1484375e-06 | 0.02797203 | 2.261538e-06 | 2.208534e-06 | 0.02797203 | 2.261538e-06 | 2.208534e-06 | -0.04895105 | 2.092308e-06 | 2.043269e-06 | -0.1188811 | 1.938462e-06 | 1.893029e-06 | -0.1888112 | 1.784615e-06 | 1.742788e-06 | -0.2867133 | 1.569231e-06 | 1.532452e-06 | -0.3909091 | 1.34e-06 | 1.30859375e-06 | -1 | 0 | 0 | -1 | 0 | 0 | -1 | 0 | 0 | -1 | 0 | 0 | -1 | 0 | 0 | -1 | 0 | 0 | -1 | 0 | 0 | -1 | 0 | 0 | -1 | 0 | 0 | -1 | 0 | 0 | -1 | 0 | 0
GCM188R70J225ME21 | Murata | 2.2e-06 | 20 | 6.3 | X7R | 0603 | 1608 | 0.0008 | 0.0008 | 0.0016 | 2.2e-06 | 2.1484375e-06 | 0.02797203 | 2.261538e-06 | 2.208534e-06 | 0.02797203 | 2.261538e-06 | 2.208534e-06 | -0.04895105 | 2.092308e-06 | 2.043269e-06 | -0.1188811 | 1.938462e-06 | 1.893029e-06 | -0.1888112 | 1.784615e-06 | 1.742788e-06 | -0.2867133 | 1.569231e-06 | 1.532452e-06 | -0.3909091 | 1.34e-06 | 1.30859375e-06 | -1 | 0 | 0 | -1 | 0 | 0 | -1 | 0 | 0 | -1 | 0 | 0 | -1 | 0 | 0 | -1 | 0 | 0 | -1 | 0 | 0 | -1 | 0 | 0 | -1 | 0 | 0 | -1 | 0 | 0 | -1 | 0 | 0
GCM188R70J225ME22 | Murata | 2.2e-06 | 20 | 6.3 | X7R | 0603 | 1608 | 0.0008 | 0.0008 | 0.0016 | 2.2e-06 | 2.1484375e-06 | 0.02797203 | 2.261538e-06 | 2.208534e-06 | 0.02797203 | 2.261538e-06 | 2.208534e-06 | -0.04895105 | 2.092308e-06 | 2.043269e-06 | -0.1188811 | 1.938462e-06 | 1.893029e-06 | -0.1888112 | 1.784615e-06 | 1.742788e-06 | -0.2867133 | 1.569231e-06 | 1.532452e-06 | -0.3909091 | 1.34e-06 | 1.30859375e-06 | -1 | 0 | 0 | -1 | 0 | 0 | -1 | 0 | 0 | -1 | 0 | 0 | -1 | 0 | 0 | -1 | 0 | 0 | -1 | 0 | 0 | -1 | 0 | 0 | -1 | 0 | 0 | -1 | 0 | 0 | -1 | 0 | 0
GGM188R70J225KE22 | Murata | 2.2e-06 | 10 | 6.3 | X7R | 0603 | 1608 | 0.0008 | 0.0008 | 0.0016 | 2.2e-06 | 2.1484375e-06 | 0.02797203 | 2.261538e-06 | 2.208534e-06 | 0.02797203 | 2.261538e-06 | 2.208534e-06 | -0.04895105 | 2.092308e-06 | 2.043269e-06 | -0.1188811 | 1.938462e-06 | 1.893029e-06 | -0.1888112 | 1.784615e-06 | 1.742788e-06 | -0.2867133 | 1.569231e-06 | 1.532452e-06 | -0.3909091 | 1.34e-06 | 1.30859375e-06 | -1 | 0 | 0 | -1 | 0 | 0 | -1 | 0 | 0 | -1 | 0 | 0 | -1 | 0 | 0 | -1 | 0 | 0 | -1 | 0 | 0 | -1 | 0 | 0 | -1 | 0 | 0 | -1 | 0 | 0 | -1 | 0 | 0
GCH188C71A225KE01 | Murata | 2.2e-06 | 10 | 10 | X7S | 0603 | 1608 | 0.0008 | 0.0008 | 0.0016 | 2.2e-06 | 2.1484375e-06 | 0.02097902 | 2.246154e-06 | 2.19351e-06 | 0.02097902 | 2.246154e-06 | 2.19351e-06 | -0.04895105 | 2.092308e-06 | 2.043269e-06 | -0.1188811 | 1.938462e-06 | 1.893029e-06 | -0.1888112 | 1.784615e-06 | 1.742788e-06 | -0.2867133 | 1.569231e-06 | 1.532452e-06 | -0.3951049 | 1.330769e-06 | 1.299579e-06 | -0.5958042 | 8.892308e-07 | 8.683894e-07 | -1 | 0 | 0 | -1 | 0 | 0 | -1 | 0 | 0 | -1 | 0 | 0 | -1 | 0 | 0 | -1 | 0 | 0 | -1 | 0 | 0 | -1 | 0 | 0 | -1 | 0 | 0 | -1 | 0 | 0
GCM188C71A225KE01 | Murata | 2.2e-06 | 10 | 10 | X7S | 0603 | 1608 | 0.0008 | 0.0008 | 0.0016 | 2.2e-06 | 2.1484375e-06 | 0.02097902 | 2.246154e-06 | 2.19351e-06 | 0.02097902 | 2.246154e-06 | 2.19351e-06 | -0.04895105 | 2.092308e-06 | 2.043269e-06 | -0.1188811 | 1.938462e-06 | 1.893029e-06 | -0.1888112 | 1.784615e-06 | 1.742788e-06 | -0.2867133 | 1.569231e-06 | 1.532452e-06 | -0.3951049 | 1.330769e-06 | 1.299579e-06 | -0.5958042 | 8.892308e-07 | 8.683894e-07 | -1 | 0 | 0 | -1 | 0 | 0 | -1 | 0 | 0 | -1 | 0 | 0 | -1 | 0 | 0 | -1 | 0 | 0 | -1 | 0 | 0 | -1 | 0 | 0 | -1 | 0 | 0 | -1 | 0 | 0
GCM188C71A225KE02 | Murata | 2.2e-06 | 10 | 10 | X7S | 0603 | 1608 | 0.0008 | 0.0008 | 0.0016 | 2.2e-06 | 2.1484375e-06 | 0.02097902 | 2.246154e-06 | 2.19351e-06 | 0.02097902 | 2.246154e-06 | 2.19351e-06 | -0.04895105 | 2.092308e-06 | 2.043269e-06 | -0.1188811 | 1.938462e-06 | 1.893029e-06 | -0.1888112 | 1.784615e-06 | 1.742788e-06 | -0.2867133 | 1.569231e-06 | 1.532452e-06 | -0.3951049 | 1.330769e-06 | 1.299579e-06 | -0.5958042 | 8.892308e-07 | 8.683894e-07 | -1 | 0 | 0 | -1 | 0 | 0 | -1 | 0 | 0 | -1 | 0 | 0 | -1 | 0 | 0 | -1 | 0 | 0 | -1 | 0 | 0 | -1 | 0 | 0 | -1 | 0 | 0 | -1 | 0 | 0
GCM188C71A225ME01 | Murata | 2.2e-06 | 20 | 10 | X7S | 0603 | 1608 | 0.0008 | 0.0008 | 0.0016 | 2.2e-06 | 2.1484375e-06 | 0.02097902 | 2.246154e-06 | 2.19351e-06 | 0.02097902 | 2.246154e-06 | 2.19351e-06 | -0.04895105 | 2.092308e-06 | 2.043269e-06 | -0.1188811 | 1.938462e-06 | 1.893029e-06 | -0.1888112 | 1.784615e-06 | 1.742788e-06 | -0.2867133 | 1.569231e-06 | 1.532452e-06 | -0.3951049 | 1.330769e-06 | 1.299579e-06 | -0.5958042 | 8.892308e-07 | 8.683894e-07 | -1 | 0 | 0 | -1 | 0 | 0 | -1 | 0 | 0 | -1 | 0 | 0 | -1 | 0 | 0 | -1 | 0 | 0 | -1 | 0 | 0 | -1 | 0 | 0 | -1 | 0 | 0 | -1 | 0 | 0
GCM188C71A225ME02 | Murata | 2.2e-06 | 20 | 10 | X7S | 0603 | 1608 | 0.0008 | 0.0008 | 0.0016 | 2.2e-06 | 2.1484375e-06 | 0.02097902 | 2.246154e-06 | 2.19351e-06 | 0.02097902 | 2.246154e-06 | 2.19351e-06 | -0.04895105 | 2.092308e-06 | 2.043269e-06 | -0.1188811 | 1.938462e-06 | 1.893029e-06 | -0.1888112 | 1.784615e-06 | 1.742788e-06 | -0.2867133 | 1.569231e-06 | 1.532452e-06 | -0.3951049 | 1.330769e-06 | 1.299579e-06 | -0.5958042 | 8.892308e-07 | 8.683894e-07 | -1 | 0 | 0 | -1 | 0 | 0 | -1 | 0 | 0 | -1 | 0 | 0 | -1 | 0 | 0 | -1 | 0 | 0 | -1 | 0 | 0 | -1 | 0 | 0 | -1 | 0 | 0 | -1 | 0 | 0
GRM188R70J225KE15 | Murata | 2.2e-06 | 10 | 6.3 | X7R | 0603 | 1608 | 0.0008 | 0.0008 | 0.0016 | 2.2e-06 | 2.1484375e-06 | 0.02649007 | 2.258278e-06 | 2.20535e-06 | 0.01986755 | 2.243709e-06 | 2.191122e-06 | -0.05960265 | 2.068874e-06 | 2.020385e-06 | -0.1258278 | 1.923179e-06 | 1.878104e-06 | -0.192053 | 1.777483e-06 | 1.735824e-06 | -0.2847682 | 1.57351e-06 | 1.536631e-06 | -0.3907285 | 1.340397e-06 | 1.308982e-06 | -1 | 0 | 0 | -1 | 0 | 0 | -1 | 0 | 0 | -1 | 0 | 0 | -1 | 0 | 0 | -1 | 0 | 0 | -1 | 0 | 0 | -1 | 0 | 0 | -1 | 0 | 0 | -1 | 0 | 0 | -1 | 0 | 0
GRT188R70J225KE13 | Murata | 2.2e-06 | 10 | 6.3 | X7R | 0603 | 1608 | 0.0008 | 0.0008 | 0.0016 | 2.2e-06 | 2.1484375e-06 | 0.02649007 | 2.258278e-06 | 2.20535e-06 | 0.01986755 | 2.243709e-06 | 2.191122e-06 | -0.05960265 | 2.068874e-06 | 2.020385e-06 | -0.1258278 | 1.923179e-06 | 1.878104e-06 | -0.192053 | 1.777483e-06 | 1.735824e-06 | -0.2847682 | 1.57351e-06 | 1.536631e-06 | -0.3907285 | 1.340397e-06 | 1.308982e-06 | -1 | 0 | 0 | -1 | 0 | 0 | -1 | 0 | 0 | -1 | 0 | 0 | -1 | 0 | 0 | -1 | 0 | 0 | -1 | 0 | 0 | -1 | 0 | 0 | -1 | 0 | 0 | -1 | 0 | 0 | -1 | 0 | 0
CGA4J3X8R1E474K125AB Equiv. C2012X8R1E474K for Auto | TDK | 4.7e-07 | 10 | 25 | X8R | 0805 | 2012 | 0.00125 | 0.00125 | 0.002 | 4.7e-07 | 1.504e-07 | 0.009 | 4.7423e-07 | 1.517536e-07 | 0.01125532 | 4.7529e-07 | 1.520928e-07 | 0.01682979 | 4.7791e-07 | 1.529312e-07 | 0.01476596 | 4.7694e-07 | 1.526208e-07 | 0.01176596 | 4.7553e-07 | 1.521696e-07 | 0.005787234 | 4.7272e-07 | 1.512704e-07 | -0.003680851 | 4.6827e-07 | 1.498464e-07 | -0.04410638 | 4.4927e-07 | 1.437664e-07 | -0.07202128 | 4.3615e-07 | 1.39568e-07 | -0.1340851 | 4.0698e-07 | 1.302336e-07 | -0.2652766 | 3.4532e-07 | 1.105024e-07 | -0.2816809 | 3.3761e-07 | 1.080352e-07 | -1 |  |  | -1 |  |  | -1 |  |  | -1 |  |  | -1 |  |  | -1
CGA4J3X8R1E474M125AB Equiv. C2012X8R1E474M for Auto | TDK | 4.7e-07 | 20 | 25 | X8R | 0805 | 2012 | 0.00125 | 0.00125 | 0.002 | 4.7e-07 | 1.504e-07 | 0.009 | 4.7423e-07 | 1.517536e-07 | 0.01125532 | 4.7529e-07 | 1.520928e-07 | 0.01682979 | 4.7791e-07 | 1.529312e-07 | 0.01476596 | 4.7694e-07 | 1.526208e-07 | 0.01176596 | 4.7553e-07 | 1.521696e-07 | 0.005787234 | 4.7272e-07 | 1.512704e-07 | -0.003680851 | 4.6827e-07 | 1.498464e-07 | -0.04410638 | 4.4927e-07 | 1.437664e-07 | -0.07202128 | 4.3615e-07 | 1.39568e-07 | -0.1340851 | 4.0698e-07 | 1.302336e-07 | -0.2652766 | 3.4532e-07 | 1.105024e-07 | -0.2816809 | 3.3761e-07 | 1.080352e-07 | -1 |  |  | -1 |  |  | -1 |  |  | -1 |  |  | -1 |  |  | -1
C2012X8R1E474K125AB | TDK | 4.7e-07 | 10 | 25 | X8R | 0805 | 2012 | 0.00125 | 0.00125 | 0.002 | 4.7e-07 | 1.504e-07 | 0.009 | 4.7423e-07 | 1.517536e-07 | 0.01125532 | 4.7529e-07 | 1.520928e-07 | 0.01682979 | 4.7791e-07 | 1.529312e-07 | 0.01476596 | 4.7694e-07 | 1.526208e-07 | 0.01176596 | 4.7553e-07 | 1.521696e-07 | 0.005787234 | 4.7272e-07 | 1.512704e-07 | -0.003680851 | 4.6827e-07 | 1.498464e-07 | -0.04410638 | 4.4927e-07 | 1.437664e-07 | -0.07202128 | 4.3615e-07 | 1.39568e-07 | -0.1340851 | 4.0698e-07 | 1.302336e-07 | -0.2652766 | 3.4532e-07 | 1.105024e-07 | -0.2816809 | 3.3761e-07 | 1.080352e-07 | -1 |  |  | -1 |  |  | -1 |  |  | -1 |  |  | -1 |  |  | -1
885012214006 | Würth | 1e-05 | 10 | 100 | X7R | 2220 | 5750 | 0.0028 | 0.005 | 0.0057 | 1e-05 | 1.253133e-07 | 0.01604 | 1.016e-05 | 1.273183e-07 | 0.02005 | 1.02e-05 | 1.278195e-07 | 0.04015 | 1.04e-05 | 1.303258e-07 | 0.04023 | 1.04e-05 | 1.303258e-07 | 0.0403 | 1.04e-05 | 1.303258e-07 | 0.0368 | 1.035e-05 | 1.296992e-07 | 0.031305 | 1.0285e-05 | 1.288847e-07 | 0.000672 | 1e-05 | 1.253133e-07 | -0.0288624 | 9.706e-06 | 1.216291e-07 | -0.0879312 | 9.118e-06 | 1.142607e-07 | -0.2234 | 7.766e-06 | 9.73183e-08 | -0.2425 | 7.575e-06 | 9.492481e-08 | -0.417 | 5.83e-06 | 7.305764e-08 | -0.4328 | 5.672e-06 | 7.107769e-08 | -0.5848 | 4.152e-06 | 5.203008e-08 | -0.607 | 3.93e-06 | 4.924812e-08 | -0.7565 | 2.435e-06 | 3.051378e-08 | -0.828 | 1.72e-06 | 2.155388e-08
GCJ188L8EH154KA07 | Murata | 1.5e-07 | 10 | 50 | X8L | 0603 | 1608 | 0.0008 | 0.0008 | 0.0016 | 1.5e-07 | 1.46484375e-07 | 0.01342282 | 1.520134e-07 | 1.484506e-07 | 0.01342282 | 1.520134e-07 | 1.484506e-07 | 0.01342282 | 1.520134e-07 | 1.484506e-07 | 0.01342282 | 1.520134e-07 | 1.484506e-07 | 0.006711409 | 1.510067e-07 | 1.474675e-07 | 0 | 1.5e-07 | 1.46484375e-07 | -0.01342282 | 1.479866e-07 | 1.445181e-07 | -0.06711409 | 1.399329e-07 | 1.366532e-07 | -0.09395973 | 1.35906e-07 | 1.327207e-07 | -0.1744966 | 1.238255e-07 | 1.209233e-07 | -0.3416107 | 9.875839e-08 | 9.644374e-08 | -0.3624161 | 9.563758e-08 | 9.339608e-08 | -0.5483221 | 6.775168e-08 | 6.616375e-08 | -0.5630872 | 6.553691e-08 | 6.400089e-08 | -0.6966443 | 4.550336e-08 | 4.443687e-08 | -0.7120805 | 4.318792e-08 | 4.21757e-08 | -1 | 0 | 0 | -1 | 0 | 0
GCJ188R71H154KA01 | Murata | 1.5e-07 | 10 | 50 | X7R | 0603 | 1608 | 0.0008 | 0.0008 | 0.0016 | 1.5e-07 | 1.46484375e-07 | 0.01342282 | 1.520134e-07 | 1.484506e-07 | 0.01342282 | 1.520134e-07 | 1.484506e-07 | 0.01342282 | 1.520134e-07 | 1.484506e-07 | 0.01342282 | 1.520134e-07 | 1.484506e-07 | 0.006711409 | 1.510067e-07 | 1.474675e-07 | 0 | 1.5e-07 | 1.46484375e-07 | -0.01342282 | 1.479866e-07 | 1.445181e-07 | -0.06711409 | 1.399329e-07 | 1.366532e-07 | -0.09395973 | 1.35906e-07 | 1.327207e-07 | -0.1744966 | 1.238255e-07 | 1.209233e-07 | -0.3416107 | 9.875839e-08 | 9.644374e-08 | -0.3624161 | 9.563758e-08 | 9.339608e-08 | -0.5483221 | 6.775168e-08 | 6.616375e-08 | -0.5630872 | 6.553691e-08 | 6.400089e-08 | -0.6966443 | 4.550336e-08 | 4.443687e-08 | -0.7120805 | 4.318792e-08 | 4.21757e-08 | -1 | 0 | 0 | -1 | 0 | 0
CGA4J2X7R1E474K125AA Equiv. C2012X7R1E474K for Auto | TDK | 4.7e-07 | 10 | 25 | X7R | 0805 | 2012 | 0.00125 | 0.00125 | 0.002 | 4.7e-07 | 1.504e-07 | 0.009212766 | 4.7433e-07 | 1.517856e-07 | 0.01151064 | 4.7541e-07 | 1.521312e-07 | 0.01687234 | 4.7793e-07 | 1.529376e-07 | 0.01468085 | 4.769e-07 | 1.52608e-07 | 0.01131915 | 4.7532e-07 | 1.521024e-07 | 0.003680851 | 4.7173e-07 | 1.509536e-07 | -0.00987234 | 4.6536e-07 | 1.489152e-07 | -0.06610638 | 4.3893e-07 | 1.404576e-07 | -0.1048298 | 4.2073e-07 | 1.346336e-07 | -0.1902128 | 3.806e-07 | 1.21792e-07 | -0.3657021 | 2.9812e-07 | 9.53984e-08 | -0.3876383 | 2.8781e-07 | 9.20992e-08 | -1 |  |  | -1 |  |  | -1 |  |  | -1 |  |  | -1 |  |  | -1
CGA4J2X7R1E474M125AA Equiv. C2012X7R1E474M for Auto | TDK | 4.7e-07 | 20 | 25 | X7R | 0805 | 2012 | 0.00125 | 0.00125 | 0.002 | 4.7e-07 | 1.504e-07 | 0.009212766 | 4.7433e-07 | 1.517856e-07 | 0.01151064 | 4.7541e-07 | 1.521312e-07 | 0.01687234 | 4.7793e-07 | 1.529376e-07 | 0.01468085 | 4.769e-07 | 1.52608e-07 | 0.01131915 | 4.7532e-07 | 1.521024e-07 | 0.003680851 | 4.7173e-07 | 1.509536e-07 | -0.00987234 | 4.6536e-07 | 1.489152e-07 | -0.06610638 | 4.3893e-07 | 1.404576e-07 | -0.1048298 | 4.2073e-07 | 1.346336e-07 | -0.1902128 | 3.806e-07 | 1.21792e-07 | -0.3657021 | 2.9812e-07 | 9.53984e-08 | -0.3876383 | 2.8781e-07 | 9.20992e-08 | -1 |  |  | -1 |  |  | -1 |  |  | -1 |  |  | -1 |  |  | -1
CGA3E1X7R0J225K080AC Equiv. C1608X7R0J225K for Auto | TDK | 2.2e-06 | 10 | 6.3 | X7R | 0603 | 1608 | 0.0008 | 0.0008 | 0.0016 | 2.2e-06 | 2.1484375e-06 | 0 | 2.2e-06 | 2.1484375e-06 | 0 | 2.2e-06 | 2.1484375e-06 | -0.06818182 | 2.05e-06 | 2.001953125e-06 | -0.1181818 | 1.94e-06 | 1.89453125e-06 | -0.1636364 | 1.84e-06 | 1.796875e-06 | -0.2363636 | 1.68e-06 | 1.640625e-06 | -0.3272727 | 1.48e-06 | 1.4453125e-06 | -1 |  |  | -1 |  |  | -1 |  |  | -1 |  |  | -1 |  |  | -1 |  |  | -1 |  |  | -1 |  |  | -1 |  |  | -1 |  |  | -1
CGA3E1X7R0J225M080AC Equiv. C1608X7R0J225M for Auto | TDK | 2.2e-06 | 20 | 6.3 | X7R | 0603 | 1608 | 0.0008 | 0.0008 | 0.0016 | 2.2e-06 | 2.1484375e-06 | 0 | 2.2e-06 | 2.1484375e-06 | 0 | 2.2e-06 | 2.1484375e-06 | -0.06818182 | 2.05e-06 | 2.001953125e-06 | -0.1181818 | 1.94e-06 | 1.89453125e-06 | -0.1636364 | 1.84e-06 | 1.796875e-06 | -0.2363636 | 1.68e-06 | 1.640625e-06 | -0.3272727 | 1.48e-06 | 1.4453125e-06 | -1 |  |  | -1 |  |  | -1 |  |  | -1 |  |  | -1 |  |  | -1 |  |  | -1 |  |  | -1 |  |  | -1 |  |  | -1 |  |  | -1
CGA3E3X7S1A225K080AB Equiv. C1608X7S1A225K for Auto | TDK | 2.2e-06 | 10 | 10 | X7S | 0603 | 1608 | 0.0008 | 0.0008 | 0.0016 | 2.2e-06 | 2.1484375e-06 | 0 | 2.2e-06 | 2.1484375e-06 | 0 | 2.2e-06 | 2.1484375e-06 | -0.05909091 | 2.07e-06 | 2.021484375e-06 | -0.1045455 | 1.97e-06 | 1.923828125e-06 | -0.1545455 | 1.86e-06 | 1.81640625e-06 | -0.2272727 | 1.7e-06 | 1.66015625e-06 | -0.3181818 | 1.5e-06 | 1.46484375e-06 | -0.5318182 | 1.03e-06 | 1.005859375e-06 | -1 |  |  | -1 |  |  | -1 |  |  | -1 |  |  | -1 |  |  | -1 |  |  | -1 |  |  | -1 |  |  | -1 |  |  | -1
CGA3E3X7S1A225M080AB Equiv. C1608X7S1A225M for Auto | TDK | 2.2e-06 | 20 | 10 | X7S | 0603 | 1608 | 0.0008 | 0.0008 | 0.0016 | 2.2e-06 | 2.1484375e-06 | 0 | 2.2e-06 | 2.1484375e-06 | 0 | 2.2e-06 | 2.1484375e-06 | -0.05909091 | 2.07e-06 | 2.021484375e-06 | -0.1045455 | 1.97e-06 | 1.923828125e-06 | -0.1545455 | 1.86e-06 | 1.81640625e-06 | -0.2272727 | 1.7e-06 | 1.66015625e-06 | -0.3181818 | 1.5e-06 | 1.46484375e-06 | -0.5318182 | 1.03e-06 | 1.005859375e-06 | -1 |  |  | -1 |  |  | -1 |  |  | -1 |  |  | -1 |  |  | -1 |  |  | -1 |  |  | -1 |  |  | -1 |  |  | -1
CGA3E1X8L0J225K080AC Equiv. C1608X8L0J225K for Auto | TDK | 2.2e-06 | 10 | 6.3 | X8L | 0603 | 1608 | 0.0008 | 0.0008 | 0.0016 | 2.2e-06 | 2.1484375e-06 | 0 | 2.2e-06 | 2.1484375e-06 | 0 | 2.2e-06 | 2.1484375e-06 | -0.05909091 | 2.07e-06 | 2.021484375e-06 | -0.1045455 | 1.97e-06 | 1.923828125e-06 | -0.1545455 | 1.86e-06 | 1.81640625e-06 | -0.2272727 | 1.7e-06 | 1.66015625e-06 | -0.3181818 | 1.5e-06 | 1.46484375e-06 | -1 |  |  | -1 |  |  | -1 |  |  | -1 |  |  | -1 |  |  | -1 |  |  | -1 |  |  | -1 |  |  | -1 |  |  | -1 |  |  | -1
C1608X7R1A225K080AC | TDK | 2.2e-06 | 10 | 10 | X7R | 0603 | 1608 | 0.0008 | 0.0008 | 0.0016 | 2.2e-06 | 2.1484375e-06 | 0 | 2.2e-06 | 2.1484375e-06 | 0 | 2.2e-06 | 2.1484375e-06 | -0.06818182 | 2.05e-06 | 2.001953125e-06 | -0.1181818 | 1.94e-06 | 1.89453125e-06 | -0.1636364 | 1.84e-06 | 1.796875e-06 | -0.2363636 | 1.68e-06 | 1.640625e-06 | -0.3272727 | 1.48e-06 | 1.4453125e-06 | -0.5501636 | 9.8964e-07 | 9.664453125e-07 | -1 |  |  | -1 |  |  | -1 |  |  | -1 |  |  | -1 |  |  | -1 |  |  | -1 |  |  | -1 |  |  | -1 |  |  | -1
C1608X8L0J225K080AC | TDK | 2.2e-06 | 10 | 6.3 | X8L | 0603 | 1608 | 0.0008 | 0.0008 | 0.0016 | 2.2e-06 | 2.1484375e-06 | 0 | 2.2e-06 | 2.1484375e-06 | 0 | 2.2e-06 | 2.1484375e-06 | -0.05909091 | 2.07e-06 | 2.021484375e-06 | -0.1045455 | 1.97e-06 | 1.923828125e-06 | -0.1545455 | 1.86e-06 | 1.81640625e-06 | -0.2272727 | 1.7e-06 | 1.66015625e-06 | -0.3181818 | 1.5e-06 | 1.46484375e-06 | -1 |  |  | -1 |  |  | -1 |  |  | -1 |  |  | -1 |  |  | -1 |  |  | -1 |  |  | -1 |  |  | -1 |  |  | -1 |  |  | -1
CGA6M1X7S1A336M200AC Equiv. C3225X7S1A336M for Auto | TDK | 3.3e-05 | 20 | 10 | X7S | 1210 | 3225 | 0.002 | 0.0025 | 0.0032 | 3.3e-05 | 2.0625e-06 | 0.01363636 | 3.345e-05 | 2.090625e-06 | 0.0169697 | 3.356e-05 | 2.0975e-06 | -0.01606061 | 3.247e-05 | 2.029375e-06 | -0.05515152 | 3.118e-05 | 1.94875e-06 | -0.09 | 3.003e-05 | 1.876875e-06 | -0.1484848 | 2.81e-05 | 1.75625e-06 | -0.2278788 | 2.548e-05 | 1.5925e-06 | -0.4406061 | 1.846e-05 | 1.15375e-06 | -1 |  |  | -1 |  |  | -1 |  |  | -1 |  |  | -1 |  |  | -1 |  |  | -1 |  |  | -1 |  |  | -1 |  |  | -1
885012105004 | Würth | 4.7e-07 | 20 | 6.3 | X5R | 0402 | 1005 | 0.0005 | 0.0005 | 0.001 | 4.7e-07 | 1.88e-06 | 0.01286667 | 4.762698e-07 | 1.905079e-06 | 0.01353333 | 4.765873e-07 | 1.906349e-06 | -0.09395079 | 4.260159e-07 | 1.704063e-06 | -0.188619 | 3.816667e-07 | 1.526667e-06 | -0.2690952 | 3.434762e-07 | 1.373905e-06 | -0.3720635 | 2.948413e-07 | 1.179365e-06 | -0.485 | 2.42e-07 | 9.68e-07 |  |  | 0 |  |  | 0 |  |  | 0 |  |  | 0 |  |  | 0 |  |  | 0 |  |  | 0 |  |  | 0 |  |  | 0 |  |  | 0 |  |  | 0
C2012X7R1E474K125AA | TDK | 4.7e-07 | 10 | 25 | X7R | 0805 | 2012 | 0.00125 | 0.00125 | 0.002 | 4.7e-07 | 1.504e-07 | 0.009212766 | 4.7433e-07 | 1.517856e-07 | 0.01151064 | 4.7541e-07 | 1.521312e-07 | 0.01687234 | 4.7793e-07 | 1.529376e-07 | 0.01468085 | 4.769e-07 | 1.52608e-07 | 0.01131915 | 4.7532e-07 | 1.521024e-07 | 0.003680851 | 4.7173e-07 | 1.509536e-07 | -0.00987234 | 4.6536e-07 | 1.489152e-07 | -0.06610638 | 4.3893e-07 | 1.404576e-07 | -0.1048298 | 4.2073e-07 | 1.346336e-07 | -0.1902128 | 3.806e-07 | 1.21792e-07 | -0.3657021 | 2.9812e-07 | 9.53984e-08 | -0.3876383 | 2.8781e-07 | 9.20992e-08 | -1 |  |  | -1 |  |  | -1 |  |  | -1 |  |  | -1 |  |  | -1
885012205053 | Würth | 3.3e-08 | 10 | 25 | X7R | 0402 | 1005 | 0.0005 | 0.0005 | 0.001 | 3.3e-08 | 1.32e-07 | 0.01816 | 3.364e-08 | 1.3456e-07 | 0.0227 | 3.38e-08 | 1.352e-07 | 0.046 | 3.45e-08 | 1.38e-07 | 0.04181 | 3.438e-08 | 1.3752e-07 | 0.0325 | 3.41e-08 | 1.364e-07 | 0.0104 | 3.33e-08 | 1.332e-07 | -0.02764 | 3.207e-08 | 1.2828e-07 | -0.165 | 2.76e-08 | 1.104e-07 | -0.245 | 2.49e-08 | 9.96e-08 | -0.398 | 1.99e-08 | 7.96e-08 | -0.616 | 1.27e-08 | 5.08e-08 | -0.635 | 1.2e-08 | 4.8e-08 |  |  | 0 |  |  | 0 |  |  | 0 |  |  | 0 |  |  | 0 |  |  | 0
GCM188R71H154KA49 | Murata | 1.5e-07 | 10 | 50 | X7R | 0603 | 1608 | 0.0008 | 0.0008 | 0.0016 | 1.5e-07 | 1.46484375e-07 | 0.006756757 | 1.510135e-07 | 1.474741e-07 | 0.006756757 | 1.510135e-07 | 1.474741e-07 | 0.006756757 | 1.510135e-07 | 1.474741e-07 | 0 | 1.5e-07 | 1.46484375e-07 | -0.006756757 | 1.489865e-07 | 1.454946e-07 | -0.01351351 | 1.47973e-07 | 1.445049e-07 | -0.02027027 | 1.469595e-07 | 1.435151e-07 | -0.06756757 | 1.398649e-07 | 1.365868e-07 | -0.1013514 | 1.347973e-07 | 1.31638e-07 | -0.1756757 | 1.236486e-07 | 1.207506e-07 | -0.3472973 | 9.790541e-08 | 9.561075e-08 | -0.3675676 | 9.486486e-08 | 9.264147e-08 | -0.5391892 | 6.912162e-08 | 6.750158e-08 | -0.5533784 | 6.699324e-08 | 6.542309e-08 | -0.6858108 | 4.712838e-08 | 4.602381e-08 | -0.7027027 | 4.459459e-08 | 4.354941e-08 | -1 | 0 | 0 | -1 | 0 | 0
C1608X7S1A225K080AC | TDK | 2.2e-06 | 10 | 10 | X7S | 0603 | 1608 | 0.0008 | 0.0008 | 0.0016 | 2.2e-06 | 2.1484375e-06 | -0.01818182 | 2.16e-06 | 2.109375e-06 | -0.01818182 | 2.16e-06 | 2.109375e-06 | -0.1681818 | 1.83e-06 | 1.787109375e-06 | -0.2681818 | 1.61e-06 | 1.572265625e-06 | -0.3545455 | 1.42e-06 | 1.38671875e-06 | -0.4590909 | 1.19e-06 | 1.162109375e-06 | -0.5550409 | 9.7891e-07 | 9.559668e-07 | -0.7261 | 6.0258e-07 | 5.88457e-07 | -1 |  |  | -1 |  |  | -1 |  |  | -1 |  |  | -1 |  |  | -1 |  |  | -1 |  |  | -1 |  |  | -1 |  |  | -1
GCM188R71H154KA64 | Murata | 1.5e-07 | 10 | 50 | X7R | 0603 | 1608 | 0.0008 | 0.0008 | 0.0016 | 1.5e-07 | 1.46484375e-07 | 0.006756757 | 1.510135e-07 | 1.474741e-07 | 0.006756757 | 1.510135e-07 | 1.474741e-07 | 0.006756757 | 1.510135e-07 | 1.474741e-07 | 0 | 1.5e-07 | 1.46484375e-07 | -0.006756757 | 1.489865e-07 | 1.454946e-07 | -0.01351351 | 1.47973e-07 | 1.445049e-07 | -0.02027027 | 1.469595e-07 | 1.435151e-07 | -0.06756757 | 1.398649e-07 | 1.365868e-07 | -0.1013514 | 1.347973e-07 | 1.31638e-07 | -0.1756757 | 1.236486e-07 | 1.207506e-07 | -0.3472973 | 9.790541e-08 | 9.561075e-08 | -0.3675676 | 9.486486e-08 | 9.264147e-08 | -0.5391892 | 6.912162e-08 | 6.750158e-08 | -0.5533784 | 6.699324e-08 | 6.542309e-08 | -0.6858108 | 4.712838e-08 | 4.602381e-08 | -0.7027027 | 4.459459e-08 | 4.354941e-08 | -1 | 0 | 0 | -1 | 0 | 0
GCM188R71E154KA37 | Murata | 1.5e-07 | 10 | 25 | X7R | 0603 | 1608 | 0.0008 | 0.0008 | 0.0016 | 1.5e-07 | 1.46484375e-07 | 0 | 1.5e-07 | 1.46484375e-07 | 0 | 1.5e-07 | 1.46484375e-07 | 0 | 1.5e-07 | 1.46484375e-07 | -0.006802721 | 1.489796e-07 | 1.454879e-07 | -0.01360544 | 1.479592e-07 | 1.444914e-07 | -0.01360544 | 1.479592e-07 | 1.444914e-07 | -0.02040816 | 1.469388e-07 | 1.434949e-07 | -0.06122449 | 1.408163e-07 | 1.375159e-07 | -0.08843537 | 1.367347e-07 | 1.3353e-07 | -0.1632653 | 1.255102e-07 | 1.225686e-07 | -0.3197279 | 1.020408e-07 | 9.964923e-08 | -0.3408163 | 9.887755e-08 | 9.656011e-08 | -1 | 0 | 0 | -1 | 0 | 0 | -1 | 0 | 0 | -1 | 0 | 0 | -1 | 0 | 0 | -1 | 0 | 0
GRT188R71E154KE01 | Murata | 1.5e-07 | 10 | 25 | X7R | 0603 | 1608 | 0.0008 | 0.0008 | 0.0016 | 1.5e-07 | 1.46484375e-07 | 0.007142857 | 1.510714e-07 | 1.475307e-07 | 0.007142857 | 1.510714e-07 | 1.475307e-07 | 0 | 1.5e-07 | 1.46484375e-07 | 0 | 1.5e-07 | 1.46484375e-07 | 0 | 1.5e-07 | 1.46484375e-07 | -0.007142857 | 1.489286e-07 | 1.454381e-07 | -0.02142857 | 1.467857e-07 | 1.433454e-07 | -0.05714286 | 1.414286e-07 | 1.381138e-07 | -0.07857143 | 1.382143e-07 | 1.349749e-07 | -0.1428571 | 1.285714e-07 | 1.25558e-07 | -0.3021429 | 1.046786e-07 | 1.022252e-07 | -0.3221429 | 1.016786e-07 | 9.929548e-08 | -1 | 0 | 0 | -1 | 0 | 0 | -1 | 0 | 0 | -1 | 0 | 0 | -1 | 0 | 0 | -1 | 0 | 0
885012105014 | Würth | 3.3e-08 | 20 | 16 | X5R | 0402 | 1005 | 0.0005 | 0.0005 | 0.001 | 3.3e-08 | 1.32e-07 | 0.005905 | 3.315e-08 | 1.326e-07 | 0.00796125 | 3.3225e-08 | 1.329e-07 | 0.0122125 | 3.34e-08 | 1.336e-07 | 0.01034875 | 3.335625e-08 | 1.33425e-07 | 0.00159 | 3.305e-08 | 1.322e-07 | -0.012255 | 3.2575e-08 | 1.303e-07 | -0.0371825 | 3.17625e-08 | 1.2705e-07 | -0.13175 | 2.8625e-08 | 1.145e-07 | -0.192 | 2.665e-08 | 1.066e-07 | -0.32 | 2.25e-08 | 9e-08 |  |  | 0 |  |  | 0 |  |  | 0 |  |  | 0 |  |  | 0 |  |  | 0 |  |  | 0 |  |  | 0
CGA4J1X7R0J685K125AC Equiv. C2012X7R0J685K for Auto | TDK | 6.8e-06 | 10 | 6.3 | X7R | 0805 | 2012 | 0.00125 | 0.00125 | 0.002 | 6.8e-06 | 2.176e-06 | -0.001470588 | 6.79e-06 | 2.1728e-06 | -0.001470588 | 6.79e-06 | 2.1728e-06 | -0.05 | 6.46e-06 | 2.0672e-06 | -0.08823529 | 6.2e-06 | 1.984e-06 | -0.1279412 | 5.93e-06 | 1.8976e-06 | -0.1985294 | 5.45e-06 | 1.744e-06 | -0.2808824 | 4.89e-06 | 1.5648e-06 | -1 |  |  | -1 |  |  | -1 |  |  | -1 |  |  | -1 |  |  | -1 |  |  | -1 |  |  | -1 |  |  | -1 |  |  | -1 |  |  | -1
CGA4J1X7R0J685M125AC Equiv. C2012X7R0J685M for Auto | TDK | 6.8e-06 | 20 | 6.3 | X7R | 0805 | 2012 | 0.00125 | 0.00125 | 0.002 | 6.8e-06 | 2.176e-06 | -0.001470588 | 6.79e-06 | 2.1728e-06 | -0.001470588 | 6.79e-06 | 2.1728e-06 | -0.05 | 6.46e-06 | 2.0672e-06 | -0.08823529 | 6.2e-06 | 1.984e-06 | -0.1279412 | 5.93e-06 | 1.8976e-06 | -0.1985294 | 5.45e-06 | 1.744e-06 | -0.2808824 | 4.89e-06 | 1.5648e-06 | -1 |  |  | -1 |  |  | -1 |  |  | -1 |  |  | -1 |  |  | -1 |  |  | -1 |  |  | -1 |  |  | -1 |  |  | -1 |  |  | -1
CGA4J3X7R1H474K125AB Equiv. C2012X7R1H474K for Auto | TDK | 4.7e-07 | 10 | 50 | X7R | 0805 | 2012 | 0.00125 | 0.00125 | 0.002 | 4.7e-07 | 1.504e-07 | -0.009574468 | 4.655e-07 | 1.4896e-07 | -0.01195745 | 4.6438e-07 | 1.486016e-07 | -0.006340426 | 4.6702e-07 | 1.494464e-07 | -0.00312766 | 4.6853e-07 | 1.499296e-07 | -0.004361702 | 4.6795e-07 | 1.49744e-07 | -0.01044681 | 4.6509e-07 | 1.488288e-07 | -0.02193617 | 4.5969e-07 | 1.471008e-07 | -0.07153191 | 4.3638e-07 | 1.396416e-07 | -0.1065106 | 4.1994e-07 | 1.343808e-07 | -0.1851915 | 3.8296e-07 | 1.225472e-07 | -0.3528936 | 3.0414e-07 | 9.73248e-08 | -0.3738511 | 2.9429e-07 | 9.41728e-08 | -0.5407234 | 2.1586e-07 | 6.90752e-08 | -0.550617 | 2.1121e-07 | 6.75872e-08 | -0.669234 | 1.5546e-07 | 4.97472e-08 | -0.689 | 1.4617e-07 | 4.67744e-08 | -1 |  |  | -1
CGA4J3X7R1H474M125AB Equiv. C2012X7R1H474M for Auto | TDK | 4.7e-07 | 20 | 50 | X7R | 0805 | 2012 | 0.00125 | 0.00125 | 0.002 | 4.7e-07 | 1.504e-07 | -0.009574468 | 4.655e-07 | 1.4896e-07 | -0.01195745 | 4.6438e-07 | 1.486016e-07 | -0.006340426 | 4.6702e-07 | 1.494464e-07 | -0.00312766 | 4.6853e-07 | 1.499296e-07 | -0.004361702 | 4.6795e-07 | 1.49744e-07 | -0.01044681 | 4.6509e-07 | 1.488288e-07 | -0.02193617 | 4.5969e-07 | 1.471008e-07 | -0.07153191 | 4.3638e-07 | 1.396416e-07 | -0.1065106 | 4.1994e-07 | 1.343808e-07 | -0.1851915 | 3.8296e-07 | 1.225472e-07 | -0.3528936 | 3.0414e-07 | 9.73248e-08 | -0.3738511 | 2.9429e-07 | 9.41728e-08 | -0.5407234 | 2.1586e-07 | 6.90752e-08 | -0.550617 | 2.1121e-07 | 6.75872e-08 | -0.669234 | 1.5546e-07 | 4.97472e-08 | -0.689 | 1.4617e-07 | 4.67744e-08 | -1 |  |  | -1
CGA4J3X7S1A685K125AB Equiv. C2012X7S1A685K for Auto | TDK | 6.8e-06 | 10 | 10 | X7S | 0805 | 2012 | 0.00125 | 0.00125 | 0.002 | 6.8e-06 | 2.176e-06 | -0.002941176 | 6.78e-06 | 2.1696e-06 | -0.002941176 | 6.78e-06 | 2.1696e-06 | -0.06470588 | 6.36e-06 | 2.0352e-06 | -0.1147059 | 6.02e-06 | 1.9264e-06 | -0.1661765 | 5.67e-06 | 1.8144e-06 | -0.2397059 | 5.17e-06 | 1.6544e-06 | -0.3323529 | 4.54e-06 | 1.4528e-06 | -0.5514706 | 3.05e-06 | 9.76e-07 | -1 |  |  | -1 |  |  | -1 |  |  | -1 |  |  | -1 |  |  | -1 |  |  | -1 |  |  | -1 |  |  | -1 |  |  | -1
CGA4J3X7S1A685M125AB Equiv. C2012X7S1A685M for Auto | TDK | 6.8e-06 | 20 | 10 | X7S | 0805 | 2012 | 0.00125 | 0.00125 | 0.002 | 6.8e-06 | 2.176e-06 | -0.002941176 | 6.78e-06 | 2.1696e-06 | -0.002941176 | 6.78e-06 | 2.1696e-06 | -0.06470588 | 6.36e-06 | 2.0352e-06 | -0.1147059 | 6.02e-06 | 1.9264e-06 | -0.1661765 | 5.67e-06 | 1.8144e-06 | -0.2397059 | 5.17e-06 | 1.6544e-06 | -0.3323529 | 4.54e-06 | 1.4528e-06 | -0.5514706 | 3.05e-06 | 9.76e-07 | -1 |  |  | -1 |  |  | -1 |  |  | -1 |  |  | -1 |  |  | -1 |  |  | -1 |  |  | -1 |  |  | -1 |  |  | -1
CGA4J1X8L0J685K125AC Equiv. C2012X8L0J685K for Auto | TDK | 6.8e-06 | 10 | 6.3 | X8L | 0805 | 2012 | 0.00125 | 0.00125 | 0.002 | 6.8e-06 | 2.176e-06 | -0.002941176 | 6.78e-06 | 2.1696e-06 | -0.002941176 | 6.78e-06 | 2.1696e-06 | -0.06470588 | 6.36e-06 | 2.0352e-06 | -0.1147059 | 6.02e-06 | 1.9264e-06 | -0.1661765 | 5.67e-06 | 1.8144e-06 | -0.2397059 | 5.17e-06 | 1.6544e-06 | -0.3323529 | 4.54e-06 | 1.4528e-06 | -1 |  |  | -1 |  |  | -1 |  |  | -1 |  |  | -1 |  |  | -1 |  |  | -1 |  |  | -1 |  |  | -1 |  |  | -1 |  |  | -1
C2012X8L0J685K125AC | TDK | 6.8e-06 | 10 | 6.3 | X8L | 0805 | 2012 | 0.00125 | 0.00125 | 0.002 | 6.8e-06 | 2.176e-06 | -0.002941176 | 6.78e-06 | 2.1696e-06 | -0.002941176 | 6.78e-06 | 2.1696e-06 | -0.06470588 | 6.36e-06 | 2.0352e-06 | -0.1147059 | 6.02e-06 | 1.9264e-06 | -0.1661765 | 5.67e-06 | 1.8144e-06 | -0.2397059 | 5.17e-06 | 1.6544e-06 | -0.3323529 | 4.54e-06 | 1.4528e-06 | -1 |  |  | -1 |  |  | -1 |  |  | -1 |  |  | -1 |  |  | -1 |  |  | -1 |  |  | -1 |  |  | -1 |  |  | -1 |  |  | -1
GRT32DR60J336ME01 | Murata | 3.3e-05 | 20 | 6.3 | X5R | 1210 | 3225 | 0.002 | 0.0025 | 0.0032 | 3.3e-05 | 2.0625e-06 | -0.004310345 | 3.285776e-05 | 2.05361e-06 | -0.004310345 | 3.285776e-05 | 2.05361e-06 | -0.06034483 | 3.100862e-05 | 1.938039e-06 | -0.1034483 | 2.958621e-05 | 1.849138e-06 | -0.1465517 | 2.816379e-05 | 1.760237e-06 | -0.2155172 | 2.588793e-05 | 1.617996e-06 | -0.3017241 | 2.30431e-05 | 1.440194e-06 | -1 | 0 | 0 | -1 | 0 | 0 | -1 | 0 | 0 | -1 | 0 | 0 | -1 | 0 | 0 | -1 | 0 | 0 | -1 | 0 | 0 | -1 | 0 | 0 | -1 | 0 | 0 | -1 | 0 | 0 | -1 | 0 | 0
CGA4J3X7R1V474K125AB Equiv. C2012X7R1V474K for Auto | TDK | 4.7e-07 | 10 | 35 | X7R | 0805 | 2012 | 0.00125 | 0.00125 | 0.002 | 4.7e-07 | 1.504e-07 | -0.009574468 | 4.655e-07 | 1.4896e-07 | -0.01195745 | 4.6438e-07 | 1.486016e-07 | -0.006340426 | 4.6702e-07 | 1.494464e-07 | -0.00312766 | 4.6853e-07 | 1.499296e-07 | -0.004361702 | 4.6795e-07 | 1.49744e-07 | -0.01044681 | 4.6509e-07 | 1.488288e-07 | -0.02193617 | 4.5969e-07 | 1.471008e-07 | -0.07153191 | 4.3638e-07 | 1.396416e-07 | -0.1065106 | 4.1994e-07 | 1.343808e-07 | -0.1851915 | 3.8296e-07 | 1.225472e-07 | -0.3528936 | 3.0414e-07 | 9.73248e-08 | -0.3738511 | 2.9429e-07 | 9.41728e-08 | -0.5407234 | 2.1586e-07 | 6.90752e-08 | -1 |  |  | -1 |  |  | -1 |  |  | -1 |  |  | -1
CGA4J3X7R1V474M125AB Equiv. C2012X7R1V474M for Auto | TDK | 4.7e-07 | 20 | 35 | X7R | 0805 | 2012 | 0.00125 | 0.00125 | 0.002 | 4.7e-07 | 1.504e-07 | -0.009574468 | 4.655e-07 | 1.4896e-07 | -0.01195745 | 4.6438e-07 | 1.486016e-07 | -0.006340426 | 4.6702e-07 | 1.494464e-07 | -0.00312766 | 4.6853e-07 | 1.499296e-07 | -0.004361702 | 4.6795e-07 | 1.49744e-07 | -0.01044681 | 4.6509e-07 | 1.488288e-07 | -0.02193617 | 4.5969e-07 | 1.471008e-07 | -0.07153191 | 4.3638e-07 | 1.396416e-07 | -0.1065106 | 4.1994e-07 | 1.343808e-07 | -0.1851915 | 3.8296e-07 | 1.225472e-07 | -0.3528936 | 3.0414e-07 | 9.73248e-08 | -0.3738511 | 2.9429e-07 | 9.41728e-08 | -0.5407234 | 2.1586e-07 | 6.90752e-08 | -1 |  |  | -1 |  |  | -1 |  |  | -1 |  |  | -1
C3225X5R1A336M200AC | TDK | 3.3e-05 | 20 | 10 | X5R | 1210 | 3225 | 0.002 | 0.0025 | 0.0032 | 3.3e-05 | 2.0625e-06 | -0.02363636 | 3.222e-05 | 2.01375e-06 | -0.02969697 | 3.202e-05 | 2.00125e-06 | -0.1509091 | 2.802e-05 | 1.75125e-06 | -0.2321212 | 2.534e-05 | 1.58375e-06 | -0.3045455 | 2.295e-05 | 1.434375e-06 | -0.3990909 | 1.983e-05 | 1.239375e-06 | -0.5015152 | 1.645e-05 | 1.028125e-06 | -0.6863636 | 1.035e-05 | 6.46875e-07 | -1 |  |  | -1 |  |  | -1 |  |  | -1 |  |  | -1 |  |  | -1 |  |  | -1 |  |  | -1 |  |  | -1 |  |  | -1
CGA6M2X8R1E225K200AD Equiv. C3225X8R1E225K for Auto | TDK | 2.2e-06 | 10 | 25 | X8R | 1210 | 3225 | 0.002 | 0.0025 | 0.0032 | 2.2e-06 | 1.375e-07 | 0.03636364 | 2.28e-06 | 1.425e-07 | 0.04545455 | 2.3e-06 | 1.4375e-07 | 0.04090909 | 2.29e-06 | 1.43125e-07 | 0.04090909 | 2.29e-06 | 1.43125e-07 | 0.03636364 | 2.28e-06 | 1.425e-07 | 0.02727273 | 2.26e-06 | 1.4125e-07 | 0.01363636 | 2.23e-06 | 1.39375e-07 | -0.04545455 | 2.1e-06 | 1.3125e-07 | -0.08181818 | 2.02e-06 | 1.2625e-07 | -0.1727273 | 1.82e-06 | 1.1375e-07 | -0.3363636 | 1.46e-06 | 9.125e-08 | -0.3545455 | 1.42e-06 | 8.875e-08 | -1 |  |  | -1 |  |  | -1 |  |  | -1 |  |  | -1 |  |  | -1
GRM155R71A474KE01 | Murata | 4.7e-07 | 10 | 10 | X7R | 0402 | 1005 | 0.0005 | 0.0005 | 0.001 | 4.7e-07 | 1.88e-06 | 0.05970149 | 4.980597e-07 | 1.992239e-06 | 0.05970149 | 4.980597e-07 | 1.992239e-06 | -0.03731343 | 4.524627e-07 | 1.809851e-06 | -0.119403 | 4.138806e-07 | 1.655522e-06 | -0.1902985 | 3.805597e-07 | 1.522239e-06 | -0.2835821 | 3.367164e-07 | 1.346866e-06 | -0.3880597 | 2.876119e-07 | 1.150448e-06 | -0.5820896 | 1.964179e-07 | 7.856716e-07 | -1 | 0 | 0 | -1 | 0 | 0 | -1 | 0 | 0 | -1 | 0 | 0 | -1 | 0 | 0 | -1 | 0 | 0 | -1 | 0 | 0 | -1 | 0 | 0 | -1 | 0 | 0 | -1 | 0 | 0
GRM155R71A474ME01 | Murata | 4.7e-07 | 20 | 10 | X7R | 0402 | 1005 | 0.0005 | 0.0005 | 0.001 | 4.7e-07 | 1.88e-06 | 0.05970149 | 4.980597e-07 | 1.992239e-06 | 0.05970149 | 4.980597e-07 | 1.992239e-06 | -0.03731343 | 4.524627e-07 | 1.809851e-06 | -0.119403 | 4.138806e-07 | 1.655522e-06 | -0.1902985 | 3.805597e-07 | 1.522239e-06 | -0.2835821 | 3.367164e-07 | 1.346866e-06 | -0.3880597 | 2.876119e-07 | 1.150448e-06 | -0.5820896 | 1.964179e-07 | 7.856716e-07 | -1 | 0 | 0 | -1 | 0 | 0 | -1 | 0 | 0 | -1 | 0 | 0 | -1 | 0 | 0 | -1 | 0 | 0 | -1 | 0 | 0 | -1 | 0 | 0 | -1 | 0 | 0 | -1 | 0 | 0
CGA6M2X8R1E225M200AD Equiv. C3225X8R1E225M for Auto | TDK | 2.2e-06 | 20 | 25 | X8R | 1210 | 3225 | 0.002 | 0.0025 | 0.0032 | 2.2e-06 | 1.375e-07 | 0.03636364 | 2.28e-06 | 1.425e-07 | 0.04545455 | 2.3e-06 | 1.4375e-07 | 0.04090909 | 2.29e-06 | 1.43125e-07 | 0.04090909 | 2.29e-06 | 1.43125e-07 | 0.03636364 | 2.28e-06 | 1.425e-07 | 0.02727273 | 2.26e-06 | 1.4125e-07 | 0.01363636 | 2.23e-06 | 1.39375e-07 | -0.04545455 | 2.1e-06 | 1.3125e-07 | -0.08181818 | 2.02e-06 | 1.2625e-07 | -0.1727273 | 1.82e-06 | 1.1375e-07 | -0.3363636 | 1.46e-06 | 9.125e-08 | -0.3545455 | 1.42e-06 | 8.875e-08 | -1 |  |  | -1 |  |  | -1 |  |  | -1 |  |  | -1 |  |  | -1
CGA6M2X8R1E225K200AA Equiv. C3225X8R1E225K for Auto | TDK | 2.2e-06 | 10 | 25 | X8R | 1210 | 3225 | 0.002 | 0.0025 | 0.0032 | 2.2e-06 | 1.375e-07 | 0.03636364 | 2.28e-06 | 1.425e-07 | 0.04545455 | 2.3e-06 | 1.4375e-07 | 0.04090909 | 2.29e-06 | 1.43125e-07 | 0.04090909 | 2.29e-06 | 1.43125e-07 | 0.03636364 | 2.28e-06 | 1.425e-07 | 0.02727273 | 2.26e-06 | 1.4125e-07 | 0.01363636 | 2.23e-06 | 1.39375e-07 | -0.04545455 | 2.1e-06 | 1.3125e-07 | -0.08181818 | 2.02e-06 | 1.2625e-07 | -0.1727273 | 1.82e-06 | 1.1375e-07 | -0.3363636 | 1.46e-06 | 9.125e-08 | -0.3545455 | 1.42e-06 | 8.875e-08 | -1 |  |  | -1 |  |  | -1 |  |  | -1 |  |  | -1 |  |  | -1
CGA6M2X8R1E225M200AA Equiv. C3225X8R1E225M for Auto | TDK | 2.2e-06 | 20 | 25 | X8R | 1210 | 3225 | 0.002 | 0.0025 | 0.0032 | 2.2e-06 | 1.375e-07 | 0.03636364 | 2.28e-06 | 1.425e-07 | 0.04545455 | 2.3e-06 | 1.4375e-07 | 0.04090909 | 2.29e-06 | 1.43125e-07 | 0.04090909 | 2.29e-06 | 1.43125e-07 | 0.03636364 | 2.28e-06 | 1.425e-07 | 0.02727273 | 2.26e-06 | 1.4125e-07 | 0.01363636 | 2.23e-06 | 1.39375e-07 | -0.04545455 | 2.1e-06 | 1.3125e-07 | -0.08181818 | 2.02e-06 | 1.2625e-07 | -0.1727273 | 1.82e-06 | 1.1375e-07 | -0.3363636 | 1.46e-06 | 9.125e-08 | -0.3545455 | 1.42e-06 | 8.875e-08 | -1 |  |  | -1 |  |  | -1 |  |  | -1 |  |  | -1 |  |  | -1
C3225X8R1E225K200AA | TDK | 2.2e-06 | 10 | 25 | X8R | 1210 | 3225 | 0.002 | 0.0025 | 0.0032 | 2.2e-06 | 1.375e-07 | 0.03636364 | 2.28e-06 | 1.425e-07 | 0.04545455 | 2.3e-06 | 1.4375e-07 | 0.04090909 | 2.29e-06 | 1.43125e-07 | 0.04090909 | 2.29e-06 | 1.43125e-07 | 0.03636364 | 2.28e-06 | 1.425e-07 | 0.02727273 | 2.26e-06 | 1.4125e-07 | 0.01363636 | 2.23e-06 | 1.39375e-07 | -0.04545455 | 2.1e-06 | 1.3125e-07 | -0.08181818 | 2.02e-06 | 1.2625e-07 | -0.1727273 | 1.82e-06 | 1.1375e-07 | -0.3363636 | 1.46e-06 | 9.125e-08 | -0.3545455 | 1.42e-06 | 8.875e-08 | -1 |  |  | -1 |  |  | -1 |  |  | -1 |  |  | -1 |  |  | -1
GRT155R71A474KE01 | Murata | 4.7e-07 | 10 | 10 | X7R | 0402 | 1005 | 0.0005 | 0.0005 | 0.001 | 4.7e-07 | 1.88e-06 | 0.05970149 | 4.980597e-07 | 1.992239e-06 | 0.05970149 | 4.980597e-07 | 1.992239e-06 | -0.03731343 | 4.524627e-07 | 1.809851e-06 | -0.119403 | 4.138806e-07 | 1.655522e-06 | -0.1902985 | 3.805597e-07 | 1.522239e-06 | -0.2835821 | 3.367164e-07 | 1.346866e-06 | -0.3880597 | 2.876119e-07 | 1.150448e-06 | -0.5820896 | 1.964179e-07 | 7.856716e-07 | -1 | 0 | 0 | -1 | 0 | 0 | -1 | 0 | 0 | -1 | 0 | 0 | -1 | 0 | 0 | -1 | 0 | 0 | -1 | 0 | 0 | -1 | 0 | 0 | -1 | 0 | 0 | -1 | 0 | 0
CGA3E3X5R1H154K080AB Equiv. C1608X5R1H154K for Auto | TDK | 1.5e-07 | 10 | 50 | X5R | 0603 | 1608 | 0.0008 | 0.0008 | 0.0016 | 1.5e-07 | 1.46484375e-07 | 0.01086667 | 1.5163e-07 | 1.480762e-07 | 0.0136 | 1.5204e-07 | 1.484765625e-07 | 0.009866667 | 1.5148e-07 | 1.479296875e-07 | 0.005666667 | 1.5085e-07 | 1.473145e-07 | -0.0056 | 1.4916e-07 | 1.456640625e-07 | -0.009933333 | 1.4851e-07 | 1.450293e-07 | -0.028 | 1.458e-07 | 1.423828125e-07 | -0.08206667 | 1.3769e-07 | 1.344629e-07 | -0.1198 | 1.3203e-07 | 1.289355e-07 | -0.1987333 | 1.2019e-07 | 1.17373e-07 | -0.3550667 | 9.674e-08 | 9.447265625e-08 | -0.3746 | 9.381e-08 | 9.161133e-08 | -0.5472667 | 6.791e-08 | 6.631836e-08 | -0.5607333 | 6.589e-08 | 6.43457e-08 | -0.6928667 | 4.607e-08 | 4.499023e-08 | -0.7124 | 4.314e-08 | 4.212890625e-08 | -1 |  |  | -1
CGA3E3X5R1H154M080AB Equiv. C1608X5R1H154M for Auto | TDK | 1.5e-07 | 20 | 50 | X5R | 0603 | 1608 | 0.0008 | 0.0008 | 0.0016 | 1.5e-07 | 1.46484375e-07 | 0.01086667 | 1.5163e-07 | 1.480762e-07 | 0.0136 | 1.5204e-07 | 1.484765625e-07 | 0.009866667 | 1.5148e-07 | 1.479296875e-07 | 0.005666667 | 1.5085e-07 | 1.473145e-07 | -0.0056 | 1.4916e-07 | 1.456640625e-07 | -0.009933333 | 1.4851e-07 | 1.450293e-07 | -0.028 | 1.458e-07 | 1.423828125e-07 | -0.08206667 | 1.3769e-07 | 1.344629e-07 | -0.1198 | 1.3203e-07 | 1.289355e-07 | -0.1987333 | 1.2019e-07 | 1.17373e-07 | -0.3550667 | 9.674e-08 | 9.447265625e-08 | -0.3746 | 9.381e-08 | 9.161133e-08 | -0.5472667 | 6.791e-08 | 6.631836e-08 | -0.5607333 | 6.589e-08 | 6.43457e-08 | -0.6928667 | 4.607e-08 | 4.499023e-08 | -0.7124 | 4.314e-08 | 4.212890625e-08 | -1 |  |  | -1
CGA3E3X7R1H154K080AB Equiv. C1608X7R1H154K for Auto | TDK | 1.5e-07 | 10 | 50 | X7R | 0603 | 1608 | 0.0008 | 0.0008 | 0.0016 | 1.5e-07 | 1.46484375e-07 | 0.01086667 | 1.5163e-07 | 1.480762e-07 | 0.0136 | 1.5204e-07 | 1.484765625e-07 | 0.009866667 | 1.5148e-07 | 1.479296875e-07 | 0.005666667 | 1.5085e-07 | 1.473145e-07 | -0.0056 | 1.4916e-07 | 1.456640625e-07 | -0.009933333 | 1.4851e-07 | 1.450293e-07 | -0.028 | 1.458e-07 | 1.423828125e-07 | -0.08206667 | 1.3769e-07 | 1.344629e-07 | -0.1198 | 1.3203e-07 | 1.289355e-07 | -0.1987333 | 1.2019e-07 | 1.17373e-07 | -0.3550667 | 9.674e-08 | 9.447265625e-08 | -0.3746 | 9.381e-08 | 9.161133e-08 | -0.5472667 | 6.791e-08 | 6.631836e-08 | -0.5607333 | 6.589e-08 | 6.43457e-08 | -0.6928667 | 4.607e-08 | 4.499023e-08 | -0.7124 | 4.314e-08 | 4.212890625e-08 | -1 |  |  | -1
CGA3E3X7R1H154M080AB Equiv. C1608X7R1H154M for Auto | TDK | 1.5e-07 | 20 | 50 | X7R | 0603 | 1608 | 0.0008 | 0.0008 | 0.0016 | 1.5e-07 | 1.46484375e-07 | 0.01086667 | 1.5163e-07 | 1.480762e-07 | 0.0136 | 1.5204e-07 | 1.484765625e-07 | 0.009866667 | 1.5148e-07 | 1.479296875e-07 | 0.005666667 | 1.5085e-07 | 1.473145e-07 | -0.0056 | 1.4916e-07 | 1.456640625e-07 | -0.009933333 | 1.4851e-07 | 1.450293e-07 | -0.028 | 1.458e-07 | 1.423828125e-07 | -0.08206667 | 1.3769e-07 | 1.344629e-07 | -0.1198 | 1.3203e-07 | 1.289355e-07 | -0.1987333 | 1.2019e-07 | 1.17373e-07 | -0.3550667 | 9.674e-08 | 9.447265625e-08 | -0.3746 | 9.381e-08 | 9.161133e-08 | -0.5472667 | 6.791e-08 | 6.631836e-08 | -0.5607333 | 6.589e-08 | 6.43457e-08 | -0.6928667 | 4.607e-08 | 4.499023e-08 | -0.7124 | 4.314e-08 | 4.212890625e-08 | -1 |  |  | -1
GXT155R71A474KE01 | Murata | 4.7e-07 | 10 | 10 | X7R | 0402 | 1005 | 0.0005 | 0.0005 | 0.001 | 4.7e-07 | 1.88e-06 | 0.05970149 | 4.980597e-07 | 1.992239e-06 | 0.05970149 | 4.980597e-07 | 1.992239e-06 | -0.03731343 | 4.524627e-07 | 1.809851e-06 | -0.119403 | 4.138806e-07 | 1.655522e-06 | -0.1902985 | 3.805597e-07 | 1.522239e-06 | -0.2835821 | 3.367164e-07 | 1.346866e-06 | -0.3880597 | 2.876119e-07 | 1.150448e-06 | -0.5820896 | 1.964179e-07 | 7.856716e-07 | -1 | 0 | 0 | -1 | 0 | 0 | -1 | 0 | 0 | -1 | 0 | 0 | -1 | 0 | 0 | -1 | 0 | 0 | -1 | 0 | 0 | -1 | 0 | 0 | -1 | 0 | 0 | -1 | 0 | 0
CGA4J1X7R0J685K125AD Equiv. C2012X7R0J685K for Auto | TDK | 6.8e-06 | 10 | 6.3 | X7R | 0805 | 2012 | 0.00125 | 0.00125 | 0.002 | 6.8e-06 | 2.176e-06 | -0.001470588 | 6.79e-06 | 2.1728e-06 | -0.001470588 | 6.79e-06 | 2.1728e-06 | -0.05 | 6.46e-06 | 2.0672e-06 | -0.08823529 | 6.2e-06 | 1.984e-06 | -0.1279412 | 5.93e-06 | 1.8976e-06 | -0.1985294 | 5.45e-06 | 1.744e-06 | -0.2808824 | 4.89e-06 | 1.5648e-06 | -1 |  |  | -1 |  |  | -1 |  |  | -1 |  |  | -1 |  |  | -1 |  |  | -1 |  |  | -1 |  |  | -1 |  |  | -1 |  |  | -1
CGA4J1X7R0J685M125AD Equiv. C2012X7R0J685M for Auto | TDK | 6.8e-06 | 20 | 6.3 | X7R | 0805 | 2012 | 0.00125 | 0.00125 | 0.002 | 6.8e-06 | 2.176e-06 | -0.001470588 | 6.79e-06 | 2.1728e-06 | -0.001470588 | 6.79e-06 | 2.1728e-06 | -0.05 | 6.46e-06 | 2.0672e-06 | -0.08823529 | 6.2e-06 | 1.984e-06 | -0.1279412 | 5.93e-06 | 1.8976e-06 | -0.1985294 | 5.45e-06 | 1.744e-06 | -0.2808824 | 4.89e-06 | 1.5648e-06 | -1 |  |  | -1 |  |  | -1 |  |  | -1 |  |  | -1 |  |  | -1 |  |  | -1 |  |  | -1 |  |  | -1 |  |  | -1 |  |  | -1
CGA3E3X7S1A225K080AE Equiv. C1608X7S1A225K for Auto | TDK | 2.2e-06 | 10 | 10 | X7S | 0603 | 1608 | 0.0008 | 0.0008 | 0.0016 | 2.2e-06 | 2.1484375e-06 | 0 | 2.2e-06 | 2.1484375e-06 | 0 | 2.2e-06 | 2.1484375e-06 | -0.05909091 | 2.07e-06 | 2.021484375e-06 | -0.1045455 | 1.97e-06 | 1.923828125e-06 | -0.1545455 | 1.86e-06 | 1.81640625e-06 | -0.2272727 | 1.7e-06 | 1.66015625e-06 | -0.3181818 | 1.5e-06 | 1.46484375e-06 | -0.5318182 | 1.03e-06 | 1.005859375e-06 | -1 |  |  | -1 |  |  | -1 |  |  | -1 |  |  | -1 |  |  | -1 |  |  | -1 |  |  | -1 |  |  | -1 |  |  | -1
CGA3E3X7S1A225M080AE Equiv. C1608X7S1A225M for Auto | TDK | 2.2e-06 | 20 | 10 | X7S | 0603 | 1608 | 0.0008 | 0.0008 | 0.0016 | 2.2e-06 | 2.1484375e-06 | 0 | 2.2e-06 | 2.1484375e-06 | 0 | 2.2e-06 | 2.1484375e-06 | -0.05909091 | 2.07e-06 | 2.021484375e-06 | -0.1045455 | 1.97e-06 | 1.923828125e-06 | -0.1545455 | 1.86e-06 | 1.81640625e-06 | -0.2272727 | 1.7e-06 | 1.66015625e-06 | -0.3181818 | 1.5e-06 | 1.46484375e-06 | -0.5318182 | 1.03e-06 | 1.005859375e-06 | -1 |  |  | -1 |  |  | -1 |  |  | -1 |  |  | -1 |  |  | -1 |  |  | -1 |  |  | -1 |  |  | -1 |  |  | -1
C1608X7R1A225K080AE | TDK | 2.2e-06 | 10 | 10 | X7R | 0603 | 1608 | 0.0008 | 0.0008 | 0.0016 | 2.2e-06 | 2.1484375e-06 | 0 | 2.2e-06 | 2.1484375e-06 | 0 | 2.2e-06 | 2.1484375e-06 | -0.06818182 | 2.05e-06 | 2.001953125e-06 | -0.1181818 | 1.94e-06 | 1.89453125e-06 | -0.1636364 | 1.84e-06 | 1.796875e-06 | -0.2363636 | 1.68e-06 | 1.640625e-06 | -0.3272727 | 1.48e-06 | 1.4453125e-06 | -0.5501636 | 9.8964e-07 | 9.664453125e-07 | -1 |  |  | -1 |  |  | -1 |  |  | -1 |  |  | -1 |  |  | -1 |  |  | -1 |  |  | -1 |  |  | -1 |  |  | -1
CGA3E3X5R1V154K080AB Equiv. C1608X5R1V154K for Auto | TDK | 1.5e-07 | 10 | 35 | X5R | 0603 | 1608 | 0.0008 | 0.0008 | 0.0016 | 1.5e-07 | 1.46484375e-07 | 0.01086667 | 1.5163e-07 | 1.480762e-07 | 0.0136 | 1.5204e-07 | 1.484765625e-07 | 0.009866667 | 1.5148e-07 | 1.479296875e-07 | 0.005666667 | 1.5085e-07 | 1.473145e-07 | -0.0056 | 1.4916e-07 | 1.456640625e-07 | -0.009933333 | 1.4851e-07 | 1.450293e-07 | -0.028 | 1.458e-07 | 1.423828125e-07 | -0.08206667 | 1.3769e-07 | 1.344629e-07 | -0.1198 | 1.3203e-07 | 1.289355e-07 | -0.1987333 | 1.2019e-07 | 1.17373e-07 | -0.3550667 | 9.674e-08 | 9.447265625e-08 | -0.3746 | 9.381e-08 | 9.161133e-08 | -1 |  |  | -1 |  |  | -1 |  |  | -1 |  |  | -1 |  |  | -1
CGA3E3X5R1V154M080AB Equiv. C1608X5R1V154M for Auto | TDK | 1.5e-07 | 20 | 35 | X5R | 0603 | 1608 | 0.0008 | 0.0008 | 0.0016 | 1.5e-07 | 1.46484375e-07 | 0.01086667 | 1.5163e-07 | 1.480762e-07 | 0.0136 | 1.5204e-07 | 1.484765625e-07 | 0.009866667 | 1.5148e-07 | 1.479296875e-07 | 0.005666667 | 1.5085e-07 | 1.473145e-07 | -0.0056 | 1.4916e-07 | 1.456640625e-07 | -0.009933333 | 1.4851e-07 | 1.450293e-07 | -0.028 | 1.458e-07 | 1.423828125e-07 | -0.08206667 | 1.3769e-07 | 1.344629e-07 | -0.1198 | 1.3203e-07 | 1.289355e-07 | -0.1987333 | 1.2019e-07 | 1.17373e-07 | -0.3550667 | 9.674e-08 | 9.447265625e-08 | -0.3746 | 9.381e-08 | 9.161133e-08 | -1 |  |  | -1 |  |  | -1 |  |  | -1 |  |  | -1 |  |  | -1
CGA3E3X7R1V154K080AB Equiv. C1608X7R1V154K for Auto | TDK | 1.5e-07 | 10 | 35 | X7R | 0603 | 1608 | 0.0008 | 0.0008 | 0.0016 | 1.5e-07 | 1.46484375e-07 | 0.01086667 | 1.5163e-07 | 1.480762e-07 | 0.0136 | 1.5204e-07 | 1.484765625e-07 | 0.009866667 | 1.5148e-07 | 1.479296875e-07 | 0.005666667 | 1.5085e-07 | 1.473145e-07 | -0.0056 | 1.4916e-07 | 1.456640625e-07 | -0.009933333 | 1.4851e-07 | 1.450293e-07 | -0.028 | 1.458e-07 | 1.423828125e-07 | -0.08206667 | 1.3769e-07 | 1.344629e-07 | -0.1198 | 1.3203e-07 | 1.289355e-07 | -0.1987333 | 1.2019e-07 | 1.17373e-07 | -0.3550667 | 9.674e-08 | 9.447265625e-08 | -0.3746 | 9.381e-08 | 9.161133e-08 | -1 |  |  | -1 |  |  | -1 |  |  | -1 |  |  | -1 |  |  | -1
CGA3E3X7R1V154M080AB Equiv. C1608X7R1V154M for Auto | TDK | 1.5e-07 | 20 | 35 | X7R | 0603 | 1608 | 0.0008 | 0.0008 | 0.0016 | 1.5e-07 | 1.46484375e-07 | 0.01086667 | 1.5163e-07 | 1.480762e-07 | 0.0136 | 1.5204e-07 | 1.484765625e-07 | 0.009866667 | 1.5148e-07 | 1.479296875e-07 | 0.005666667 | 1.5085e-07 | 1.473145e-07 | -0.0056 | 1.4916e-07 | 1.456640625e-07 | -0.009933333 | 1.4851e-07 | 1.450293e-07 | -0.028 | 1.458e-07 | 1.423828125e-07 | -0.08206667 | 1.3769e-07 | 1.344629e-07 | -0.1198 | 1.3203e-07 | 1.289355e-07 | -0.1987333 | 1.2019e-07 | 1.17373e-07 | -0.3550667 | 9.674e-08 | 9.447265625e-08 | -0.3746 | 9.381e-08 | 9.161133e-08 | -1 |  |  | -1 |  |  | -1 |  |  | -1 |  |  | -1 |  |  | -1
CGA4J1X8L1H474K125AE Equiv. C2012X8L1H474K for Auto | TDK | 4.7e-07 | 10 | 50 | X8L | 0805 | 2012 | 0.00125 | 0.00125 | 0.002 | 4.7e-07 | 1.504e-07 | 0.006808511 | 4.732e-07 | 1.51424e-07 | 0.008531915 | 4.7401e-07 | 1.516832e-07 | 0.02129787 | 4.8001e-07 | 1.536032e-07 | 0.02812766 | 4.8322e-07 | 1.546304e-07 | 0.03408511 | 4.8602e-07 | 1.555264e-07 | 0.02308511 | 4.8085e-07 | 1.53872e-07 | 0.008787234 | 4.7413e-07 | 1.517216e-07 | -0.04551064 | 4.4861e-07 | 1.435552e-07 | -0.08023404 | 4.3229e-07 | 1.383328e-07 | -0.1497021 | 3.9964e-07 | 1.278848e-07 | -0.2951489 | 3.3128e-07 | 1.060096e-07 | -0.3133191 | 3.2274e-07 | 1.032768e-07 | -0.4739574 | 2.4724e-07 | 7.91168e-08 | -0.4851915 | 2.4196e-07 | 7.74272e-08 | -0.6199574 | 1.7862e-07 | 5.71584e-08 | -0.6424255 | 1.6806e-07 | 5.37792e-08 | -1 |  |  | -1
GCJ188R91H154KA01 | Murata | 1.5e-07 | 10 | 50 | X8R | 0603 | 1608 | 0.0008 | 0.0008 | 0.0016 | 1.5e-07 | 1.46484375e-07 | 0.007575758 | 1.511364e-07 | 1.475941e-07 | 0.007575758 | 1.511364e-07 | 1.475941e-07 | 0 | 1.5e-07 | 1.46484375e-07 | 0 | 1.5e-07 | 1.46484375e-07 | -0.007575758 | 1.488636e-07 | 1.453746e-07 | -0.01515152 | 1.477273e-07 | 1.442649e-07 | -0.03030303 | 1.454545e-07 | 1.420455e-07 | -0.08333333 | 1.375e-07 | 1.342773e-07 | -0.1212121 | 1.318182e-07 | 1.287287e-07 | -0.1969697 | 1.204545e-07 | 1.176314e-07 | -0.3424242 | 9.863636e-08 | 9.632457e-08 | -0.3590909 | 9.613636e-08 | 9.388317e-08 | -0.4977273 | 7.534091e-08 | 7.357511e-08 | -0.5090909 | 7.363636e-08 | 7.191051e-08 | -0.6151515 | 5.772727e-08 | 5.637429e-08 | -0.6280303 | 5.579545e-08 | 5.448775e-08 | -1 | 0 | 0 | -1 | 0 | 0
885012205034 | Würth | 3.3e-08 | 10 | 16 | X7R | 0402 | 1005 | 0.0005 | 0.0005 | 0.001 | 3.3e-08 | 1.32e-07 | 0.00675 | 3.32e-08 | 1.328e-07 | 0.0084375 | 3.325e-08 | 1.33e-07 | 0.0109125 | 3.334375e-08 | 1.33375e-07 | 0.00735625 | 3.325e-08 | 1.33e-07 | -0.00345 | 3.29e-08 | 1.316e-07 | -0.02055 | 3.23375e-08 | 1.2935e-07 | -0.051425 | 3.128125e-08 | 1.25125e-07 | -0.167 | 2.745e-08 | 1.098e-07 | -0.2375 | 2.515e-08 | 1.006e-07 | -0.377 | 2.06e-08 | 8.24e-08 |  |  | 0 |  |  | 0 |  |  | 0 |  |  | 0 |  |  | 0 |  |  | 0 |  |  | 0 |  |  | 0
885012104002 | Würth | 1e-07 | 10 | 10 | X5R | 0201 | 0603 | 0.0003 | 0.0003 | 0.0006 | 1e-07 | 1.851852e-06 | -0.03564 | 9.644e-08 | 1.785926e-06 | -0.052 | 9.48e-08 | 1.755556e-06 | -0.289 | 7.11e-08 | 1.316667e-06 | -0.3834 | 6.166e-08 | 1.141852e-06 | -0.466 | 5.34e-08 | 9.888889e-07 | -0.584 | 4.16e-08 | 7.703704e-07 | -0.6646 | 3.354e-08 | 6.211111e-07 | -0.82 | 1.8e-08 | 3.333333e-07 | -0.856 | 1.44e-08 | 2.666667e-07 | -0.8982 | 1.0188e-08 | 1.886667e-07 | -0.9342 | 6.56e-09 | 1.214815e-07 | -0.937 | 6.28e-09 | 1.162963e-07 |  |  | 0 |  |  | 0 |  |  | 0 |  |  | 0 |  |  | 0 |  |  | 0
CGA3E2X5R1E154K080AA Equiv. C1608X5R1E154K for Auto | TDK | 1.5e-07 | 10 | 25 | X5R | 0603 | 1608 | 0.0008 | 0.0008 | 0.0016 | 1.5e-07 | 1.46484375e-07 | 0.005533333 | 1.5083e-07 | 1.472949e-07 | 0.006866667 | 1.5103e-07 | 1.474902e-07 | -0.001933333 | 1.4971e-07 | 1.462012e-07 | -0.008 | 1.488e-07 | 1.453125e-07 | -0.0158 | 1.4763e-07 | 1.441699e-07 | -0.026 | 1.461e-07 | 1.426758e-07 | -0.0396 | 1.4406e-07 | 1.406836e-07 | -0.0932 | 1.3602e-07 | 1.32832e-07 | -0.1278 | 1.3083e-07 | 1.277637e-07 | -0.2012667 | 1.1981e-07 | 1.17002e-07 | -0.3492 | 9.762e-08 | 9.533203125e-08 | -0.3676667 | 9.485e-08 | 9.262695e-08 | -1 |  |  | -1 |  |  | -1 |  |  | -1 |  |  | -1 |  |  | -1
CGA3E2X5R1E154M080AA Equiv. C1608X5R1E154M for Auto | TDK | 1.5e-07 | 20 | 25 | X5R | 0603 | 1608 | 0.0008 | 0.0008 | 0.0016 | 1.5e-07 | 1.46484375e-07 | 0.005533333 | 1.5083e-07 | 1.472949e-07 | 0.006866667 | 1.5103e-07 | 1.474902e-07 | -0.001933333 | 1.4971e-07 | 1.462012e-07 | -0.008 | 1.488e-07 | 1.453125e-07 | -0.0158 | 1.4763e-07 | 1.441699e-07 | -0.026 | 1.461e-07 | 1.426758e-07 | -0.0396 | 1.4406e-07 | 1.406836e-07 | -0.0932 | 1.3602e-07 | 1.32832e-07 | -0.1278 | 1.3083e-07 | 1.277637e-07 | -0.2012667 | 1.1981e-07 | 1.17002e-07 | -0.3492 | 9.762e-08 | 9.533203125e-08 | -0.3676667 | 9.485e-08 | 9.262695e-08 | -1 |  |  | -1 |  |  | -1 |  |  | -1 |  |  | -1 |  |  | -1
CGA3E2X7R1E154K080AA Equiv. C1608X7R1E154K for Auto | TDK | 1.5e-07 | 10 | 25 | X7R | 0603 | 1608 | 0.0008 | 0.0008 | 0.0016 | 1.5e-07 | 1.46484375e-07 | 0.005533333 | 1.5083e-07 | 1.472949e-07 | 0.006866667 | 1.5103e-07 | 1.474902e-07 | -0.001933333 | 1.4971e-07 | 1.462012e-07 | -0.008 | 1.488e-07 | 1.453125e-07 | -0.0158 | 1.4763e-07 | 1.441699e-07 | -0.026 | 1.461e-07 | 1.426758e-07 | -0.0396 | 1.4406e-07 | 1.406836e-07 | -0.0932 | 1.3602e-07 | 1.32832e-07 | -0.1278 | 1.3083e-07 | 1.277637e-07 | -0.2012667 | 1.1981e-07 | 1.17002e-07 | -0.3492 | 9.762e-08 | 9.533203125e-08 | -0.3676667 | 9.485e-08 | 9.262695e-08 | -1 |  |  | -1 |  |  | -1 |  |  | -1 |  |  | -1 |  |  | -1
CGA3E2X7R1E154M080AA Equiv. C1608X7R1E154M for Auto | TDK | 1.5e-07 | 20 | 25 | X7R | 0603 | 1608 | 0.0008 | 0.0008 | 0.0016 | 1.5e-07 | 1.46484375e-07 | 0.005533333 | 1.5083e-07 | 1.472949e-07 | 0.006866667 | 1.5103e-07 | 1.474902e-07 | -0.001933333 | 1.4971e-07 | 1.462012e-07 | -0.008 | 1.488e-07 | 1.453125e-07 | -0.0158 | 1.4763e-07 | 1.441699e-07 | -0.026 | 1.461e-07 | 1.426758e-07 | -0.0396 | 1.4406e-07 | 1.406836e-07 | -0.0932 | 1.3602e-07 | 1.32832e-07 | -0.1278 | 1.3083e-07 | 1.277637e-07 | -0.2012667 | 1.1981e-07 | 1.17002e-07 | -0.3492 | 9.762e-08 | 9.533203125e-08 | -0.3676667 | 9.485e-08 | 9.262695e-08 | -1 |  |  | -1 |  |  | -1 |  |  | -1 |  |  | -1 |  |  | -1
CGA4J3X8R1E474K125AD Equiv. C2012X8R1E474K for Auto | TDK | 4.7e-07 | 10 | 25 | X8R | 0805 | 2012 | 0.00125 | 0.00125 | 0.002 | 4.7e-07 | 1.504e-07 | 0.009 | 4.7423e-07 | 1.517536e-07 | 0.01125532 | 4.7529e-07 | 1.520928e-07 | 0.01682979 | 4.7791e-07 | 1.529312e-07 | 0.01476596 | 4.7694e-07 | 1.526208e-07 | 0.01176596 | 4.7553e-07 | 1.521696e-07 | 0.005787234 | 4.7272e-07 | 1.512704e-07 | -0.003680851 | 4.6827e-07 | 1.498464e-07 | -0.04410638 | 4.4927e-07 | 1.437664e-07 | -0.07202128 | 4.3615e-07 | 1.39568e-07 | -0.1340851 | 4.0698e-07 | 1.302336e-07 | -0.2652766 | 3.4532e-07 | 1.105024e-07 | -0.2816809 | 3.3761e-07 | 1.080352e-07 | -1 |  |  | -1 |  |  | -1 |  |  | -1 |  |  | -1 |  |  | -1
CGA4J3X8R1E474M125AD Equiv. C2012X8R1E474M for Auto | TDK | 4.7e-07 | 20 | 25 | X8R | 0805 | 2012 | 0.00125 | 0.00125 | 0.002 | 4.7e-07 | 1.504e-07 | 0.009 | 4.7423e-07 | 1.517536e-07 | 0.01125532 | 4.7529e-07 | 1.520928e-07 | 0.01682979 | 4.7791e-07 | 1.529312e-07 | 0.01476596 | 4.7694e-07 | 1.526208e-07 | 0.01176596 | 4.7553e-07 | 1.521696e-07 | 0.005787234 | 4.7272e-07 | 1.512704e-07 | -0.003680851 | 4.6827e-07 | 1.498464e-07 | -0.04410638 | 4.4927e-07 | 1.437664e-07 | -0.07202128 | 4.3615e-07 | 1.39568e-07 | -0.1340851 | 4.0698e-07 | 1.302336e-07 | -0.2652766 | 3.4532e-07 | 1.105024e-07 | -0.2816809 | 3.3761e-07 | 1.080352e-07 | -1 |  |  | -1 |  |  | -1 |  |  | -1 |  |  | -1 |  |  | -1
CGA4J3X8R1E474K125AE Equiv. C2012X8R1E474K for Auto | TDK | 4.7e-07 | 10 | 25 | X8R | 0805 | 2012 | 0.00125 | 0.00125 | 0.002 | 4.7e-07 | 1.504e-07 | 0.009 | 4.7423e-07 | 1.517536e-07 | 0.01125532 | 4.7529e-07 | 1.520928e-07 | 0.01682979 | 4.7791e-07 | 1.529312e-07 | 0.01476596 | 4.7694e-07 | 1.526208e-07 | 0.01176596 | 4.7553e-07 | 1.521696e-07 | 0.005787234 | 4.7272e-07 | 1.512704e-07 | -0.003680851 | 4.6827e-07 | 1.498464e-07 | -0.04410638 | 4.4927e-07 | 1.437664e-07 | -0.07202128 | 4.3615e-07 | 1.39568e-07 | -0.1340851 | 4.0698e-07 | 1.302336e-07 | -0.2652766 | 3.4532e-07 | 1.105024e-07 | -0.2816809 | 3.3761e-07 | 1.080352e-07 | -1 |  |  | -1 |  |  | -1 |  |  | -1 |  |  | -1 |  |  | -1
CGA4J3X8R1E474M125AE Equiv. C2012X8R1E474M for Auto | TDK | 4.7e-07 | 20 | 25 | X8R | 0805 | 2012 | 0.00125 | 0.00125 | 0.002 | 4.7e-07 | 1.504e-07 | 0.009 | 4.7423e-07 | 1.517536e-07 | 0.01125532 | 4.7529e-07 | 1.520928e-07 | 0.01682979 | 4.7791e-07 | 1.529312e-07 | 0.01476596 | 4.7694e-07 | 1.526208e-07 | 0.01176596 | 4.7553e-07 | 1.521696e-07 | 0.005787234 | 4.7272e-07 | 1.512704e-07 | -0.003680851 | 4.6827e-07 | 1.498464e-07 | -0.04410638 | 4.4927e-07 | 1.437664e-07 | -0.07202128 | 4.3615e-07 | 1.39568e-07 | -0.1340851 | 4.0698e-07 | 1.302336e-07 | -0.2652766 | 3.4532e-07 | 1.105024e-07 | -0.2816809 | 3.3761e-07 | 1.080352e-07 | -1 |  |  | -1 |  |  | -1 |  |  | -1 |  |  | -1 |  |  | -1
C2012X8R1E474K125AE | TDK | 4.7e-07 | 10 | 25 | X8R | 0805 | 2012 | 0.00125 | 0.00125 | 0.002 | 4.7e-07 | 1.504e-07 | 0.009 | 4.7423e-07 | 1.517536e-07 | 0.01125532 | 4.7529e-07 | 1.520928e-07 | 0.01682979 | 4.7791e-07 | 1.529312e-07 | 0.01476596 | 4.7694e-07 | 1.526208e-07 | 0.01176596 | 4.7553e-07 | 1.521696e-07 | 0.005787234 | 4.7272e-07 | 1.512704e-07 | -0.003680851 | 4.6827e-07 | 1.498464e-07 | -0.04410638 | 4.4927e-07 | 1.437664e-07 | -0.07202128 | 4.3615e-07 | 1.39568e-07 | -0.1340851 | 4.0698e-07 | 1.302336e-07 | -0.2652766 | 3.4532e-07 | 1.105024e-07 | -0.2816809 | 3.3761e-07 | 1.080352e-07 | -1 |  |  | -1 |  |  | -1 |  |  | -1 |  |  | -1 |  |  | -1
C2012X5R1H474K125AB | TDK | 4.7e-07 | 10 | 50 | X5R | 0805 | 2012 | 0.00125 | 0.00125 | 0.002 | 4.7e-07 | 1.504e-07 | 0.02006383 | 4.7943e-07 | 1.534176e-07 | 0.02508511 | 4.8179e-07 | 1.541728e-07 | 0.01340426 | 4.763e-07 | 1.52416e-07 | 0.004957447 | 4.7233e-07 | 1.511456e-07 | -0.004723404 | 4.6778e-07 | 1.496896e-07 | -0.01974468 | 4.6072e-07 | 1.474304e-07 | -0.04225532 | 4.5014e-07 | 1.440448e-07 | -0.1216596 | 4.1282e-07 | 1.321024e-07 | -0.1710851 | 3.8959e-07 | 1.246688e-07 | -0.2712128 | 3.4253e-07 | 1.096096e-07 | -0.4464681 | 2.6016e-07 | 8.32512e-08 | -0.4683617 | 2.4987e-07 | 7.99584e-08 | -0.6349787 | 1.7156e-07 | 5.48992e-08 | -0.6466809 | 1.6606e-07 | 5.31392e-08 | -0.7562553 | 1.1456e-07 | 3.66592e-08 | -0.7719574 | 1.0718e-07 | 3.42976e-08 | -1 |  |  | -1
C2012X7R1H474K125AB | TDK | 4.7e-07 | 10 | 50 | X7R | 0805 | 2012 | 0.00125 | 0.00125 | 0.002 | 4.7e-07 | 1.504e-07 | 0.02006383 | 4.7943e-07 | 1.534176e-07 | 0.02508511 | 4.8179e-07 | 1.541728e-07 | 0.01340426 | 4.763e-07 | 1.52416e-07 | 0.004957447 | 4.7233e-07 | 1.511456e-07 | -0.004723404 | 4.6778e-07 | 1.496896e-07 | -0.01974468 | 4.6072e-07 | 1.474304e-07 | -0.04225532 | 4.5014e-07 | 1.440448e-07 | -0.1216596 | 4.1282e-07 | 1.321024e-07 | -0.1710851 | 3.8959e-07 | 1.246688e-07 | -0.2712128 | 3.4253e-07 | 1.096096e-07 | -0.4464681 | 2.6016e-07 | 8.32512e-08 | -0.4683617 | 2.4987e-07 | 7.99584e-08 | -0.6349787 | 1.7156e-07 | 5.48992e-08 | -0.6466809 | 1.6606e-07 | 5.31392e-08 | -0.7562553 | 1.1456e-07 | 3.66592e-08 | -0.7719574 | 1.0718e-07 | 3.42976e-08 | -1 |  |  | -1
C2012X7R1V474K125AB | TDK | 4.7e-07 | 10 | 35 | X7R | 0805 | 2012 | 0.00125 | 0.00125 | 0.002 | 4.7e-07 | 1.504e-07 | 0.02006383 | 4.7943e-07 | 1.534176e-07 | 0.02508511 | 4.8179e-07 | 1.541728e-07 | 0.01340426 | 4.763e-07 | 1.52416e-07 | 0.004957447 | 4.7233e-07 | 1.511456e-07 | -0.004723404 | 4.6778e-07 | 1.496896e-07 | -0.01974468 | 4.6072e-07 | 1.474304e-07 | -0.04225532 | 4.5014e-07 | 1.440448e-07 | -0.1216596 | 4.1282e-07 | 1.321024e-07 | -0.1710851 | 3.8959e-07 | 1.246688e-07 | -0.2712128 | 3.4253e-07 | 1.096096e-07 | -0.4464681 | 2.6016e-07 | 8.32512e-08 | -0.4683617 | 2.4987e-07 | 7.99584e-08 | -1 |  |  | -1 |  |  | -1 |  |  | -1 |  |  | -1 |  |  | -1
CGA4J2X7R1E474K125AD Equiv. C2012X7R1E474K for Auto | TDK | 4.7e-07 | 10 | 25 | X7R | 0805 | 2012 | 0.00125 | 0.00125 | 0.002 | 4.7e-07 | 1.504e-07 | 0.009212766 | 4.7433e-07 | 1.517856e-07 | 0.01151064 | 4.7541e-07 | 1.521312e-07 | 0.01687234 | 4.7793e-07 | 1.529376e-07 | 0.01468085 | 4.769e-07 | 1.52608e-07 | 0.01131915 | 4.7532e-07 | 1.521024e-07 | 0.003680851 | 4.7173e-07 | 1.509536e-07 | -0.00987234 | 4.6536e-07 | 1.489152e-07 | -0.06610638 | 4.3893e-07 | 1.404576e-07 | -0.1048298 | 4.2073e-07 | 1.346336e-07 | -0.1902128 | 3.806e-07 | 1.21792e-07 | -0.3657021 | 2.9812e-07 | 9.53984e-08 | -0.3876383 | 2.8781e-07 | 9.20992e-08 | -1 |  |  | -1 |  |  | -1 |  |  | -1 |  |  | -1 |  |  | -1
CGA4J2X7R1E474M125AD Equiv. C2012X7R1E474M for Auto | TDK | 4.7e-07 | 20 | 25 | X7R | 0805 | 2012 | 0.00125 | 0.00125 | 0.002 | 4.7e-07 | 1.504e-07 | 0.009212766 | 4.7433e-07 | 1.517856e-07 | 0.01151064 | 4.7541e-07 | 1.521312e-07 | 0.01687234 | 4.7793e-07 | 1.529376e-07 | 0.01468085 | 4.769e-07 | 1.52608e-07 | 0.01131915 | 4.7532e-07 | 1.521024e-07 | 0.003680851 | 4.7173e-07 | 1.509536e-07 | -0.00987234 | 4.6536e-07 | 1.489152e-07 | -0.06610638 | 4.3893e-07 | 1.404576e-07 | -0.1048298 | 4.2073e-07 | 1.346336e-07 | -0.1902128 | 3.806e-07 | 1.21792e-07 | -0.3657021 | 2.9812e-07 | 9.53984e-08 | -0.3876383 | 2.8781e-07 | 9.20992e-08 | -1 |  |  | -1 |  |  | -1 |  |  | -1 |  |  | -1 |  |  | -1
CGA3E3X8R1E154K080AD Equiv. C1608X8R1E154K for Auto | TDK | 1.5e-07 | 10 | 25 | X8R | 0603 | 1608 | 0.0008 | 0.0008 | 0.0016 | 1.5e-07 | 1.46484375e-07 | 0.0098 | 1.5147e-07 | 1.479199e-07 | 0.01226667 | 1.5184e-07 | 1.4828125e-07 | 0.02006667 | 1.5301e-07 | 1.494238e-07 | 0.01873333 | 1.5281e-07 | 1.492285e-07 | 0.01646667 | 1.5247e-07 | 1.488965e-07 | 0.01146667 | 1.5172e-07 | 1.481640625e-07 | 0.003266667 | 1.5049e-07 | 1.469629e-07 | -0.03233333 | 1.4515e-07 | 1.41748e-07 | -0.0578 | 1.4133e-07 | 1.380176e-07 | -0.1148667 | 1.3277e-07 | 1.296582e-07 | -0.2397333 | 1.1404e-07 | 1.113671875e-07 | -0.2553333 | 1.117e-07 | 1.09082e-07 | -1 |  |  | -1 |  |  | -1 |  |  | -1 |  |  | -1 |  |  | -1
CGA3E3X8R1E154M080AD Equiv. C1608X8R1E154M for Auto | TDK | 1.5e-07 | 20 | 25 | X8R | 0603 | 1608 | 0.0008 | 0.0008 | 0.0016 | 1.5e-07 | 1.46484375e-07 | 0.0098 | 1.5147e-07 | 1.479199e-07 | 0.01226667 | 1.5184e-07 | 1.4828125e-07 | 0.02006667 | 1.5301e-07 | 1.494238e-07 | 0.01873333 | 1.5281e-07 | 1.492285e-07 | 0.01646667 | 1.5247e-07 | 1.488965e-07 | 0.01146667 | 1.5172e-07 | 1.481640625e-07 | 0.003266667 | 1.5049e-07 | 1.469629e-07 | -0.03233333 | 1.4515e-07 | 1.41748e-07 | -0.0578 | 1.4133e-07 | 1.380176e-07 | -0.1148667 | 1.3277e-07 | 1.296582e-07 | -0.2397333 | 1.1404e-07 | 1.113671875e-07 | -0.2553333 | 1.117e-07 | 1.09082e-07 | -1 |  |  | -1 |  |  | -1 |  |  | -1 |  |  | -1 |  |  | -1
CGA3E3X8R1E154K080AE Equiv. C1608X8R1E154K for Auto | TDK | 1.5e-07 | 10 | 25 | X8R | 0603 | 1608 | 0.0008 | 0.0008 | 0.0016 | 1.5e-07 | 1.46484375e-07 | 0.0098 | 1.5147e-07 | 1.479199e-07 | 0.01226667 | 1.5184e-07 | 1.4828125e-07 | 0.02006667 | 1.5301e-07 | 1.494238e-07 | 0.01873333 | 1.5281e-07 | 1.492285e-07 | 0.01646667 | 1.5247e-07 | 1.488965e-07 | 0.01146667 | 1.5172e-07 | 1.481640625e-07 | 0.003266667 | 1.5049e-07 | 1.469629e-07 | -0.03233333 | 1.4515e-07 | 1.41748e-07 | -0.0578 | 1.4133e-07 | 1.380176e-07 | -0.1148667 | 1.3277e-07 | 1.296582e-07 | -0.2397333 | 1.1404e-07 | 1.113671875e-07 | -0.2553333 | 1.117e-07 | 1.09082e-07 | -1 |  |  | -1 |  |  | -1 |  |  | -1 |  |  | -1 |  |  | -1
885012104003 | Würth | 1e-07 | 20 | 6.3 | X5R | 0201 | 0603 | 0.0003 | 0.0003 | 0.0006 | 1e-07 | 1.851852e-06 | -0.03936508 | 9.60381e-08 | 1.778483e-06 | -0.06120635 | 9.384762e-08 | 1.737919e-06 | -0.2975714 | 7.024286e-08 | 1.300794e-06 | -0.4158095 | 5.841905e-08 | 1.081834e-06 | -0.4986984 | 5.013016e-08 | 9.283363e-07 | -0.5915714 | 4.084286e-08 | 7.563492e-07 | -0.682 | 3.18e-08 | 5.888889e-07 |  |  | 0 |  |  | 0 |  |  | 0 |  |  | 0 |  |  | 0 |  |  | 0 |  |  | 0 |  |  | 0 |  |  | 0 |  |  | 0 |  |  | 0
GRM033C70J104KE14 | Murata | 1e-07 | 10 | 6.3 | X7S | 0201 | 0603 | 0.0003 | 0.0003 | 0.0006 | 1e-07 | 1.851852e-06 | 0.03153745 | 1.031537e-07 | 1.910255e-06 | 0.02759527 | 1.027595e-07 | 1.902954e-06 | -0.08935611 | 9.106439e-08 | 1.686378e-06 | -0.1760841 | 8.239159e-08 | 1.52577e-06 | -0.2509855 | 7.490145e-08 | 1.387064e-06 | -0.3508541 | 6.491459e-08 | 1.202122e-06 | -0.457293 | 5.42707e-08 | 1.005013e-06 | -1 | 0 | 0 | -1 | 0 | 0 | -1 | 0 | 0 | -1 | 0 | 0 | -1 | 0 | 0 | -1 | 0 | 0 | -1 | 0 | 0 | -1 | 0 | 0 | -1 | 0 | 0 | -1 | 0 | 0 | -1 | 0 | 0
GRM033C70J104ME14 | Murata | 1e-07 | 20 | 6.3 | X7S | 0201 | 0603 | 0.0003 | 0.0003 | 0.0006 | 1e-07 | 1.851852e-06 | 0.03153745 | 1.031537e-07 | 1.910255e-06 | 0.02759527 | 1.027595e-07 | 1.902954e-06 | -0.08935611 | 9.106439e-08 | 1.686378e-06 | -0.1760841 | 8.239159e-08 | 1.52577e-06 | -0.2509855 | 7.490145e-08 | 1.387064e-06 | -0.3508541 | 6.491459e-08 | 1.202122e-06 | -0.457293 | 5.42707e-08 | 1.005013e-06 | -1 | 0 | 0 | -1 | 0 | 0 | -1 | 0 | 0 | -1 | 0 | 0 | -1 | 0 | 0 | -1 | 0 | 0 | -1 | 0 | 0 | -1 | 0 | 0 | -1 | 0 | 0 | -1 | 0 | 0 | -1 | 0 | 0
GRM033C71A104KE14 | Murata | 1e-07 | 10 | 10 | X7S | 0201 | 0603 | 0.0003 | 0.0003 | 0.0006 | 1e-07 | 1.851852e-06 | 0.03153745 | 1.031537e-07 | 1.910255e-06 | 0.02759527 | 1.027595e-07 | 1.902954e-06 | -0.08935611 | 9.106439e-08 | 1.686378e-06 | -0.1760841 | 8.239159e-08 | 1.52577e-06 | -0.2509855 | 7.490145e-08 | 1.387064e-06 | -0.3508541 | 6.491459e-08 | 1.202122e-06 | -0.457293 | 5.42707e-08 | 1.005013e-06 | -0.6491459 | 3.508541e-08 | 6.497299e-07 | -1 | 0 | 0 | -1 | 0 | 0 | -1 | 0 | 0 | -1 | 0 | 0 | -1 | 0 | 0 | -1 | 0 | 0 | -1 | 0 | 0 | -1 | 0 | 0 | -1 | 0 | 0 | -1 | 0 | 0
GRM033C71A104ME14 | Murata | 1e-07 | 20 | 10 | X7S | 0201 | 0603 | 0.0003 | 0.0003 | 0.0006 | 1e-07 | 1.851852e-06 | 0.03153745 | 1.031537e-07 | 1.910255e-06 | 0.02759527 | 1.027595e-07 | 1.902954e-06 | -0.08935611 | 9.106439e-08 | 1.686378e-06 | -0.1760841 | 8.239159e-08 | 1.52577e-06 | -0.2509855 | 7.490145e-08 | 1.387064e-06 | -0.3508541 | 6.491459e-08 | 1.202122e-06 | -0.457293 | 5.42707e-08 | 1.005013e-06 | -0.6491459 | 3.508541e-08 | 6.497299e-07 | -1 | 0 | 0 | -1 | 0 | 0 | -1 | 0 | 0 | -1 | 0 | 0 | -1 | 0 | 0 | -1 | 0 | 0 | -1 | 0 | 0 | -1 | 0 | 0 | -1 | 0 | 0 | -1 | 0 | 0
CGA3E3X8R1E154M080AE Equiv. C1608X8R1E154M for Auto | TDK | 1.5e-07 | 20 | 25 | X8R | 0603 | 1608 | 0.0008 | 0.0008 | 0.0016 | 1.5e-07 | 1.46484375e-07 | 0.0098 | 1.5147e-07 | 1.479199e-07 | 0.01226667 | 1.5184e-07 | 1.4828125e-07 | 0.02006667 | 1.5301e-07 | 1.494238e-07 | 0.01873333 | 1.5281e-07 | 1.492285e-07 | 0.01646667 | 1.5247e-07 | 1.488965e-07 | 0.01146667 | 1.5172e-07 | 1.481640625e-07 | 0.003266667 | 1.5049e-07 | 1.469629e-07 | -0.03233333 | 1.4515e-07 | 1.41748e-07 | -0.0578 | 1.4133e-07 | 1.380176e-07 | -0.1148667 | 1.3277e-07 | 1.296582e-07 | -0.2397333 | 1.1404e-07 | 1.113671875e-07 | -0.2553333 | 1.117e-07 | 1.09082e-07 | -1 |  |  | -1 |  |  | -1 |  |  | -1 |  |  | -1 |  |  | -1
C1608X8R1E154K080AE | TDK | 1.5e-07 | 10 | 25 | X8R | 0603 | 1608 | 0.0008 | 0.0008 | 0.0016 | 1.5e-07 | 1.46484375e-07 | 0.0098 | 1.5147e-07 | 1.479199e-07 | 0.01226667 | 1.5184e-07 | 1.4828125e-07 | 0.02006667 | 1.5301e-07 | 1.494238e-07 | 0.01873333 | 1.5281e-07 | 1.492285e-07 | 0.01646667 | 1.5247e-07 | 1.488965e-07 | 0.01146667 | 1.5172e-07 | 1.481640625e-07 | 0.003266667 | 1.5049e-07 | 1.469629e-07 | -0.03233333 | 1.4515e-07 | 1.41748e-07 | -0.0578 | 1.4133e-07 | 1.380176e-07 | -0.1148667 | 1.3277e-07 | 1.296582e-07 | -0.2397333 | 1.1404e-07 | 1.113671875e-07 | -0.2553333 | 1.117e-07 | 1.09082e-07 | -1 |  |  | -1 |  |  | -1 |  |  | -1 |  |  | -1 |  |  | -1
GRM033C81A104KE14 | Murata | 1e-07 | 10 | 10 | X6S | 0201 | 0603 | 0.0003 | 0.0003 | 0.0006 | 1e-07 | 1.851852e-06 | 0.03153745 | 1.031537e-07 | 1.910255e-06 | 0.02759527 | 1.027595e-07 | 1.902954e-06 | -0.08935611 | 9.106439e-08 | 1.686378e-06 | -0.1760841 | 8.239159e-08 | 1.52577e-06 | -0.2509855 | 7.490145e-08 | 1.387064e-06 | -0.3508541 | 6.491459e-08 | 1.202122e-06 | -0.457293 | 5.42707e-08 | 1.005013e-06 | -0.6491459 | 3.508541e-08 | 6.497299e-07 | -1 | 0 | 0 | -1 | 0 | 0 | -1 | 0 | 0 | -1 | 0 | 0 | -1 | 0 | 0 | -1 | 0 | 0 | -1 | 0 | 0 | -1 | 0 | 0 | -1 | 0 | 0 | -1 | 0 | 0
GRM033C81A104ME14 | Murata | 1e-07 | 20 | 10 | X6S | 0201 | 0603 | 0.0003 | 0.0003 | 0.0006 | 1e-07 | 1.851852e-06 | 0.03153745 | 1.031537e-07 | 1.910255e-06 | 0.02759527 | 1.027595e-07 | 1.902954e-06 | -0.08935611 | 9.106439e-08 | 1.686378e-06 | -0.1760841 | 8.239159e-08 | 1.52577e-06 | -0.2509855 | 7.490145e-08 | 1.387064e-06 | -0.3508541 | 6.491459e-08 | 1.202122e-06 | -0.457293 | 5.42707e-08 | 1.005013e-06 | -0.6491459 | 3.508541e-08 | 6.497299e-07 | -1 | 0 | 0 | -1 | 0 | 0 | -1 | 0 | 0 | -1 | 0 | 0 | -1 | 0 | 0 | -1 | 0 | 0 | -1 | 0 | 0 | -1 | 0 | 0 | -1 | 0 | 0 | -1 | 0 | 0
CGA4J3X7S2A474K125AB Equiv. C2012X7S2A474K for Auto | TDK | 4.7e-07 | 10 | 100 | X7S | 0805 | 2012 | 0.00125 | 0.00125 | 0.002 | 4.7e-07 | 1.504e-07 | -0.003191489 | 4.685e-07 | 1.4992e-07 | -0.003978723 | 4.6813e-07 | 1.498016e-07 | -0.01182979 | 4.6444e-07 | 1.486208e-07 | -0.01668085 | 4.6216e-07 | 1.478912e-07 | -0.02091489 | 4.6017e-07 | 1.472544e-07 | -0.03295745 | 4.5451e-07 | 1.454432e-07 | -0.04861702 | 4.4715e-07 | 1.43088e-07 | -0.1021277 | 4.22e-07 | 1.3504e-07 | -0.1360851 | 4.0604e-07 | 1.299328e-07 | -0.2039574 | 3.7414e-07 | 1.197248e-07 | -0.3456596 | 3.0754e-07 | 9.84128e-08 | -0.363383 | 2.9921e-07 | 9.57472e-08 | -0.5209362 | 2.2516e-07 | 7.20512e-08 | -0.5338936 | 2.1907e-07 | 7.01024e-08 | -0.6634043 | 1.582e-07 | 5.0624e-08 | -0.6828298 | 1.4907e-07 | 4.77024e-08 | -0.810766 | 8.894e-08 | 2.84608e-08 | -0.8707447 | 6.075e-08 | 1.944e-08
CGA4J3X7S2A474M125AB Equiv. C2012X7S2A474M for Auto | TDK | 4.7e-07 | 20 | 100 | X7S | 0805 | 2012 | 0.00125 | 0.00125 | 0.002 | 4.7e-07 | 1.504e-07 | -0.003191489 | 4.685e-07 | 1.4992e-07 | -0.003978723 | 4.6813e-07 | 1.498016e-07 | -0.01182979 | 4.6444e-07 | 1.486208e-07 | -0.01668085 | 4.6216e-07 | 1.478912e-07 | -0.02091489 | 4.6017e-07 | 1.472544e-07 | -0.03295745 | 4.5451e-07 | 1.454432e-07 | -0.04861702 | 4.4715e-07 | 1.43088e-07 | -0.1021277 | 4.22e-07 | 1.3504e-07 | -0.1360851 | 4.0604e-07 | 1.299328e-07 | -0.2039574 | 3.7414e-07 | 1.197248e-07 | -0.3456596 | 3.0754e-07 | 9.84128e-08 | -0.363383 | 2.9921e-07 | 9.57472e-08 | -0.5209362 | 2.2516e-07 | 7.20512e-08 | -0.5338936 | 2.1907e-07 | 7.01024e-08 | -0.6634043 | 1.582e-07 | 5.0624e-08 | -0.6828298 | 1.4907e-07 | 4.77024e-08 | -0.810766 | 8.894e-08 | 2.84608e-08 | -0.8707447 | 6.075e-08 | 1.944e-08
C2012X7S2A474K125AB | TDK | 4.7e-07 | 10 | 100 | X7S | 0805 | 2012 | 0.00125 | 0.00125 | 0.002 | 4.7e-07 | 1.504e-07 | -0.003191489 | 4.685e-07 | 1.4992e-07 | -0.003978723 | 4.6813e-07 | 1.498016e-07 | -0.01182979 | 4.6444e-07 | 1.486208e-07 | -0.01668085 | 4.6216e-07 | 1.478912e-07 | -0.02091489 | 4.6017e-07 | 1.472544e-07 | -0.03295745 | 4.5451e-07 | 1.454432e-07 | -0.04861702 | 4.4715e-07 | 1.43088e-07 | -0.1021277 | 4.22e-07 | 1.3504e-07 | -0.1360851 | 4.0604e-07 | 1.299328e-07 | -0.2039574 | 3.7414e-07 | 1.197248e-07 | -0.3456596 | 3.0754e-07 | 9.84128e-08 | -0.363383 | 2.9921e-07 | 9.57472e-08 | -0.5209362 | 2.2516e-07 | 7.20512e-08 | -0.5338936 | 2.1907e-07 | 7.01024e-08 | -0.6634043 | 1.582e-07 | 5.0624e-08 | -0.6828298 | 1.4907e-07 | 4.77024e-08 | -0.810766 | 8.894e-08 | 2.84608e-08 | -0.8707447 | 6.075e-08 | 1.944e-08
885012208093 | Würth | 1e-06 | 10 | 50 | X7R | 1206 | 3216 | 0.0016 | 0.0016 | 0.0032 | 1e-06 | 1.220703125e-07 | 0.0003696 | 1e-06 | 1.220703125e-07 | 0.000462 | 1e-06 | 1.220703125e-07 | 0.001155 | 1e-06 | 1.220703125e-07 | 0.0015246 | 1e-06 | 1.220703125e-07 | 0.001848 | 1e-06 | 1.220703125e-07 | 0.00231 | 1e-06 | 1.220703125e-07 | 0.0059994 | 1.0052e-06 | 1.227051e-07 | 0.0165 | 1.02e-06 | 1.245117e-07 | 0.00338 | 1.0056e-06 | 1.227539e-07 | -0.02928 | 9.71e-07 | 1.185303e-07 | -0.14904 | 8.51e-07 | 1.038818e-07 | -0.166 | 8.34e-07 | 1.018066e-07 | -0.349 | 6.51e-07 | 7.946777e-08 | -0.3654 | 6.346e-07 | 7.746582e-08 | -0.5424 | 4.576e-07 | 5.5859375e-08 | -0.566 | 4.34e-07 | 5.297852e-08 |  |  | 0 |  |  | 0
CGA4J3X7R1H474K125AE Equiv. C2012X7R1H474K for Auto | TDK | 4.7e-07 | 10 | 50 | X7R | 0805 | 2012 | 0.00125 | 0.00125 | 0.002 | 4.7e-07 | 1.504e-07 | -0.009574468 | 4.655e-07 | 1.4896e-07 | -0.01195745 | 4.6438e-07 | 1.486016e-07 | -0.006340426 | 4.6702e-07 | 1.494464e-07 | -0.00312766 | 4.6853e-07 | 1.499296e-07 | -0.004361702 | 4.6795e-07 | 1.49744e-07 | -0.01044681 | 4.6509e-07 | 1.488288e-07 | -0.02193617 | 4.5969e-07 | 1.471008e-07 | -0.07153191 | 4.3638e-07 | 1.396416e-07 | -0.1065106 | 4.1994e-07 | 1.343808e-07 | -0.1851915 | 3.8296e-07 | 1.225472e-07 | -0.3528936 | 3.0414e-07 | 9.73248e-08 | -0.3738511 | 2.9429e-07 | 9.41728e-08 | -0.5407234 | 2.1586e-07 | 6.90752e-08 | -0.550617 | 2.1121e-07 | 6.75872e-08 | -0.669234 | 1.5546e-07 | 4.97472e-08 | -0.689 | 1.4617e-07 | 4.67744e-08 | -1 |  |  | -1
CGA4J3X7R1H474M125AE Equiv. C2012X7R1H474M for Auto | TDK | 4.7e-07 | 20 | 50 | X7R | 0805 | 2012 | 0.00125 | 0.00125 | 0.002 | 4.7e-07 | 1.504e-07 | -0.009574468 | 4.655e-07 | 1.4896e-07 | -0.01195745 | 4.6438e-07 | 1.486016e-07 | -0.006340426 | 4.6702e-07 | 1.494464e-07 | -0.00312766 | 4.6853e-07 | 1.499296e-07 | -0.004361702 | 4.6795e-07 | 1.49744e-07 | -0.01044681 | 4.6509e-07 | 1.488288e-07 | -0.02193617 | 4.5969e-07 | 1.471008e-07 | -0.07153191 | 4.3638e-07 | 1.396416e-07 | -0.1065106 | 4.1994e-07 | 1.343808e-07 | -0.1851915 | 3.8296e-07 | 1.225472e-07 | -0.3528936 | 3.0414e-07 | 9.73248e-08 | -0.3738511 | 2.9429e-07 | 9.41728e-08 | -0.5407234 | 2.1586e-07 | 6.90752e-08 | -0.550617 | 2.1121e-07 | 6.75872e-08 | -0.669234 | 1.5546e-07 | 4.97472e-08 | -0.689 | 1.4617e-07 | 4.67744e-08 | -1 |  |  | -1
C2012X7R1H474K125AE | TDK | 4.7e-07 | 10 | 50 | X7R | 0805 | 2012 | 0.00125 | 0.00125 | 0.002 | 4.7e-07 | 1.504e-07 | -0.009574468 | 4.655e-07 | 1.4896e-07 | -0.01195745 | 4.6438e-07 | 1.486016e-07 | -0.006340426 | 4.6702e-07 | 1.494464e-07 | -0.00312766 | 4.6853e-07 | 1.499296e-07 | -0.004361702 | 4.6795e-07 | 1.49744e-07 | -0.01044681 | 4.6509e-07 | 1.488288e-07 | -0.02193617 | 4.5969e-07 | 1.471008e-07 | -0.07153191 | 4.3638e-07 | 1.396416e-07 | -0.1065106 | 4.1994e-07 | 1.343808e-07 | -0.1851915 | 3.8296e-07 | 1.225472e-07 | -0.3528936 | 3.0414e-07 | 9.73248e-08 | -0.3738511 | 2.9429e-07 | 9.41728e-08 | -0.5407234 | 2.1586e-07 | 6.90752e-08 | -0.550617 | 2.1121e-07 | 6.75872e-08 | -0.669234 | 1.5546e-07 | 4.97472e-08 | -0.689 | 1.4617e-07 | 4.67744e-08 | -1 |  |  | -1
885382208005 | Würth | 1e-06 | 10 | 50 | X7R | 1206 | 3216 | 0.0016 | 0.0016 | 0.0032 | 1e-06 | 1.220703125e-07 | 0.00864 | 1.008e-06 | 1.23046875e-07 | 0.0108 | 1.01e-06 | 1.23291e-07 | 0.01845 | 1.02e-06 | 1.245117e-07 | 0.01741 | 1.02e-06 | 1.245117e-07 | 0.0151 | 1.02e-06 | 1.245117e-07 | 0.00972 | 1.01e-06 | 1.23291e-07 | -0.0018032 | 9.983e-07 | 1.218628e-07 | -0.0346 | 9.65e-07 | 1.177979e-07 | -0.06156 | 9.382e-07 | 1.145264e-07 | -0.1182 | 8.818e-07 | 1.076416e-07 | -0.255 | 7.45e-07 | 9.094238e-08 | -0.273 | 7.27e-07 | 8.874512e-08 | -0.447 | 5.53e-07 | 6.750488e-08 | -0.4612 | 5.388e-07 | 6.577148e-08 | -0.6048 | 3.952e-07 | 4.82421875e-08 | -0.624 | 3.76e-07 | 4.58984375e-08 |  |  | 0 |  |  | 0
CGA3E3X7R1H154K080AD Equiv. C1608X7R1H154K for Auto | TDK | 1.5e-07 | 10 | 50 | X7R | 0603 | 1608 | 0.0008 | 0.0008 | 0.0016 | 1.5e-07 | 1.46484375e-07 | 0.01086667 | 1.5163e-07 | 1.480762e-07 | 0.0136 | 1.5204e-07 | 1.484765625e-07 | 0.009866667 | 1.5148e-07 | 1.479296875e-07 | 0.005666667 | 1.5085e-07 | 1.473145e-07 | -0.0056 | 1.4916e-07 | 1.456640625e-07 | -0.009933333 | 1.4851e-07 | 1.450293e-07 | -0.028 | 1.458e-07 | 1.423828125e-07 | -0.08206667 | 1.3769e-07 | 1.344629e-07 | -0.1198 | 1.3203e-07 | 1.289355e-07 | -0.1987333 | 1.2019e-07 | 1.17373e-07 | -0.3550667 | 9.674e-08 | 9.447265625e-08 | -0.3746 | 9.381e-08 | 9.161133e-08 | -0.5472667 | 6.791e-08 | 6.631836e-08 | -0.5607333 | 6.589e-08 | 6.43457e-08 | -0.6928667 | 4.607e-08 | 4.499023e-08 | -0.7124 | 4.314e-08 | 4.212890625e-08 | -1 |  |  | -1
CGA3E3X7R1H154M080AD Equiv. C1608X7R1H154M for Auto | TDK | 1.5e-07 | 20 | 50 | X7R | 0603 | 1608 | 0.0008 | 0.0008 | 0.0016 | 1.5e-07 | 1.46484375e-07 | 0.01086667 | 1.5163e-07 | 1.480762e-07 | 0.0136 | 1.5204e-07 | 1.484765625e-07 | 0.009866667 | 1.5148e-07 | 1.479296875e-07 | 0.005666667 | 1.5085e-07 | 1.473145e-07 | -0.0056 | 1.4916e-07 | 1.456640625e-07 | -0.009933333 | 1.4851e-07 | 1.450293e-07 | -0.028 | 1.458e-07 | 1.423828125e-07 | -0.08206667 | 1.3769e-07 | 1.344629e-07 | -0.1198 | 1.3203e-07 | 1.289355e-07 | -0.1987333 | 1.2019e-07 | 1.17373e-07 | -0.3550667 | 9.674e-08 | 9.447265625e-08 | -0.3746 | 9.381e-08 | 9.161133e-08 | -0.5472667 | 6.791e-08 | 6.631836e-08 | -0.5607333 | 6.589e-08 | 6.43457e-08 | -0.6928667 | 4.607e-08 | 4.499023e-08 | -0.7124 | 4.314e-08 | 4.212890625e-08 | -1 |  |  | -1
GRM033Z71A104KE14 | Murata | 1e-07 | 10 | 10 | X7R(Murata) | 0201 | 0603 | 0.0003 | 0.0003 | 0.0006 | 1e-07 | 1.851852e-06 | 0.03153745 | 1.031537e-07 | 1.910255e-06 | 0.02759527 | 1.027595e-07 | 1.902954e-06 | -0.08935611 | 9.106439e-08 | 1.686378e-06 | -0.1760841 | 8.239159e-08 | 1.52577e-06 | -0.2509855 | 7.490145e-08 | 1.387064e-06 | -0.3508541 | 6.491459e-08 | 1.202122e-06 | -0.457293 | 5.42707e-08 | 1.005013e-06 | -0.6491459 | 3.508541e-08 | 6.497299e-07 | -1 | 0 | 0 | -1 | 0 | 0 | -1 | 0 | 0 | -1 | 0 | 0 | -1 | 0 | 0 | -1 | 0 | 0 | -1 | 0 | 0 | -1 | 0 | 0 | -1 | 0 | 0 | -1 | 0 | 0
GRM033Z71A104ME14 | Murata | 1e-07 | 20 | 10 | X7R(Murata) | 0201 | 0603 | 0.0003 | 0.0003 | 0.0006 | 1e-07 | 1.851852e-06 | 0.03153745 | 1.031537e-07 | 1.910255e-06 | 0.02759527 | 1.027595e-07 | 1.902954e-06 | -0.08935611 | 9.106439e-08 | 1.686378e-06 | -0.1760841 | 8.239159e-08 | 1.52577e-06 | -0.2509855 | 7.490145e-08 | 1.387064e-06 | -0.3508541 | 6.491459e-08 | 1.202122e-06 | -0.457293 | 5.42707e-08 | 1.005013e-06 | -0.6491459 | 3.508541e-08 | 6.497299e-07 | -1 | 0 | 0 | -1 | 0 | 0 | -1 | 0 | 0 | -1 | 0 | 0 | -1 | 0 | 0 | -1 | 0 | 0 | -1 | 0 | 0 | -1 | 0 | 0 | -1 | 0 | 0 | -1 | 0 | 0
885012208035 | Würth | 6.8e-07 | 10 | 16 | X7R | 1206 | 3216 | 0.00115 | 0.0016 | 0.0032 | 6.8e-07 | 1.154891e-07 | 0.01135 | 6.875e-07 | 1.167629e-07 | 0.0141875 | 6.89375e-07 | 1.170814e-07 | 0.030575 | 7.00625e-07 | 1.18992e-07 | 0.03685 | 7.05125e-07 | 1.197563e-07 | 0.0379 | 7.06e-07 | 1.199049e-07 | 0.0386125 | 7.06625e-07 | 1.20011e-07 | 0.03544375 | 7.041875e-07 | 1.195971e-07 | 0.00902 | 6.8625e-07 | 1.165506e-07 | -0.01351 | 6.71e-07 | 1.139606e-07 | -0.0713 | 6.32e-07 | 1.07337e-07 |  |  | 0 |  |  | 0 |  |  | 0 |  |  | 0 |  |  | 0 |  |  | 0 |  |  | 0 |  |  | 0
CGA4J3X7S2A474K125AE Equiv. C2012X7S2A474K for Auto | TDK | 4.7e-07 | 10 | 100 | X7S | 0805 | 2012 | 0.00125 | 0.00125 | 0.002 | 4.7e-07 | 1.504e-07 | -0.003191489 | 4.685e-07 | 1.4992e-07 | -0.003978723 | 4.6813e-07 | 1.498016e-07 | -0.01182979 | 4.6444e-07 | 1.486208e-07 | -0.01668085 | 4.6216e-07 | 1.478912e-07 | -0.02091489 | 4.6017e-07 | 1.472544e-07 | -0.03295745 | 4.5451e-07 | 1.454432e-07 | -0.04861702 | 4.4715e-07 | 1.43088e-07 | -0.1021277 | 4.22e-07 | 1.3504e-07 | -0.1360851 | 4.0604e-07 | 1.299328e-07 | -0.2039574 | 3.7414e-07 | 1.197248e-07 | -0.3456596 | 3.0754e-07 | 9.84128e-08 | -0.363383 | 2.9921e-07 | 9.57472e-08 | -0.5209362 | 2.2516e-07 | 7.20512e-08 | -0.5338936 | 2.1907e-07 | 7.01024e-08 | -0.6634043 | 1.582e-07 | 5.0624e-08 | -0.6828298 | 1.4907e-07 | 4.77024e-08 | -0.810766 | 8.894e-08 | 2.84608e-08 | -0.8707447 | 6.075e-08 | 1.944e-08
GRT033C70J104KE01 | Murata | 1e-07 | 10 | 6.3 | X7S | 0201 | 0603 | 0.0003 | 0.0003 | 0.0006 | 1e-07 | 1.851852e-06 | 0.03153745 | 1.031537e-07 | 1.910255e-06 | 0.02759527 | 1.027595e-07 | 1.902954e-06 | -0.08935611 | 9.106439e-08 | 1.686378e-06 | -0.1760841 | 8.239159e-08 | 1.52577e-06 | -0.2509855 | 7.490145e-08 | 1.387064e-06 | -0.3508541 | 6.491459e-08 | 1.202122e-06 | -0.457293 | 5.42707e-08 | 1.005013e-06 | -1 | 0 | 0 | -1 | 0 | 0 | -1 | 0 | 0 | -1 | 0 | 0 | -1 | 0 | 0 | -1 | 0 | 0 | -1 | 0 | 0 | -1 | 0 | 0 | -1 | 0 | 0 | -1 | 0 | 0 | -1 | 0 | 0
GRT033C71A104KE01 | Murata | 1e-07 | 10 | 10 | X7S | 0201 | 0603 | 0.0003 | 0.0003 | 0.0006 | 1e-07 | 1.851852e-06 | 0.03153745 | 1.031537e-07 | 1.910255e-06 | 0.02759527 | 1.027595e-07 | 1.902954e-06 | -0.08935611 | 9.106439e-08 | 1.686378e-06 | -0.1760841 | 8.239159e-08 | 1.52577e-06 | -0.2509855 | 7.490145e-08 | 1.387064e-06 | -0.3508541 | 6.491459e-08 | 1.202122e-06 | -0.457293 | 5.42707e-08 | 1.005013e-06 | -0.6491459 | 3.508541e-08 | 6.497299e-07 | -1 | 0 | 0 | -1 | 0 | 0 | -1 | 0 | 0 | -1 | 0 | 0 | -1 | 0 | 0 | -1 | 0 | 0 | -1 | 0 | 0 | -1 | 0 | 0 | -1 | 0 | 0 | -1 | 0 | 0
CGA4J3X7S2A474M125AE Equiv. C2012X7S2A474M for Auto | TDK | 4.7e-07 | 20 | 100 | X7S | 0805 | 2012 | 0.00125 | 0.00125 | 0.002 | 4.7e-07 | 1.504e-07 | -0.003191489 | 4.685e-07 | 1.4992e-07 | -0.003978723 | 4.6813e-07 | 1.498016e-07 | -0.01182979 | 4.6444e-07 | 1.486208e-07 | -0.01668085 | 4.6216e-07 | 1.478912e-07 | -0.02091489 | 4.6017e-07 | 1.472544e-07 | -0.03295745 | 4.5451e-07 | 1.454432e-07 | -0.04861702 | 4.4715e-07 | 1.43088e-07 | -0.1021277 | 4.22e-07 | 1.3504e-07 | -0.1360851 | 4.0604e-07 | 1.299328e-07 | -0.2039574 | 3.7414e-07 | 1.197248e-07 | -0.3456596 | 3.0754e-07 | 9.84128e-08 | -0.363383 | 2.9921e-07 | 9.57472e-08 | -0.5209362 | 2.2516e-07 | 7.20512e-08 | -0.5338936 | 2.1907e-07 | 7.01024e-08 | -0.6634043 | 1.582e-07 | 5.0624e-08 | -0.6828298 | 1.4907e-07 | 4.77024e-08 | -0.810766 | 8.894e-08 | 2.84608e-08 | -0.8707447 | 6.075e-08 | 1.944e-08
GRT033C81A104KE01 | Murata | 1e-07 | 10 | 10 | X6S | 0201 | 0603 | 0.0003 | 0.0003 | 0.0006 | 1e-07 | 1.851852e-06 | 0.03153745 | 1.031537e-07 | 1.910255e-06 | 0.02759527 | 1.027595e-07 | 1.902954e-06 | -0.08935611 | 9.106439e-08 | 1.686378e-06 | -0.1760841 | 8.239159e-08 | 1.52577e-06 | -0.2509855 | 7.490145e-08 | 1.387064e-06 | -0.3508541 | 6.491459e-08 | 1.202122e-06 | -0.457293 | 5.42707e-08 | 1.005013e-06 | -0.6491459 | 3.508541e-08 | 6.497299e-07 | -1 | 0 | 0 | -1 | 0 | 0 | -1 | 0 | 0 | -1 | 0 | 0 | -1 | 0 | 0 | -1 | 0 | 0 | -1 | 0 | 0 | -1 | 0 | 0 | -1 | 0 | 0 | -1 | 0 | 0
C2012X7S2A474K125AE | TDK | 4.7e-07 | 10 | 100 | X7S | 0805 | 2012 | 0.00125 | 0.00125 | 0.002 | 4.7e-07 | 1.504e-07 | -0.003191489 | 4.685e-07 | 1.4992e-07 | -0.003978723 | 4.6813e-07 | 1.498016e-07 | -0.01182979 | 4.6444e-07 | 1.486208e-07 | -0.01668085 | 4.6216e-07 | 1.478912e-07 | -0.02091489 | 4.6017e-07 | 1.472544e-07 | -0.03295745 | 4.5451e-07 | 1.454432e-07 | -0.04861702 | 4.4715e-07 | 1.43088e-07 | -0.1021277 | 4.22e-07 | 1.3504e-07 | -0.1360851 | 4.0604e-07 | 1.299328e-07 | -0.2039574 | 3.7414e-07 | 1.197248e-07 | -0.3456596 | 3.0754e-07 | 9.84128e-08 | -0.363383 | 2.9921e-07 | 9.57472e-08 | -0.5209362 | 2.2516e-07 | 7.20512e-08 | -0.5338936 | 2.1907e-07 | 7.01024e-08 | -0.6634043 | 1.582e-07 | 5.0624e-08 | -0.6828298 | 1.4907e-07 | 4.77024e-08 | -0.810766 | 8.894e-08 | 2.84608e-08 | -0.8707447 | 6.075e-08 | 1.944e-08
885012208063 | Würth | 6.8e-07 | 10 | 25 | X7R | 1206 | 3216 | 0.00115 | 0.0016 | 0.0032 | 6.8e-07 | 1.154891e-07 | 0.01064 | 6.872e-07 | 1.16712e-07 | 0.0133 | 6.89e-07 | 1.170177e-07 | 0.03355 | 7.025e-07 | 1.193105e-07 | 0.03751 | 7.053e-07 | 1.19786e-07 | 0.0387 | 7.06e-07 | 1.199049e-07 | 0.0372 | 7.05e-07 | 1.197351e-07 | 0.03186 | 7.018e-07 | 1.191916e-07 | 0.00229 | 6.82e-07 | 1.158288e-07 | -0.0211 | 6.66e-07 | 1.131114e-07 | -0.0794 | 6.26e-07 | 1.063179e-07 | -0.219 | 5.31e-07 | 9.018342e-08 | -0.237 | 5.19e-07 | 8.814538e-08 |  |  | 0 |  |  | 0 |  |  | 0 |  |  | 0 |  |  | 0 |  |  | 0
CGA3E2X7R1E154K080AD Equiv. C1608X7R1E154K for Auto | TDK | 1.5e-07 | 10 | 25 | X7R | 0603 | 1608 | 0.0008 | 0.0008 | 0.0016 | 1.5e-07 | 1.46484375e-07 | 0.005533333 | 1.5083e-07 | 1.472949e-07 | 0.006866667 | 1.5103e-07 | 1.474902e-07 | -0.001933333 | 1.4971e-07 | 1.462012e-07 | -0.008 | 1.488e-07 | 1.453125e-07 | -0.0158 | 1.4763e-07 | 1.441699e-07 | -0.026 | 1.461e-07 | 1.426758e-07 | -0.0396 | 1.4406e-07 | 1.406836e-07 | -0.0932 | 1.3602e-07 | 1.32832e-07 | -0.1278 | 1.3083e-07 | 1.277637e-07 | -0.2012667 | 1.1981e-07 | 1.17002e-07 | -0.3492 | 9.762e-08 | 9.533203125e-08 | -0.3676667 | 9.485e-08 | 9.262695e-08 | -1 |  |  | -1 |  |  | -1 |  |  | -1 |  |  | -1 |  |  | -1
CGA3E2X7R1E154M080AD Equiv. C1608X7R1E154M for Auto | TDK | 1.5e-07 | 20 | 25 | X7R | 0603 | 1608 | 0.0008 | 0.0008 | 0.0016 | 1.5e-07 | 1.46484375e-07 | 0.005533333 | 1.5083e-07 | 1.472949e-07 | 0.006866667 | 1.5103e-07 | 1.474902e-07 | -0.001933333 | 1.4971e-07 | 1.462012e-07 | -0.008 | 1.488e-07 | 1.453125e-07 | -0.0158 | 1.4763e-07 | 1.441699e-07 | -0.026 | 1.461e-07 | 1.426758e-07 | -0.0396 | 1.4406e-07 | 1.406836e-07 | -0.0932 | 1.3602e-07 | 1.32832e-07 | -0.1278 | 1.3083e-07 | 1.277637e-07 | -0.2012667 | 1.1981e-07 | 1.17002e-07 | -0.3492 | 9.762e-08 | 9.533203125e-08 | -0.3676667 | 9.485e-08 | 9.262695e-08 | -1 |  |  | -1 |  |  | -1 |  |  | -1 |  |  | -1 |  |  | -1
GCH033R60J104KE01 | Murata | 1e-07 | 10 | 6.3 | X5R | 0201 | 0603 | 0.0003 | 0.0003 | 0.0006 | 1e-07 | 1.851852e-06 | 0.0292249 | 1.029225e-07 | 1.905972e-06 | 0.02287166 | 1.022872e-07 | 1.894207e-06 | -0.1029225 | 8.970775e-08 | 1.661255e-06 | -0.1893266 | 8.106734e-08 | 1.501247e-06 | -0.2630241 | 7.369759e-08 | 1.36477e-06 | -0.3570521 | 6.429479e-08 | 1.190644e-06 | -0.4612452 | 5.387548e-08 | 9.97694e-07 | -1 | 0 | 0 | -1 | 0 | 0 | -1 | 0 | 0 | -1 | 0 | 0 | -1 | 0 | 0 | -1 | 0 | 0 | -1 | 0 | 0 | -1 | 0 | 0 | -1 | 0 | 0 | -1 | 0 | 0 | -1 | 0 | 0
GCH033R61A104KE01 | Murata | 1e-07 | 10 | 10 | X5R | 0201 | 0603 | 0.0003 | 0.0003 | 0.0006 | 1e-07 | 1.851852e-06 | 0.0292249 | 1.029225e-07 | 1.905972e-06 | 0.02287166 | 1.022872e-07 | 1.894207e-06 | -0.1029225 | 8.970775e-08 | 1.661255e-06 | -0.1893266 | 8.106734e-08 | 1.501247e-06 | -0.2630241 | 7.369759e-08 | 1.36477e-06 | -0.3570521 | 6.429479e-08 | 1.190644e-06 | -0.4612452 | 5.387548e-08 | 9.97694e-07 | -0.6429479 | 3.570521e-08 | 6.612076e-07 | -1 | 0 | 0 | -1 | 0 | 0 | -1 | 0 | 0 | -1 | 0 | 0 | -1 | 0 | 0 | -1 | 0 | 0 | -1 | 0 | 0 | -1 | 0 | 0 | -1 | 0 | 0 | -1 | 0 | 0
GCM033C70G104KE02 | Murata | 1e-07 | 10 | 4 | X7S | 0201 | 0603 | 0.0003 | 0.0003 | 0.0006 | 1e-07 | 1.851852e-06 | 0.0292249 | 1.029225e-07 | 1.905972e-06 | 0.02287166 | 1.022872e-07 | 1.894207e-06 | -0.1029225 | 8.970775e-08 | 1.661255e-06 | -0.1893266 | 8.106734e-08 | 1.501247e-06 | -0.2630241 | 7.369759e-08 | 1.36477e-06 | -1 | 0 | 0 | -1 | 0 | 0 | -1 | 0 | 0 | -1 | 0 | 0 | -1 | 0 | 0 | -1 | 0 | 0 | -1 | 0 | 0 | -1 | 0 | 0 | -1 | 0 | 0 | -1 | 0 | 0 | -1 | 0 | 0 | -1 | 0 | 0 | -1 | 0 | 0
GCM033C71A104KE01 | Murata | 1e-07 | 10 | 10 | X7S | 0201 | 0603 | 0.0003 | 0.0003 | 0.0006 | 1e-07 | 1.851852e-06 | 0.0292249 | 1.029225e-07 | 1.905972e-06 | 0.02287166 | 1.022872e-07 | 1.894207e-06 | -0.1029225 | 8.970775e-08 | 1.661255e-06 | -0.1893266 | 8.106734e-08 | 1.501247e-06 | -0.2630241 | 7.369759e-08 | 1.36477e-06 | -0.3570521 | 6.429479e-08 | 1.190644e-06 | -0.4612452 | 5.387548e-08 | 9.97694e-07 | -0.6429479 | 3.570521e-08 | 6.612076e-07 | -1 | 0 | 0 | -1 | 0 | 0 | -1 | 0 | 0 | -1 | 0 | 0 | -1 | 0 | 0 | -1 | 0 | 0 | -1 | 0 | 0 | -1 | 0 | 0 | -1 | 0 | 0 | -1 | 0 | 0
GCM033C71A104KE02 | Murata | 1e-07 | 10 | 10 | X7S | 0201 | 0603 | 0.0003 | 0.0003 | 0.0006 | 1e-07 | 1.851852e-06 | 0.0292249 | 1.029225e-07 | 1.905972e-06 | 0.02287166 | 1.022872e-07 | 1.894207e-06 | -0.1029225 | 8.970775e-08 | 1.661255e-06 | -0.1893266 | 8.106734e-08 | 1.501247e-06 | -0.2630241 | 7.369759e-08 | 1.36477e-06 | -0.3570521 | 6.429479e-08 | 1.190644e-06 | -0.4612452 | 5.387548e-08 | 9.97694e-07 | -0.6429479 | 3.570521e-08 | 6.612076e-07 | -1 | 0 | 0 | -1 | 0 | 0 | -1 | 0 | 0 | -1 | 0 | 0 | -1 | 0 | 0 | -1 | 0 | 0 | -1 | 0 | 0 | -1 | 0 | 0 | -1 | 0 | 0 | -1 | 0 | 0
GCM033M8ED104KE07 | Murata | 1e-07 | 10 | 10 | X8M | 0201 | 0603 | 0.0003 | 0.0003 | 0.0006 | 1e-07 | 1.851852e-06 | 0.0292249 | 1.029225e-07 | 1.905972e-06 | 0.02287166 | 1.022872e-07 | 1.894207e-06 | -0.1029225 | 8.970775e-08 | 1.661255e-06 | -0.1893266 | 8.106734e-08 | 1.501247e-06 | -0.2630241 | 7.369759e-08 | 1.36477e-06 | -0.3570521 | 6.429479e-08 | 1.190644e-06 | -0.4612452 | 5.387548e-08 | 9.97694e-07 | -0.6429479 | 3.570521e-08 | 6.612076e-07 | -1 | 0 | 0 | -1 | 0 | 0 | -1 | 0 | 0 | -1 | 0 | 0 | -1 | 0 | 0 | -1 | 0 | 0 | -1 | 0 | 0 | -1 | 0 | 0 | -1 | 0 | 0 | -1 | 0 | 0
GRM022R60J333ME15 | Murata | 3.3e-08 | 20 | 6.3 | X5R | 1005 | 0402 | 0.0002 | 0.0002 | 0.0004 | 3.3e-08 | 2.0625e-06 | -0.04810997 | 3.141237e-08 | 1.963273e-06 | -0.08247423 | 3.027835e-08 | 1.892397e-06 | -0.3848797 | 2.029897e-08 | 1.268686e-06 | -0.5120275 | 1.610309e-08 | 1.006443e-06 | -0.5979381 | 1.326804e-08 | 8.292526e-07 | -0.6879725 | 1.029691e-08 | 6.435567e-07 | -0.7591065 | 7.949485e-09 | 4.968428e-07 | -1 | 0 | 0 | -1 | 0 | 0 | -1 | 0 | 0 | -1 | 0 | 0 | -1 | 0 | 0 | -1 | 0 | 0 | -1 | 0 | 0 | -1 | 0 | 0 | -1 | 0 | 0 | -1 | 0 | 0 | -1 | 0 | 0
GCM033C70J104KE01 | Murata | 1e-07 | 10 | 6.3 | X7S | 0201 | 0603 | 0.0003 | 0.0003 | 0.0006 | 1e-07 | 1.851852e-06 | 0.02795426 | 1.027954e-07 | 1.903619e-06 | 0.01905972 | 1.01906e-07 | 1.887148e-06 | -0.1041931 | 8.958069e-08 | 1.658902e-06 | -0.1931385 | 8.068615e-08 | 1.494188e-06 | -0.2693774 | 7.306226e-08 | 1.353005e-06 | -0.3659466 | 6.340534e-08 | 1.174173e-06 | -0.4574333 | 5.425667e-08 | 1.004753e-06 | -1 | 0 | 0 | -1 | 0 | 0 | -1 | 0 | 0 | -1 | 0 | 0 | -1 | 0 | 0 | -1 | 0 | 0 | -1 | 0 | 0 | -1 | 0 | 0 | -1 | 0 | 0 | -1 | 0 | 0 | -1 | 0 | 0
GCM033C70J104KE02 | Murata | 1e-07 | 10 | 6.3 | X7S | 0201 | 0603 | 0.0003 | 0.0003 | 0.0006 | 1e-07 | 1.851852e-06 | 0.02795426 | 1.027954e-07 | 1.903619e-06 | 0.01905972 | 1.01906e-07 | 1.887148e-06 | -0.1041931 | 8.958069e-08 | 1.658902e-06 | -0.1931385 | 8.068615e-08 | 1.494188e-06 | -0.2693774 | 7.306226e-08 | 1.353005e-06 | -0.3659466 | 6.340534e-08 | 1.174173e-06 | -0.4574333 | 5.425667e-08 | 1.004753e-06 | -1 | 0 | 0 | -1 | 0 | 0 | -1 | 0 | 0 | -1 | 0 | 0 | -1 | 0 | 0 | -1 | 0 | 0 | -1 | 0 | 0 | -1 | 0 | 0 | -1 | 0 | 0 | -1 | 0 | 0 | -1 | 0 | 0
GRM155C80G474KE01 | Murata | 4.7e-07 | 10 | 4 | X6S | 0402 | 1005 | 0.0005 | 0.0005 | 0.001 | 4.7e-07 | 1.88e-06 | 0.006833713 | 4.732118e-07 | 1.892847e-06 | 0 | 4.7e-07 | 1.88e-06 | -0.09794989 | 4.239636e-07 | 1.695854e-06 | -0.1640091 | 3.929157e-07 | 1.571663e-06 | -0.2255125 | 3.640091e-07 | 1.456036e-06 | -1 | 0 | 0 | -1 | 0 | 0 | -1 | 0 | 0 | -1 | 0 | 0 | -1 | 0 | 0 | -1 | 0 | 0 | -1 | 0 | 0 | -1 | 0 | 0 | -1 | 0 | 0 | -1 | 0 | 0 | -1 | 0 | 0 | -1 | 0 | 0 | -1 | 0 | 0
GRM155C80G474ME01 | Murata | 4.7e-07 | 20 | 4 | X6S | 0402 | 1005 | 0.0005 | 0.0005 | 0.001 | 4.7e-07 | 1.88e-06 | 0.006833713 | 4.732118e-07 | 1.892847e-06 | 0 | 4.7e-07 | 1.88e-06 | -0.09794989 | 4.239636e-07 | 1.695854e-06 | -0.1640091 | 3.929157e-07 | 1.571663e-06 | -0.2255125 | 3.640091e-07 | 1.456036e-06 | -1 | 0 | 0 | -1 | 0 | 0 | -1 | 0 | 0 | -1 | 0 | 0 | -1 | 0 | 0 | -1 | 0 | 0 | -1 | 0 | 0 | -1 | 0 | 0 | -1 | 0 | 0 | -1 | 0 | 0 | -1 | 0 | 0 | -1 | 0 | 0 | -1 | 0 | 0
GRM155C80J474KE19 | Murata | 4.7e-07 | 10 | 6.3 | X6S | 0402 | 1005 | 0.0005 | 0.0005 | 0.001 | 4.7e-07 | 1.88e-06 | 0.006833713 | 4.732118e-07 | 1.892847e-06 | 0 | 4.7e-07 | 1.88e-06 | -0.09794989 | 4.239636e-07 | 1.695854e-06 | -0.1640091 | 3.929157e-07 | 1.571663e-06 | -0.2255125 | 3.640091e-07 | 1.456036e-06 | -0.3120729 | 3.233257e-07 | 1.293303e-06 | -0.4168565 | 2.740774e-07 | 1.09631e-06 | -1 | 0 | 0 | -1 | 0 | 0 | -1 | 0 | 0 | -1 | 0 | 0 | -1 | 0 | 0 | -1 | 0 | 0 | -1 | 0 | 0 | -1 | 0 | 0 | -1 | 0 | 0 | -1 | 0 | 0 | -1 | 0 | 0
GRM155C80J474ME19 | Murata | 4.7e-07 | 20 | 6.3 | X6S | 0402 | 1005 | 0.0005 | 0.0005 | 0.001 | 4.7e-07 | 1.88e-06 | 0.006833713 | 4.732118e-07 | 1.892847e-06 | 0 | 4.7e-07 | 1.88e-06 | -0.09794989 | 4.239636e-07 | 1.695854e-06 | -0.1640091 | 3.929157e-07 | 1.571663e-06 | -0.2255125 | 3.640091e-07 | 1.456036e-06 | -0.3120729 | 3.233257e-07 | 1.293303e-06 | -0.4168565 | 2.740774e-07 | 1.09631e-06 | -1 | 0 | 0 | -1 | 0 | 0 | -1 | 0 | 0 | -1 | 0 | 0 | -1 | 0 | 0 | -1 | 0 | 0 | -1 | 0 | 0 | -1 | 0 | 0 | -1 | 0 | 0 | -1 | 0 | 0 | -1 | 0 | 0
GRM155R60J474KE19 | Murata | 4.7e-07 | 10 | 6.3 | X5R | 0402 | 1005 | 0.0005 | 0.0005 | 0.001 | 4.7e-07 | 1.88e-06 | 0.006833713 | 4.732118e-07 | 1.892847e-06 | 0 | 4.7e-07 | 1.88e-06 | -0.09794989 | 4.239636e-07 | 1.695854e-06 | -0.1640091 | 3.929157e-07 | 1.571663e-06 | -0.2255125 | 3.640091e-07 | 1.456036e-06 | -0.3120729 | 3.233257e-07 | 1.293303e-06 | -0.4168565 | 2.740774e-07 | 1.09631e-06 | -1 | 0 | 0 | -1 | 0 | 0 | -1 | 0 | 0 | -1 | 0 | 0 | -1 | 0 | 0 | -1 | 0 | 0 | -1 | 0 | 0 | -1 | 0 | 0 | -1 | 0 | 0 | -1 | 0 | 0 | -1 | 0 | 0
GRM155R61A474KE15 | Murata | 4.7e-07 | 10 | 10 | X5R | 0402 | 1005 | 0.0005 | 0.0005 | 0.001 | 4.7e-07 | 1.88e-06 | 0.006833713 | 4.732118e-07 | 1.892847e-06 | 0 | 4.7e-07 | 1.88e-06 | -0.09794989 | 4.239636e-07 | 1.695854e-06 | -0.1640091 | 3.929157e-07 | 1.571663e-06 | -0.2255125 | 3.640091e-07 | 1.456036e-06 | -0.3120729 | 3.233257e-07 | 1.293303e-06 | -0.4168565 | 2.740774e-07 | 1.09631e-06 | -0.6287016 | 1.745103e-07 | 6.98041e-07 | -1 | 0 | 0 | -1 | 0 | 0 | -1 | 0 | 0 | -1 | 0 | 0 | -1 | 0 | 0 | -1 | 0 | 0 | -1 | 0 | 0 | -1 | 0 | 0 | -1 | 0 | 0 | -1 | 0 | 0
GRT155C80J474KE01 | Murata | 4.7e-07 | 10 | 6.3 | X6S | 0402 | 1005 | 0.0005 | 0.0005 | 0.001 | 4.7e-07 | 1.88e-06 | 0.006833713 | 4.732118e-07 | 1.892847e-06 | 0 | 4.7e-07 | 1.88e-06 | -0.09794989 | 4.239636e-07 | 1.695854e-06 | -0.1640091 | 3.929157e-07 | 1.571663e-06 | -0.2255125 | 3.640091e-07 | 1.456036e-06 | -0.3120729 | 3.233257e-07 | 1.293303e-06 | -0.4168565 | 2.740774e-07 | 1.09631e-06 | -1 | 0 | 0 | -1 | 0 | 0 | -1 | 0 | 0 | -1 | 0 | 0 | -1 | 0 | 0 | -1 | 0 | 0 | -1 | 0 | 0 | -1 | 0 | 0 | -1 | 0 | 0 | -1 | 0 | 0 | -1 | 0 | 0
GRT155R60J474KE01 | Murata | 4.7e-07 | 10 | 6.3 | X5R | 0402 | 1005 | 0.0005 | 0.0005 | 0.001 | 4.7e-07 | 1.88e-06 | 0.006833713 | 4.732118e-07 | 1.892847e-06 | 0 | 4.7e-07 | 1.88e-06 | -0.09794989 | 4.239636e-07 | 1.695854e-06 | -0.1640091 | 3.929157e-07 | 1.571663e-06 | -0.2255125 | 3.640091e-07 | 1.456036e-06 | -0.3120729 | 3.233257e-07 | 1.293303e-06 | -0.4168565 | 2.740774e-07 | 1.09631e-06 | -1 | 0 | 0 | -1 | 0 | 0 | -1 | 0 | 0 | -1 | 0 | 0 | -1 | 0 | 0 | -1 | 0 | 0 | -1 | 0 | 0 | -1 | 0 | 0 | -1 | 0 | 0 | -1 | 0 | 0 | -1 | 0 | 0
GRT155R61A474KE01 | Murata | 4.7e-07 | 10 | 10 | X5R | 0402 | 1005 | 0.0005 | 0.0005 | 0.001 | 4.7e-07 | 1.88e-06 | 0.006833713 | 4.732118e-07 | 1.892847e-06 | 0 | 4.7e-07 | 1.88e-06 | -0.09794989 | 4.239636e-07 | 1.695854e-06 | -0.1640091 | 3.929157e-07 | 1.571663e-06 | -0.2255125 | 3.640091e-07 | 1.456036e-06 | -0.3120729 | 3.233257e-07 | 1.293303e-06 | -0.4168565 | 2.740774e-07 | 1.09631e-06 | -0.6287016 | 1.745103e-07 | 6.98041e-07 | -1 | 0 | 0 | -1 | 0 | 0 | -1 | 0 | 0 | -1 | 0 | 0 | -1 | 0 | 0 | -1 | 0 | 0 | -1 | 0 | 0 | -1 | 0 | 0 | -1 | 0 | 0 | -1 | 0 | 0
GXT155C80J474KE01 | Murata | 4.7e-07 | 10 | 6.3 | X6S | 0402 | 1005 | 0.0005 | 0.0005 | 0.001 | 4.7e-07 | 1.88e-06 | 0.006833713 | 4.732118e-07 | 1.892847e-06 | 0 | 4.7e-07 | 1.88e-06 | -0.09794989 | 4.239636e-07 | 1.695854e-06 | -0.1640091 | 3.929157e-07 | 1.571663e-06 | -0.2255125 | 3.640091e-07 | 1.456036e-06 | -0.3120729 | 3.233257e-07 | 1.293303e-06 | -0.4168565 | 2.740774e-07 | 1.09631e-06 | -1 | 0 | 0 | -1 | 0 | 0 | -1 | 0 | 0 | -1 | 0 | 0 | -1 | 0 | 0 | -1 | 0 | 0 | -1 | 0 | 0 | -1 | 0 | 0 | -1 | 0 | 0 | -1 | 0 | 0 | -1 | 0 | 0
GXT155R60J474KE01 | Murata | 4.7e-07 | 10 | 6.3 | X5R | 0402 | 1005 | 0.0005 | 0.0005 | 0.001 | 4.7e-07 | 1.88e-06 | 0.006833713 | 4.732118e-07 | 1.892847e-06 | 0 | 4.7e-07 | 1.88e-06 | -0.09794989 | 4.239636e-07 | 1.695854e-06 | -0.1640091 | 3.929157e-07 | 1.571663e-06 | -0.2255125 | 3.640091e-07 | 1.456036e-06 | -0.3120729 | 3.233257e-07 | 1.293303e-06 | -0.4168565 | 2.740774e-07 | 1.09631e-06 | -1 | 0 | 0 | -1 | 0 | 0 | -1 | 0 | 0 | -1 | 0 | 0 | -1 | 0 | 0 | -1 | 0 | 0 | -1 | 0 | 0 | -1 | 0 | 0 | -1 | 0 | 0 | -1 | 0 | 0 | -1 | 0 | 0
GXT155R61A474KE01 | Murata | 4.7e-07 | 10 | 10 | X5R | 0402 | 1005 | 0.0005 | 0.0005 | 0.001 | 4.7e-07 | 1.88e-06 | 0.006833713 | 4.732118e-07 | 1.892847e-06 | 0 | 4.7e-07 | 1.88e-06 | -0.09794989 | 4.239636e-07 | 1.695854e-06 | -0.1640091 | 3.929157e-07 | 1.571663e-06 | -0.2255125 | 3.640091e-07 | 1.456036e-06 | -0.3120729 | 3.233257e-07 | 1.293303e-06 | -0.4168565 | 2.740774e-07 | 1.09631e-06 | -0.6287016 | 1.745103e-07 | 6.98041e-07 | -1 | 0 | 0 | -1 | 0 | 0 | -1 | 0 | 0 | -1 | 0 | 0 | -1 | 0 | 0 | -1 | 0 | 0 | -1 | 0 | 0 | -1 | 0 | 0 | -1 | 0 | 0 | -1 | 0 | 0
GRM022R60G333KE15 | Murata | 3.3e-08 | 10 | 4 | X5R | 1005 | 0402 | 0.0002 | 0.0002 | 0.0004 | 3.3e-08 | 2.0625e-06 | -0.05016722 | 3.134448e-08 | 1.95903e-06 | -0.090301 | 3.002007e-08 | 1.876254e-06 | -0.4013378 | 1.975585e-08 | 1.234741e-06 | -0.5217391 | 1.578261e-08 | 9.86413e-07 | -0.6020067 | 1.313378e-08 | 8.208612e-07 | -1 | 0 | 0 | -1 | 0 | 0 | -1 | 0 | 0 | -1 | 0 | 0 | -1 | 0 | 0 | -1 | 0 | 0 | -1 | 0 | 0 | -1 | 0 | 0 | -1 | 0 | 0 | -1 | 0 | 0 | -1 | 0 | 0 | -1 | 0 | 0 | -1 | 0 | 0
GRM022R60G333ME15 | Murata | 3.3e-08 | 20 | 4 | X5R | 1005 | 0402 | 0.0002 | 0.0002 | 0.0004 | 3.3e-08 | 2.0625e-06 | -0.05016722 | 3.134448e-08 | 1.95903e-06 | -0.090301 | 3.002007e-08 | 1.876254e-06 | -0.4013378 | 1.975585e-08 | 1.234741e-06 | -0.5217391 | 1.578261e-08 | 9.86413e-07 | -0.6020067 | 1.313378e-08 | 8.208612e-07 | -1 | 0 | 0 | -1 | 0 | 0 | -1 | 0 | 0 | -1 | 0 | 0 | -1 | 0 | 0 | -1 | 0 | 0 | -1 | 0 | 0 | -1 | 0 | 0 | -1 | 0 | 0 | -1 | 0 | 0 | -1 | 0 | 0 | -1 | 0 | 0 | -1 | 0 | 0
GCJ32DL8EL225KA07 | Murata | 2.2e-06 | 10 | 100 | X8L | 1210 | 3225 | 0.002 | 0.0025 | 0.0032 | 2.2e-06 | 1.375e-07 | 0 | 2.2e-06 | 1.375e-07 | 0 | 2.2e-06 | 1.375e-07 | 0 | 2.2e-06 | 1.375e-07 | -0.004651163 | 2.189767e-06 | 1.368605e-07 | -0.004651163 | 2.189767e-06 | 1.368605e-07 | -0.009302326 | 2.179535e-06 | 1.362209e-07 | -0.01395349 | 2.169302e-06 | 1.355814e-07 | -0.03255814 | 2.128372e-06 | 1.330233e-07 | -0.05116279 | 2.087442e-06 | 1.304651e-07 | -0.08837209 | 2.005581e-06 | 1.253488e-07 | -0.1860465 | 1.790698e-06 | 1.119186e-07 | -0.2 | 1.76e-06 | 1.1e-07 | -0.3302326 | 1.473488e-06 | 9.209302e-08 | -0.344186 | 1.442791e-06 | 9.017442e-08 | -0.4837209 | 1.135814e-06 | 7.098837e-08 | -0.5023256 | 1.094884e-06 | 6.843023e-08 | -0.687907 | 6.866047e-07 | 4.291279e-08 | -0.7837209 | 4.75814e-07 | 2.973837e-08
GCJ32DR72A225KA01 | Murata | 2.2e-06 | 10 | 100 | X7R | 1210 | 3225 | 0.002 | 0.0025 | 0.0032 | 2.2e-06 | 1.375e-07 | 0 | 2.2e-06 | 1.375e-07 | 0 | 2.2e-06 | 1.375e-07 | 0 | 2.2e-06 | 1.375e-07 | -0.004651163 | 2.189767e-06 | 1.368605e-07 | -0.004651163 | 2.189767e-06 | 1.368605e-07 | -0.009302326 | 2.179535e-06 | 1.362209e-07 | -0.01395349 | 2.169302e-06 | 1.355814e-07 | -0.03255814 | 2.128372e-06 | 1.330233e-07 | -0.05116279 | 2.087442e-06 | 1.304651e-07 | -0.08837209 | 2.005581e-06 | 1.253488e-07 | -0.1860465 | 1.790698e-06 | 1.119186e-07 | -0.2 | 1.76e-06 | 1.1e-07 | -0.3302326 | 1.473488e-06 | 9.209302e-08 | -0.344186 | 1.442791e-06 | 9.017442e-08 | -0.4837209 | 1.135814e-06 | 7.098837e-08 | -0.5023256 | 1.094884e-06 | 6.843023e-08 | -0.687907 | 6.866047e-07 | 4.291279e-08 | -0.7837209 | 4.75814e-07 | 2.973837e-08
GCJ32DR72A225MA01 | Murata | 2.2e-06 | 20 | 100 | X7R | 1210 | 3225 | 0.002 | 0.0025 | 0.0032 | 2.2e-06 | 1.375e-07 | 0 | 2.2e-06 | 1.375e-07 | 0 | 2.2e-06 | 1.375e-07 | 0 | 2.2e-06 | 1.375e-07 | -0.004651163 | 2.189767e-06 | 1.368605e-07 | -0.004651163 | 2.189767e-06 | 1.368605e-07 | -0.009302326 | 2.179535e-06 | 1.362209e-07 | -0.01395349 | 2.169302e-06 | 1.355814e-07 | -0.03255814 | 2.128372e-06 | 1.330233e-07 | -0.05116279 | 2.087442e-06 | 1.304651e-07 | -0.08837209 | 2.005581e-06 | 1.253488e-07 | -0.1860465 | 1.790698e-06 | 1.119186e-07 | -0.2 | 1.76e-06 | 1.1e-07 | -0.3302326 | 1.473488e-06 | 9.209302e-08 | -0.344186 | 1.442791e-06 | 9.017442e-08 | -0.4837209 | 1.135814e-06 | 7.098837e-08 | -0.5023256 | 1.094884e-06 | 6.843023e-08 | -0.687907 | 6.866047e-07 | 4.291279e-08 | -0.7837209 | 4.75814e-07 | 2.973837e-08
CGA3E3X5R1A225K080AB Equiv. C1608X5R1A225K for Auto | TDK | 2.2e-06 | 10 | 10 | X5R | 0603 | 1608 | 0.0008 | 0.0008 | 0.0016 | 2.2e-06 | 2.1484375e-06 | -0.09090909 | 2e-06 | 1.953125e-06 | -0.1136364 | 1.95e-06 | 1.904296875e-06 | -0.2909091 | 1.56e-06 | 1.5234375e-06 | -0.3954545 | 1.33e-06 | 1.298828125e-06 | -0.4772727 | 1.15e-06 | 1.123046875e-06 | -0.5693682 | 9.4739e-07 | 9.251855e-07 | -0.6588864 | 7.5045e-07 | 7.328613e-07 | -0.8010727 | 4.3764e-07 | 4.273828125e-07 | -1 |  |  | -1 |  |  | -1 |  |  | -1 |  |  | -1 |  |  | -1 |  |  | -1 |  |  | -1 |  |  | -1 |  |  | -1
CGA3E3X5R1A225M080AB Equiv. C1608X5R1A225M for Auto | TDK | 2.2e-06 | 20 | 10 | X5R | 0603 | 1608 | 0.0008 | 0.0008 | 0.0016 | 2.2e-06 | 2.1484375e-06 | -0.09090909 | 2e-06 | 1.953125e-06 | -0.1136364 | 1.95e-06 | 1.904296875e-06 | -0.2909091 | 1.56e-06 | 1.5234375e-06 | -0.3954545 | 1.33e-06 | 1.298828125e-06 | -0.4772727 | 1.15e-06 | 1.123046875e-06 | -0.5693682 | 9.4739e-07 | 9.251855e-07 | -0.6588864 | 7.5045e-07 | 7.328613e-07 | -0.8010727 | 4.3764e-07 | 4.273828125e-07 | -1 |  |  | -1 |  |  | -1 |  |  | -1 |  |  | -1 |  |  | -1 |  |  | -1 |  |  | -1 |  |  | -1 |  |  | -1
CGA2B3X7S1A474K050BB Equiv. C1005X7S1A474K for Auto | TDK | 4.7e-07 | 10 | 10 | X7S | 0402 | 1005 | 0.0005 | 0.0005 | 0.001 | 4.7e-07 | 1.88e-06 | -0.009829787 | 4.6538e-07 | 1.86152e-06 | -0.0122766 | 4.6423e-07 | 1.85692e-06 | -0.091 | 4.2723e-07 | 1.70892e-06 | -0.1518511 | 3.9863e-07 | 1.59452e-06 | -0.2125745 | 3.7009e-07 | 1.48036e-06 | -0.2901702 | 3.3362e-07 | 1.33448e-06 | -0.3829787 | 2.9e-07 | 1.16e-06 | -0.5953191 | 1.902e-07 | 7.608e-07 | -1 |  |  | -1 |  |  | -1 |  |  | -1 |  |  | -1 |  |  | -1 |  |  | -1 |  |  | -1 |  |  | -1 |  |  | -1
CGA2B3X7S1A474M050BB Equiv. C1005X7S1A474M for Auto | TDK | 4.7e-07 | 20 | 10 | X7S | 0402 | 1005 | 0.0005 | 0.0005 | 0.001 | 4.7e-07 | 1.88e-06 | -0.009829787 | 4.6538e-07 | 1.86152e-06 | -0.0122766 | 4.6423e-07 | 1.85692e-06 | -0.091 | 4.2723e-07 | 1.70892e-06 | -0.1518511 | 3.9863e-07 | 1.59452e-06 | -0.2125745 | 3.7009e-07 | 1.48036e-06 | -0.2901702 | 3.3362e-07 | 1.33448e-06 | -0.3829787 | 2.9e-07 | 1.16e-06 | -0.5953191 | 1.902e-07 | 7.608e-07 | -1 |  |  | -1 |  |  | -1 |  |  | -1 |  |  | -1 |  |  | -1 |  |  | -1 |  |  | -1 |  |  | -1 |  |  | -1
CGA2B3X5R1H333K050BB Equiv. C1005X5R1H333K for Auto | TDK | 3.3e-08 | 10 | 50 | X5R | 0402 | 1005 | 0.0005 | 0.0005 | 0.001 | 3.3e-08 | 1.32e-07 | 0.01 | 3.333e-08 | 1.3332e-07 | 0.01272727 | 3.342e-08 | 1.3368e-07 | 0.007878788 | 3.326e-08 | 1.3304e-07 | 0.003636364 | 3.312e-08 | 1.3248e-07 | -0.005757576 | 3.281e-08 | 1.3124e-07 | -0.01636364 | 3.246e-08 | 1.2984e-07 | -0.03121212 | 3.197e-08 | 1.2788e-07 | -0.08939394 | 3.005e-08 | 1.202e-07 | -0.1278788 | 2.878e-08 | 1.1512e-07 | -0.2093939 | 2.609e-08 | 1.0436e-07 | -0.3690909 | 2.082e-08 | 8.328e-08 | -0.3890909 | 2.016e-08 | 8.064e-08 | -0.5587879 | 1.456e-08 | 5.824e-08 | -0.5724242 | 1.411e-08 | 5.644e-08 | -0.7009091 | 9.87e-09 | 3.948e-08 | -0.7193939 | 9.26e-09 | 3.704e-08 | -1 |  |  | -1
CGA2B3X5R1H333M050BB Equiv. C1005X5R1H333M for Auto | TDK | 3.3e-08 | 20 | 50 | X5R | 0402 | 1005 | 0.0005 | 0.0005 | 0.001 | 3.3e-08 | 1.32e-07 | 0.01 | 3.333e-08 | 1.3332e-07 | 0.01272727 | 3.342e-08 | 1.3368e-07 | 0.007878788 | 3.326e-08 | 1.3304e-07 | 0.003636364 | 3.312e-08 | 1.3248e-07 | -0.005757576 | 3.281e-08 | 1.3124e-07 | -0.01636364 | 3.246e-08 | 1.2984e-07 | -0.03121212 | 3.197e-08 | 1.2788e-07 | -0.08939394 | 3.005e-08 | 1.202e-07 | -0.1278788 | 2.878e-08 | 1.1512e-07 | -0.2093939 | 2.609e-08 | 1.0436e-07 | -0.3690909 | 2.082e-08 | 8.328e-08 | -0.3890909 | 2.016e-08 | 8.064e-08 | -0.5587879 | 1.456e-08 | 5.824e-08 | -0.5724242 | 1.411e-08 | 5.644e-08 | -0.7009091 | 9.87e-09 | 3.948e-08 | -0.7193939 | 9.26e-09 | 3.704e-08 | -1 |  |  | -1
CGA2B3X7R1H333K050BB Equiv. C1005X7R1H333K for Auto | TDK | 3.3e-08 | 10 | 50 | X7R | 0402 | 1005 | 0.0005 | 0.0005 | 0.001 | 3.3e-08 | 1.32e-07 | 0.01 | 3.333e-08 | 1.3332e-07 | 0.01272727 | 3.342e-08 | 1.3368e-07 | 0.007878788 | 3.326e-08 | 1.3304e-07 | 0.003636364 | 3.312e-08 | 1.3248e-07 | -0.005757576 | 3.281e-08 | 1.3124e-07 | -0.01636364 | 3.246e-08 | 1.2984e-07 | -0.03121212 | 3.197e-08 | 1.2788e-07 | -0.08939394 | 3.005e-08 | 1.202e-07 | -0.1278788 | 2.878e-08 | 1.1512e-07 | -0.2093939 | 2.609e-08 | 1.0436e-07 | -0.3690909 | 2.082e-08 | 8.328e-08 | -0.3890909 | 2.016e-08 | 8.064e-08 | -0.5587879 | 1.456e-08 | 5.824e-08 | -0.5724242 | 1.411e-08 | 5.644e-08 | -0.7009091 | 9.87e-09 | 3.948e-08 | -0.7193939 | 9.26e-09 | 3.704e-08 | -1 |  |  | -1
CGA2B3X7R1H333M050BB Equiv. C1005X7R1H333M for Auto | TDK | 3.3e-08 | 20 | 50 | X7R | 0402 | 1005 | 0.0005 | 0.0005 | 0.001 | 3.3e-08 | 1.32e-07 | 0.01 | 3.333e-08 | 1.3332e-07 | 0.01272727 | 3.342e-08 | 1.3368e-07 | 0.007878788 | 3.326e-08 | 1.3304e-07 | 0.003636364 | 3.312e-08 | 1.3248e-07 | -0.005757576 | 3.281e-08 | 1.3124e-07 | -0.01636364 | 3.246e-08 | 1.2984e-07 | -0.03121212 | 3.197e-08 | 1.2788e-07 | -0.08939394 | 3.005e-08 | 1.202e-07 | -0.1278788 | 2.878e-08 | 1.1512e-07 | -0.2093939 | 2.609e-08 | 1.0436e-07 | -0.3690909 | 2.082e-08 | 8.328e-08 | -0.3890909 | 2.016e-08 | 8.064e-08 | -0.5587879 | 1.456e-08 | 5.824e-08 | -0.5724242 | 1.411e-08 | 5.644e-08 | -0.7009091 | 9.87e-09 | 3.948e-08 | -0.7193939 | 9.26e-09 | 3.704e-08 | -1 |  |  | -1
CGA2B3X5R1V333K050BB Equiv. C1005X5R1V333K for Auto | TDK | 3.3e-08 | 10 | 35 | X5R | 0402 | 1005 | 0.0005 | 0.0005 | 0.001 | 3.3e-08 | 1.32e-07 | 0.01 | 3.333e-08 | 1.3332e-07 | 0.01272727 | 3.342e-08 | 1.3368e-07 | 0.007878788 | 3.326e-08 | 1.3304e-07 | 0.003636364 | 3.312e-08 | 1.3248e-07 | -0.005757576 | 3.281e-08 | 1.3124e-07 | -0.01636364 | 3.246e-08 | 1.2984e-07 | -0.03121212 | 3.197e-08 | 1.2788e-07 | -0.08939394 | 3.005e-08 | 1.202e-07 | -0.1278788 | 2.878e-08 | 1.1512e-07 | -0.2093939 | 2.609e-08 | 1.0436e-07 | -0.3690909 | 2.082e-08 | 8.328e-08 | -0.3890909 | 2.016e-08 | 8.064e-08 | -1 |  |  | -1 |  |  | -1 |  |  | -1 |  |  | -1 |  |  | -1
CGA2B3X5R1V333M050BB Equiv. C1005X5R1V333M for Auto | TDK | 3.3e-08 | 20 | 35 | X5R | 0402 | 1005 | 0.0005 | 0.0005 | 0.001 | 3.3e-08 | 1.32e-07 | 0.01 | 3.333e-08 | 1.3332e-07 | 0.01272727 | 3.342e-08 | 1.3368e-07 | 0.007878788 | 3.326e-08 | 1.3304e-07 | 0.003636364 | 3.312e-08 | 1.3248e-07 | -0.005757576 | 3.281e-08 | 1.3124e-07 | -0.01636364 | 3.246e-08 | 1.2984e-07 | -0.03121212 | 3.197e-08 | 1.2788e-07 | -0.08939394 | 3.005e-08 | 1.202e-07 | -0.1278788 | 2.878e-08 | 1.1512e-07 | -0.2093939 | 2.609e-08 | 1.0436e-07 | -0.3690909 | 2.082e-08 | 8.328e-08 | -0.3890909 | 2.016e-08 | 8.064e-08 | -1 |  |  | -1 |  |  | -1 |  |  | -1 |  |  | -1 |  |  | -1
CGA2B3X7R1V333K050BB Equiv. C1005X7R1V333K for Auto | TDK | 3.3e-08 | 10 | 35 | X7R | 0402 | 1005 | 0.0005 | 0.0005 | 0.001 | 3.3e-08 | 1.32e-07 | 0.01 | 3.333e-08 | 1.3332e-07 | 0.01272727 | 3.342e-08 | 1.3368e-07 | 0.007878788 | 3.326e-08 | 1.3304e-07 | 0.003636364 | 3.312e-08 | 1.3248e-07 | -0.005757576 | 3.281e-08 | 1.3124e-07 | -0.01636364 | 3.246e-08 | 1.2984e-07 | -0.03121212 | 3.197e-08 | 1.2788e-07 | -0.08939394 | 3.005e-08 | 1.202e-07 | -0.1278788 | 2.878e-08 | 1.1512e-07 | -0.2093939 | 2.609e-08 | 1.0436e-07 | -0.3690909 | 2.082e-08 | 8.328e-08 | -0.3890909 | 2.016e-08 | 8.064e-08 | -1 |  |  | -1 |  |  | -1 |  |  | -1 |  |  | -1 |  |  | -1
C3216X7S1A156M160AC | TDK | 1.5e-05 | 20 | 10 | X7S | 1206 | 3216 | 0.0016 | 0.0016 | 0.0032 | 1.5e-05 | 1.831055e-06 | 0.006666667 | 1.51e-05 | 1.843262e-06 | 0.008 | 1.512e-05 | 1.845703125e-06 | -0.08666667 | 1.37e-05 | 1.672363e-06 | -0.164 | 1.254e-05 | 1.530762e-06 | -0.2413333 | 1.138e-05 | 1.38916e-06 | -0.3393333 | 9.91e-06 | 1.209717e-06 | -0.442 | 8.37e-06 | 1.021729e-06 | -0.648 | 5.28e-06 | 6.4453125e-07 | -1 |  |  | -1 |  |  | -1 |  |  | -1 |  |  | -1 |  |  | -1 |  |  | -1 |  |  | -1 |  |  | -1 |  |  | -1
CGA2B3X7R1V333M050BB Equiv. C1005X7R1V333M for Auto | TDK | 3.3e-08 | 20 | 35 | X7R | 0402 | 1005 | 0.0005 | 0.0005 | 0.001 | 3.3e-08 | 1.32e-07 | 0.01 | 3.333e-08 | 1.3332e-07 | 0.01272727 | 3.342e-08 | 1.3368e-07 | 0.007878788 | 3.326e-08 | 1.3304e-07 | 0.003636364 | 3.312e-08 | 1.3248e-07 | -0.005757576 | 3.281e-08 | 1.3124e-07 | -0.01636364 | 3.246e-08 | 1.2984e-07 | -0.03121212 | 3.197e-08 | 1.2788e-07 | -0.08939394 | 3.005e-08 | 1.202e-07 | -0.1278788 | 2.878e-08 | 1.1512e-07 | -0.2093939 | 2.609e-08 | 1.0436e-07 | -0.3690909 | 2.082e-08 | 8.328e-08 | -0.3890909 | 2.016e-08 | 8.064e-08 | -1 |  |  | -1 |  |  | -1 |  |  | -1 |  |  | -1 |  |  | -1
GCM155L8EH333KE07 | Murata | 3.3e-08 | 10 | 50 | X8L | 0402 | 1005 | 0.0005 | 0.0005 | 0.001 | 3.3e-08 | 1.32e-07 | 0.003278689 | 3.31082e-08 | 1.324328e-07 | 0.003278689 | 3.31082e-08 | 1.324328e-07 | -0.003278689 | 3.28918e-08 | 1.315672e-07 | -0.009836066 | 3.267541e-08 | 1.307016e-07 | -0.01639344 | 3.245902e-08 | 1.298361e-07 | -0.02622951 | 3.213443e-08 | 1.285377e-07 | -0.03934426 | 3.170164e-08 | 1.268066e-07 | -0.09836066 | 2.97541e-08 | 1.190164e-07 | -0.1442623 | 2.823934e-08 | 1.129574e-07 | -0.242623 | 2.499344e-08 | 9.997377e-08 | -0.4459016 | 1.828525e-08 | 7.314098e-08 | -0.4688525 | 1.752787e-08 | 7.011148e-08 | -0.6360656 | 1.200984e-08 | 4.803934e-08 | -0.6491803 | 1.157705e-08 | 4.63082e-08 | -0.7498361 | 8.25541e-09 | 3.302164e-08 | -0.7606557 | 7.898361e-09 | 3.159344e-08 | -1 | 0 | 0 | -1 | 0 | 0
GRM033C80G104KE19 | Murata | 1e-07 | 10 | 4 | X6S | 0201 | 0603 | 0.0003 | 0.0003 | 0.0006 | 1e-07 | 1.851852e-06 | -0.0157385 | 9.842615e-08 | 1.822706e-06 | -0.031477 | 9.68523e-08 | 1.793561e-06 | -0.2021792 | 7.978208e-08 | 1.477446e-06 | -0.3002421 | 6.997579e-08 | 1.295848e-06 | -0.377724 | 6.22276e-08 | 1.152363e-06 | -1 | 0 | 0 | -1 | 0 | 0 | -1 | 0 | 0 | -1 | 0 | 0 | -1 | 0 | 0 | -1 | 0 | 0 | -1 | 0 | 0 | -1 | 0 | 0 | -1 | 0 | 0 | -1 | 0 | 0 | -1 | 0 | 0 | -1 | 0 | 0 | -1 | 0 | 0
GRM033C80G104ME19 | Murata | 1e-07 | 20 | 4 | X6S | 0201 | 0603 | 0.0003 | 0.0003 | 0.0006 | 1e-07 | 1.851852e-06 | -0.0157385 | 9.842615e-08 | 1.822706e-06 | -0.031477 | 9.68523e-08 | 1.793561e-06 | -0.2021792 | 7.978208e-08 | 1.477446e-06 | -0.3002421 | 6.997579e-08 | 1.295848e-06 | -0.377724 | 6.22276e-08 | 1.152363e-06 | -1 | 0 | 0 | -1 | 0 | 0 | -1 | 0 | 0 | -1 | 0 | 0 | -1 | 0 | 0 | -1 | 0 | 0 | -1 | 0 | 0 | -1 | 0 | 0 | -1 | 0 | 0 | -1 | 0 | 0 | -1 | 0 | 0 | -1 | 0 | 0 | -1 | 0 | 0
GRM033C80J104KE15 | Murata | 1e-07 | 10 | 6.3 | X6S | 0201 | 0603 | 0.0003 | 0.0003 | 0.0006 | 1e-07 | 1.851852e-06 | -0.0157385 | 9.842615e-08 | 1.822706e-06 | -0.031477 | 9.68523e-08 | 1.793561e-06 | -0.2021792 | 7.978208e-08 | 1.477446e-06 | -0.3002421 | 6.997579e-08 | 1.295848e-06 | -0.377724 | 6.22276e-08 | 1.152363e-06 | -0.4745763 | 5.254237e-08 | 9.730069e-07 | -0.5738499 | 4.261501e-08 | 7.891669e-07 | -1 | 0 | 0 | -1 | 0 | 0 | -1 | 0 | 0 | -1 | 0 | 0 | -1 | 0 | 0 | -1 | 0 | 0 | -1 | 0 | 0 | -1 | 0 | 0 | -1 | 0 | 0 | -1 | 0 | 0 | -1 | 0 | 0
GRM033C80J104ME15 | Murata | 1e-07 | 20 | 6.3 | X6S | 0201 | 0603 | 0.0003 | 0.0003 | 0.0006 | 1e-07 | 1.851852e-06 | -0.0157385 | 9.842615e-08 | 1.822706e-06 | -0.031477 | 9.68523e-08 | 1.793561e-06 | -0.2021792 | 7.978208e-08 | 1.477446e-06 | -0.3002421 | 6.997579e-08 | 1.295848e-06 | -0.377724 | 6.22276e-08 | 1.152363e-06 | -0.4745763 | 5.254237e-08 | 9.730069e-07 | -0.5738499 | 4.261501e-08 | 7.891669e-07 | -1 | 0 | 0 | -1 | 0 | 0 | -1 | 0 | 0 | -1 | 0 | 0 | -1 | 0 | 0 | -1 | 0 | 0 | -1 | 0 | 0 | -1 | 0 | 0 | -1 | 0 | 0 | -1 | 0 | 0 | -1 | 0 | 0
GRM033R60J104KE19 | Murata | 1e-07 | 10 | 6.3 | X5R | 0201 | 0603 | 0.0003 | 0.0003 | 0.0006 | 1e-07 | 1.851852e-06 | -0.0157385 | 9.842615e-08 | 1.822706e-06 | -0.031477 | 9.68523e-08 | 1.793561e-06 | -0.2021792 | 7.978208e-08 | 1.477446e-06 | -0.3002421 | 6.997579e-08 | 1.295848e-06 | -0.377724 | 6.22276e-08 | 1.152363e-06 | -0.4745763 | 5.254237e-08 | 9.730069e-07 | -0.5738499 | 4.261501e-08 | 7.891669e-07 | -1 | 0 | 0 | -1 | 0 | 0 | -1 | 0 | 0 | -1 | 0 | 0 | -1 | 0 | 0 | -1 | 0 | 0 | -1 | 0 | 0 | -1 | 0 | 0 | -1 | 0 | 0 | -1 | 0 | 0 | -1 | 0 | 0
GRM033R60J104ME19 | Murata | 1e-07 | 20 | 6.3 | X5R | 0201 | 0603 | 0.0003 | 0.0003 | 0.0006 | 1e-07 | 1.851852e-06 | -0.0157385 | 9.842615e-08 | 1.822706e-06 | -0.031477 | 9.68523e-08 | 1.793561e-06 | -0.2021792 | 7.978208e-08 | 1.477446e-06 | -0.3002421 | 6.997579e-08 | 1.295848e-06 | -0.377724 | 6.22276e-08 | 1.152363e-06 | -0.4745763 | 5.254237e-08 | 9.730069e-07 | -0.5738499 | 4.261501e-08 | 7.891669e-07 | -1 | 0 | 0 | -1 | 0 | 0 | -1 | 0 | 0 | -1 | 0 | 0 | -1 | 0 | 0 | -1 | 0 | 0 | -1 | 0 | 0 | -1 | 0 | 0 | -1 | 0 | 0 | -1 | 0 | 0 | -1 | 0 | 0
GRM033R61A104KE15 | Murata | 1e-07 | 10 | 10 | X5R | 0201 | 0603 | 0.0003 | 0.0003 | 0.0006 | 1e-07 | 1.851852e-06 | -0.0157385 | 9.842615e-08 | 1.822706e-06 | -0.031477 | 9.68523e-08 | 1.793561e-06 | -0.2021792 | 7.978208e-08 | 1.477446e-06 | -0.3002421 | 6.997579e-08 | 1.295848e-06 | -0.377724 | 6.22276e-08 | 1.152363e-06 | -0.4745763 | 5.254237e-08 | 9.730069e-07 | -0.5738499 | 4.261501e-08 | 7.891669e-07 | -0.748184 | 2.51816e-08 | 4.663259e-07 | -1 | 0 | 0 | -1 | 0 | 0 | -1 | 0 | 0 | -1 | 0 | 0 | -1 | 0 | 0 | -1 | 0 | 0 | -1 | 0 | 0 | -1 | 0 | 0 | -1 | 0 | 0 | -1 | 0 | 0
GRM033R61A104ME15 | Murata | 1e-07 | 20 | 10 | X5R | 0201 | 0603 | 0.0003 | 0.0003 | 0.0006 | 1e-07 | 1.851852e-06 | -0.0157385 | 9.842615e-08 | 1.822706e-06 | -0.031477 | 9.68523e-08 | 1.793561e-06 | -0.2021792 | 7.978208e-08 | 1.477446e-06 | -0.3002421 | 6.997579e-08 | 1.295848e-06 | -0.377724 | 6.22276e-08 | 1.152363e-06 | -0.4745763 | 5.254237e-08 | 9.730069e-07 | -0.5738499 | 4.261501e-08 | 7.891669e-07 | -0.748184 | 2.51816e-08 | 4.663259e-07 | -1 | 0 | 0 | -1 | 0 | 0 | -1 | 0 | 0 | -1 | 0 | 0 | -1 | 0 | 0 | -1 | 0 | 0 | -1 | 0 | 0 | -1 | 0 | 0 | -1 | 0 | 0 | -1 | 0 | 0
GRT033C80G104KE01 | Murata | 1e-07 | 10 | 4 | X6S | 0201 | 0603 | 0.0003 | 0.0003 | 0.0006 | 1e-07 | 1.851852e-06 | -0.0157385 | 9.842615e-08 | 1.822706e-06 | -0.031477 | 9.68523e-08 | 1.793561e-06 | -0.2021792 | 7.978208e-08 | 1.477446e-06 | -0.3002421 | 6.997579e-08 | 1.295848e-06 | -0.377724 | 6.22276e-08 | 1.152363e-06 | -1 | 0 | 0 | -1 | 0 | 0 | -1 | 0 | 0 | -1 | 0 | 0 | -1 | 0 | 0 | -1 | 0 | 0 | -1 | 0 | 0 | -1 | 0 | 0 | -1 | 0 | 0 | -1 | 0 | 0 | -1 | 0 | 0 | -1 | 0 | 0 | -1 | 0 | 0
GRT033C80J104KE01 | Murata | 1e-07 | 10 | 6.3 | X6S | 0201 | 0603 | 0.0003 | 0.0003 | 0.0006 | 1e-07 | 1.851852e-06 | -0.0157385 | 9.842615e-08 | 1.822706e-06 | -0.031477 | 9.68523e-08 | 1.793561e-06 | -0.2021792 | 7.978208e-08 | 1.477446e-06 | -0.3002421 | 6.997579e-08 | 1.295848e-06 | -0.377724 | 6.22276e-08 | 1.152363e-06 | -0.4745763 | 5.254237e-08 | 9.730069e-07 | -0.5738499 | 4.261501e-08 | 7.891669e-07 | -1 | 0 | 0 | -1 | 0 | 0 | -1 | 0 | 0 | -1 | 0 | 0 | -1 | 0 | 0 | -1 | 0 | 0 | -1 | 0 | 0 | -1 | 0 | 0 | -1 | 0 | 0 | -1 | 0 | 0 | -1 | 0 | 0
GRT033R60J104KE01 | Murata | 1e-07 | 10 | 6.3 | X5R | 0201 | 0603 | 0.0003 | 0.0003 | 0.0006 | 1e-07 | 1.851852e-06 | -0.0157385 | 9.842615e-08 | 1.822706e-06 | -0.031477 | 9.68523e-08 | 1.793561e-06 | -0.2021792 | 7.978208e-08 | 1.477446e-06 | -0.3002421 | 6.997579e-08 | 1.295848e-06 | -0.377724 | 6.22276e-08 | 1.152363e-06 | -0.4745763 | 5.254237e-08 | 9.730069e-07 | -0.5738499 | 4.261501e-08 | 7.891669e-07 | -1 | 0 | 0 | -1 | 0 | 0 | -1 | 0 | 0 | -1 | 0 | 0 | -1 | 0 | 0 | -1 | 0 | 0 | -1 | 0 | 0 | -1 | 0 | 0 | -1 | 0 | 0 | -1 | 0 | 0 | -1 | 0 | 0
GRT033R61A104KE01 | Murata | 1e-07 | 10 | 10 | X5R | 0201 | 0603 | 0.0003 | 0.0003 | 0.0006 | 1e-07 | 1.851852e-06 | -0.0157385 | 9.842615e-08 | 1.822706e-06 | -0.031477 | 9.68523e-08 | 1.793561e-06 | -0.2021792 | 7.978208e-08 | 1.477446e-06 | -0.3002421 | 6.997579e-08 | 1.295848e-06 | -0.377724 | 6.22276e-08 | 1.152363e-06 | -0.4745763 | 5.254237e-08 | 9.730069e-07 | -0.5738499 | 4.261501e-08 | 7.891669e-07 | -0.748184 | 2.51816e-08 | 4.663259e-07 | -1 | 0 | 0 | -1 | 0 | 0 | -1 | 0 | 0 | -1 | 0 | 0 | -1 | 0 | 0 | -1 | 0 | 0 | -1 | 0 | 0 | -1 | 0 | 0 | -1 | 0 | 0 | -1 | 0 | 0
GCH155R61A474KE11 | Murata | 4.7e-07 | 10 | 10 | X5R | 0402 | 1005 | 0.0005 | 0.0005 | 0.001 | 4.7e-07 | 1.88e-06 | 0.03089888 | 4.845225e-07 | 1.93809e-06 | 0.03089888 | 4.845225e-07 | 1.93809e-06 | -0.03651685 | 4.528371e-07 | 1.811348e-06 | -0.09831461 | 4.237921e-07 | 1.695169e-06 | -0.1573034 | 3.960674e-07 | 1.58427e-06 | -0.244382 | 3.551404e-07 | 1.420562e-06 | -0.3455056 | 3.076124e-07 | 1.230449e-06 | -0.5533708 | 2.099157e-07 | 8.396629e-07 | -1 | 0 | 0 | -1 | 0 | 0 | -1 | 0 | 0 | -1 | 0 | 0 | -1 | 0 | 0 | -1 | 0 | 0 | -1 | 0 | 0 | -1 | 0 | 0 | -1 | 0 | 0 | -1 | 0 | 0
GCM155C71A474KE35 | Murata | 4.7e-07 | 10 | 10 | X7S | 0402 | 1005 | 0.0005 | 0.0005 | 0.001 | 4.7e-07 | 1.88e-06 | 0.03089888 | 4.845225e-07 | 1.93809e-06 | 0.03089888 | 4.845225e-07 | 1.93809e-06 | -0.03651685 | 4.528371e-07 | 1.811348e-06 | -0.09831461 | 4.237921e-07 | 1.695169e-06 | -0.1573034 | 3.960674e-07 | 1.58427e-06 | -0.244382 | 3.551404e-07 | 1.420562e-06 | -0.3455056 | 3.076124e-07 | 1.230449e-06 | -0.5533708 | 2.099157e-07 | 8.396629e-07 | -1 | 0 | 0 | -1 | 0 | 0 | -1 | 0 | 0 | -1 | 0 | 0 | -1 | 0 | 0 | -1 | 0 | 0 | -1 | 0 | 0 | -1 | 0 | 0 | -1 | 0 | 0 | -1 | 0 | 0
GCM155C71A474KE36 | Murata | 4.7e-07 | 10 | 10 | X7S | 0402 | 1005 | 0.0005 | 0.0005 | 0.001 | 4.7e-07 | 1.88e-06 | 0.03089888 | 4.845225e-07 | 1.93809e-06 | 0.03089888 | 4.845225e-07 | 1.93809e-06 | -0.03651685 | 4.528371e-07 | 1.811348e-06 | -0.09831461 | 4.237921e-07 | 1.695169e-06 | -0.1573034 | 3.960674e-07 | 1.58427e-06 | -0.244382 | 3.551404e-07 | 1.420562e-06 | -0.3455056 | 3.076124e-07 | 1.230449e-06 | -0.5533708 | 2.099157e-07 | 8.396629e-07 | -1 | 0 | 0 | -1 | 0 | 0 | -1 | 0 | 0 | -1 | 0 | 0 | -1 | 0 | 0 | -1 | 0 | 0 | -1 | 0 | 0 | -1 | 0 | 0 | -1 | 0 | 0 | -1 | 0 | 0
GCM155C71A474ME35 | Murata | 4.7e-07 | 20 | 10 | X7S | 0402 | 1005 | 0.0005 | 0.0005 | 0.001 | 4.7e-07 | 1.88e-06 | 0.03089888 | 4.845225e-07 | 1.93809e-06 | 0.03089888 | 4.845225e-07 | 1.93809e-06 | -0.03651685 | 4.528371e-07 | 1.811348e-06 | -0.09831461 | 4.237921e-07 | 1.695169e-06 | -0.1573034 | 3.960674e-07 | 1.58427e-06 | -0.244382 | 3.551404e-07 | 1.420562e-06 | -0.3455056 | 3.076124e-07 | 1.230449e-06 | -0.5533708 | 2.099157e-07 | 8.396629e-07 | -1 | 0 | 0 | -1 | 0 | 0 | -1 | 0 | 0 | -1 | 0 | 0 | -1 | 0 | 0 | -1 | 0 | 0 | -1 | 0 | 0 | -1 | 0 | 0 | -1 | 0 | 0 | -1 | 0 | 0
GCM155C71A474ME36 | Murata | 4.7e-07 | 20 | 10 | X7S | 0402 | 1005 | 0.0005 | 0.0005 | 0.001 | 4.7e-07 | 1.88e-06 | 0.03089888 | 4.845225e-07 | 1.93809e-06 | 0.03089888 | 4.845225e-07 | 1.93809e-06 | -0.03651685 | 4.528371e-07 | 1.811348e-06 | -0.09831461 | 4.237921e-07 | 1.695169e-06 | -0.1573034 | 3.960674e-07 | 1.58427e-06 | -0.244382 | 3.551404e-07 | 1.420562e-06 | -0.3455056 | 3.076124e-07 | 1.230449e-06 | -0.5533708 | 2.099157e-07 | 8.396629e-07 | -1 | 0 | 0 | -1 | 0 | 0 | -1 | 0 | 0 | -1 | 0 | 0 | -1 | 0 | 0 | -1 | 0 | 0 | -1 | 0 | 0 | -1 | 0 | 0 | -1 | 0 | 0 | -1 | 0 | 0
GGM155C71A474KE36 | Murata | 4.7e-07 | 10 | 10 | X7S | 0402 | 1005 | 0.0005 | 0.0005 | 0.001 | 4.7e-07 | 1.88e-06 | 0.03089888 | 4.845225e-07 | 1.93809e-06 | 0.03089888 | 4.845225e-07 | 1.93809e-06 | -0.03651685 | 4.528371e-07 | 1.811348e-06 | -0.09831461 | 4.237921e-07 | 1.695169e-06 | -0.1573034 | 3.960674e-07 | 1.58427e-06 | -0.244382 | 3.551404e-07 | 1.420562e-06 | -0.3455056 | 3.076124e-07 | 1.230449e-06 | -0.5533708 | 2.099157e-07 | 8.396629e-07 | -1 | 0 | 0 | -1 | 0 | 0 | -1 | 0 | 0 | -1 | 0 | 0 | -1 | 0 | 0 | -1 | 0 | 0 | -1 | 0 | 0 | -1 | 0 | 0 | -1 | 0 | 0 | -1 | 0 | 0
GCM155R71H333KE01 | Murata | 3.3e-08 | 10 | 50 | X7R | 0402 | 1005 | 0.0005 | 0.0005 | 0.001 | 3.3e-08 | 1.32e-07 | 0.003278689 | 3.31082e-08 | 1.324328e-07 | 0.003278689 | 3.31082e-08 | 1.324328e-07 | -0.003278689 | 3.28918e-08 | 1.315672e-07 | -0.009836066 | 3.267541e-08 | 1.307016e-07 | -0.01639344 | 3.245902e-08 | 1.298361e-07 | -0.02622951 | 3.213443e-08 | 1.285377e-07 | -0.03934426 | 3.170164e-08 | 1.268066e-07 | -0.09836066 | 2.97541e-08 | 1.190164e-07 | -0.1442623 | 2.823934e-08 | 1.129574e-07 | -0.242623 | 2.499344e-08 | 9.997377e-08 | -0.4459016 | 1.828525e-08 | 7.314098e-08 | -0.4688525 | 1.752787e-08 | 7.011148e-08 | -0.6360656 | 1.200984e-08 | 4.803934e-08 | -0.6491803 | 1.157705e-08 | 4.63082e-08 | -0.7498361 | 8.25541e-09 | 3.302164e-08 | -0.7606557 | 7.898361e-09 | 3.159344e-08 | -1 | 0 | 0 | -1 | 0 | 0
GCM155R71H333KE02 | Murata | 3.3e-08 | 10 | 50 | X7R | 0402 | 1005 | 0.0005 | 0.0005 | 0.001 | 3.3e-08 | 1.32e-07 | 0.003278689 | 3.31082e-08 | 1.324328e-07 | 0.003278689 | 3.31082e-08 | 1.324328e-07 | -0.003278689 | 3.28918e-08 | 1.315672e-07 | -0.009836066 | 3.267541e-08 | 1.307016e-07 | -0.01639344 | 3.245902e-08 | 1.298361e-07 | -0.02622951 | 3.213443e-08 | 1.285377e-07 | -0.03934426 | 3.170164e-08 | 1.268066e-07 | -0.09836066 | 2.97541e-08 | 1.190164e-07 | -0.1442623 | 2.823934e-08 | 1.129574e-07 | -0.242623 | 2.499344e-08 | 9.997377e-08 | -0.4459016 | 1.828525e-08 | 7.314098e-08 | -0.4688525 | 1.752787e-08 | 7.011148e-08 | -0.6360656 | 1.200984e-08 | 4.803934e-08 | -0.6491803 | 1.157705e-08 | 4.63082e-08 | -0.7498361 | 8.25541e-09 | 3.302164e-08 | -0.7606557 | 7.898361e-09 | 3.159344e-08 | -1 | 0 | 0 | -1 | 0 | 0
GRT31CR60J156KE01 | Murata | 1.5e-05 | 10 | 6.3 | X5R | 1206 | 3216 | 0.0016 | 0.0016 | 0.0032 | 1.5e-05 | 1.831055e-06 | 0 | 1.5e-05 | 1.831055e-06 | -0.008695652 | 1.486957e-05 | 1.815132e-06 | -0.04347826 | 1.434783e-05 | 1.751444e-06 | -0.07826087 | 1.382609e-05 | 1.687755e-06 | -0.1130435 | 1.330435e-05 | 1.624066e-06 | -0.1695652 | 1.245652e-05 | 1.520572e-06 | -0.2443478 | 1.133478e-05 | 1.38364e-06 | -1 | 0 | 0 | -1 | 0 | 0 | -1 | 0 | 0 | -1 | 0 | 0 | -1 | 0 | 0 | -1 | 0 | 0 | -1 | 0 | 0 | -1 | 0 | 0 | -1 | 0 | 0 | -1 | 0 | 0 | -1 | 0 | 0
C1005X6S1A474K050BC | TDK | 4.7e-07 | 10 | 10 | X6S | 0402 | 1005 | 0.0005 | 0.0005 | 0.001 | 4.7e-07 | 1.88e-06 | -0.04553191 | 4.486e-07 | 1.7944e-06 | -0.05691489 | 4.4325e-07 | 1.773e-06 | -0.2959362 | 3.3091e-07 | 1.32364e-06 | -0.4318723 | 2.6702e-07 | 1.06808e-06 | -0.518383 | 2.2636e-07 | 9.0544e-07 | -0.6125532 | 1.821e-07 | 7.284e-07 | -0.6981064 | 1.4189e-07 | 5.6756e-07 | -0.8264894 | 8.155e-08 | 3.262e-07 | -1 |  |  | -1 |  |  | -1 |  |  | -1 |  |  | -1 |  |  | -1 |  |  | -1 |  |  | -1 |  |  | -1 |  |  | -1
C1005X7S1A474K050BC | TDK | 4.7e-07 | 10 | 10 | X7S | 0402 | 1005 | 0.0005 | 0.0005 | 0.001 | 4.7e-07 | 1.88e-06 | -0.04553191 | 4.486e-07 | 1.7944e-06 | -0.05691489 | 4.4325e-07 | 1.773e-06 | -0.2959362 | 3.3091e-07 | 1.32364e-06 | -0.4318723 | 2.6702e-07 | 1.06808e-06 | -0.518383 | 2.2636e-07 | 9.0544e-07 | -0.6125532 | 1.821e-07 | 7.284e-07 | -0.6981064 | 1.4189e-07 | 5.6756e-07 | -0.8264894 | 8.155e-08 | 3.262e-07 | -1 |  |  | -1 |  |  | -1 |  |  | -1 |  |  | -1 |  |  | -1 |  |  | -1 |  |  | -1 |  |  | -1 |  |  | -1
GCM155R71H333ME01 | Murata | 3.3e-08 | 20 | 50 | X7R | 0402 | 1005 | 0.0005 | 0.0005 | 0.001 | 3.3e-08 | 1.32e-07 | 0.003278689 | 3.31082e-08 | 1.324328e-07 | 0.003278689 | 3.31082e-08 | 1.324328e-07 | -0.003278689 | 3.28918e-08 | 1.315672e-07 | -0.009836066 | 3.267541e-08 | 1.307016e-07 | -0.01639344 | 3.245902e-08 | 1.298361e-07 | -0.02622951 | 3.213443e-08 | 1.285377e-07 | -0.03934426 | 3.170164e-08 | 1.268066e-07 | -0.09836066 | 2.97541e-08 | 1.190164e-07 | -0.1442623 | 2.823934e-08 | 1.129574e-07 | -0.242623 | 2.499344e-08 | 9.997377e-08 | -0.4459016 | 1.828525e-08 | 7.314098e-08 | -0.4688525 | 1.752787e-08 | 7.011148e-08 | -0.6360656 | 1.200984e-08 | 4.803934e-08 | -0.6491803 | 1.157705e-08 | 4.63082e-08 | -0.7498361 | 8.25541e-09 | 3.302164e-08 | -0.7606557 | 7.898361e-09 | 3.159344e-08 | -1 | 0 | 0 | -1 | 0 | 0
GCM155R71H333ME02 | Murata | 3.3e-08 | 20 | 50 | X7R | 0402 | 1005 | 0.0005 | 0.0005 | 0.001 | 3.3e-08 | 1.32e-07 | 0.003278689 | 3.31082e-08 | 1.324328e-07 | 0.003278689 | 3.31082e-08 | 1.324328e-07 | -0.003278689 | 3.28918e-08 | 1.315672e-07 | -0.009836066 | 3.267541e-08 | 1.307016e-07 | -0.01639344 | 3.245902e-08 | 1.298361e-07 | -0.02622951 | 3.213443e-08 | 1.285377e-07 | -0.03934426 | 3.170164e-08 | 1.268066e-07 | -0.09836066 | 2.97541e-08 | 1.190164e-07 | -0.1442623 | 2.823934e-08 | 1.129574e-07 | -0.242623 | 2.499344e-08 | 9.997377e-08 | -0.4459016 | 1.828525e-08 | 7.314098e-08 | -0.4688525 | 1.752787e-08 | 7.011148e-08 | -0.6360656 | 1.200984e-08 | 4.803934e-08 | -0.6491803 | 1.157705e-08 | 4.63082e-08 | -0.7498361 | 8.25541e-09 | 3.302164e-08 | -0.7606557 | 7.898361e-09 | 3.159344e-08 | -1 | 0 | 0 | -1 | 0 | 0
GRM155R61C333KA01 | Murata | 3.3e-08 | 10 | 16 | X5R | 0402 | 1005 | 0.0005 | 0.0005 | 0.001 | 3.3e-08 | 1.32e-07 | 0.003144654 | 3.310377e-08 | 1.324151e-07 | 0.003144654 | 3.310377e-08 | 1.324151e-07 | -0.006289308 | 3.279245e-08 | 1.311698e-07 | -0.009433962 | 3.268868e-08 | 1.307547e-07 | -0.01572327 | 3.248113e-08 | 1.299245e-07 | -0.02515723 | 3.216981e-08 | 1.286792e-07 | -0.0408805 | 3.165094e-08 | 1.266038e-07 | -0.1037736 | 2.957547e-08 | 1.183019e-07 | -0.1509434 | 2.801887e-08 | 1.120755e-07 | -0.2515723 | 2.469811e-08 | 9.879245e-08 | -1 | 0 | 0 | -1 | 0 | 0 | -1 | 0 | 0 | -1 | 0 | 0 | -1 | 0 | 0 | -1 | 0 | 0 | -1 | 0 | 0 | -1 | 0 | 0
GRM155R71C333KA01 | Murata | 3.3e-08 | 10 | 16 | X7R | 0402 | 1005 | 0.0005 | 0.0005 | 0.001 | 3.3e-08 | 1.32e-07 | 0.003144654 | 3.310377e-08 | 1.324151e-07 | 0.003144654 | 3.310377e-08 | 1.324151e-07 | -0.006289308 | 3.279245e-08 | 1.311698e-07 | -0.009433962 | 3.268868e-08 | 1.307547e-07 | -0.01572327 | 3.248113e-08 | 1.299245e-07 | -0.02515723 | 3.216981e-08 | 1.286792e-07 | -0.0408805 | 3.165094e-08 | 1.266038e-07 | -0.1037736 | 2.957547e-08 | 1.183019e-07 | -0.1509434 | 2.801887e-08 | 1.120755e-07 | -0.2515723 | 2.469811e-08 | 9.879245e-08 | -1 | 0 | 0 | -1 | 0 | 0 | -1 | 0 | 0 | -1 | 0 | 0 | -1 | 0 | 0 | -1 | 0 | 0 | -1 | 0 | 0 | -1 | 0 | 0
GRM155R71E333KA88 | Murata | 3.3e-08 | 10 | 25 | X7R | 0402 | 1005 | 0.0005 | 0.0005 | 0.001 | 3.3e-08 | 1.32e-07 | 0.003144654 | 3.310377e-08 | 1.324151e-07 | 0.003144654 | 3.310377e-08 | 1.324151e-07 | -0.006289308 | 3.279245e-08 | 1.311698e-07 | -0.009433962 | 3.268868e-08 | 1.307547e-07 | -0.01572327 | 3.248113e-08 | 1.299245e-07 | -0.02515723 | 3.216981e-08 | 1.286792e-07 | -0.0408805 | 3.165094e-08 | 1.266038e-07 | -0.1037736 | 2.957547e-08 | 1.183019e-07 | -0.1509434 | 2.801887e-08 | 1.120755e-07 | -0.2515723 | 2.469811e-08 | 9.879245e-08 | -0.4496855 | 1.816038e-08 | 7.264151e-08 | -0.4716981 | 1.743396e-08 | 6.973585e-08 | -1 | 0 | 0 | -1 | 0 | 0 | -1 | 0 | 0 | -1 | 0 | 0 | -1 | 0 | 0 | -1 | 0 | 0
GRT155R71C333KE01 | Murata | 3.3e-08 | 10 | 16 | X7R | 0402 | 1005 | 0.0005 | 0.0005 | 0.001 | 3.3e-08 | 1.32e-07 | 0.003144654 | 3.310377e-08 | 1.324151e-07 | 0.003144654 | 3.310377e-08 | 1.324151e-07 | -0.006289308 | 3.279245e-08 | 1.311698e-07 | -0.009433962 | 3.268868e-08 | 1.307547e-07 | -0.01572327 | 3.248113e-08 | 1.299245e-07 | -0.02515723 | 3.216981e-08 | 1.286792e-07 | -0.0408805 | 3.165094e-08 | 1.266038e-07 | -0.1037736 | 2.957547e-08 | 1.183019e-07 | -0.1509434 | 2.801887e-08 | 1.120755e-07 | -0.2515723 | 2.469811e-08 | 9.879245e-08 | -1 | 0 | 0 | -1 | 0 | 0 | -1 | 0 | 0 | -1 | 0 | 0 | -1 | 0 | 0 | -1 | 0 | 0 | -1 | 0 | 0 | -1 | 0 | 0
885012207002 | Würth | 4.7e-06 | 10 | 6.3 | X7R | 0805 | 2012 | 0.00125 | 0.00125 | 0.002 | 4.7e-06 | 1.504e-06 | 0.02763968 | 4.832381e-06 | 1.546362e-06 | 0.0362746 | 4.870476e-06 | 1.558552e-06 | 0.0150619 | 4.774444e-06 | 1.527822e-06 | -0.04591429 | 4.488095e-06 | 1.43619e-06 | -0.1087333 | 4.192222e-06 | 1.341511e-06 | -0.2013175 | 3.757143e-06 | 1.202286e-06 | -0.312 | 3.23e-06 | 1.0336e-06 |  |  | 0 |  |  | 0 |  |  | 0 |  |  | 0 |  |  | 0 |  |  | 0 |  |  | 0 |  |  | 0 |  |  | 0 |  |  | 0 |  |  | 0
885012207025 | Würth | 4.7e-06 | 10 | 10 | X7R | 0805 | 2012 | 0.00125 | 0.00125 | 0.002 | 4.7e-06 | 1.504e-06 | 0.0278 | 4.83e-06 | 1.5456e-06 | 0.0372 | 4.87e-06 | 1.5584e-06 | 0.0132 | 4.76e-06 | 1.5232e-06 | -0.03996 | 4.513e-06 | 1.44416e-06 | -0.0982 | 4.24e-06 | 1.3568e-06 | -0.188 | 3.82e-06 | 1.2224e-06 | -0.2961 | 3.312e-06 | 1.05984e-06 | -0.529 | 2.22e-06 | 7.104e-07 |  |  | 0 |  |  | 0 |  |  | 0 |  |  | 0 |  |  | 0 |  |  | 0 |  |  | 0 |  |  | 0 |  |  | 0 |  |  | 0
GRT155R71E333KE01 | Murata | 3.3e-08 | 10 | 25 | X7R | 0402 | 1005 | 0.0005 | 0.0005 | 0.001 | 3.3e-08 | 1.32e-07 | 0.003144654 | 3.310377e-08 | 1.324151e-07 | 0.003144654 | 3.310377e-08 | 1.324151e-07 | -0.006289308 | 3.279245e-08 | 1.311698e-07 | -0.009433962 | 3.268868e-08 | 1.307547e-07 | -0.01572327 | 3.248113e-08 | 1.299245e-07 | -0.02515723 | 3.216981e-08 | 1.286792e-07 | -0.0408805 | 3.165094e-08 | 1.266038e-07 | -0.1037736 | 2.957547e-08 | 1.183019e-07 | -0.1509434 | 2.801887e-08 | 1.120755e-07 | -0.2515723 | 2.469811e-08 | 9.879245e-08 | -0.4496855 | 1.816038e-08 | 7.264151e-08 | -0.4716981 | 1.743396e-08 | 6.973585e-08 | -1 | 0 | 0 | -1 | 0 | 0 | -1 | 0 | 0 | -1 | 0 | 0 | -1 | 0 | 0 | -1 | 0 | 0
GRM155R61H333KE14 | Murata | 3.3e-08 | 10 | 50 | X5R | 0402 | 1005 | 0.0005 | 0.0005 | 0.001 | 3.3e-08 | 1.32e-07 | 0 | 3.3e-08 | 1.32e-07 | 0 | 3.3e-08 | 1.32e-07 | -0.003225806 | 3.289355e-08 | 1.315742e-07 | -0.009677419 | 3.268065e-08 | 1.307226e-07 | -0.01612903 | 3.246774e-08 | 1.29871e-07 | -0.02580645 | 3.214839e-08 | 1.285935e-07 | -0.04193548 | 3.161613e-08 | 1.264645e-07 | -0.1096774 | 2.938065e-08 | 1.175226e-07 | -0.1548387 | 2.789032e-08 | 1.115613e-07 | -0.2580645 | 2.448387e-08 | 9.793548e-08 | -0.4612903 | 1.777742e-08 | 7.110968e-08 | -0.483871 | 1.703226e-08 | 6.812903e-08 | -0.6516129 | 1.149677e-08 | 4.59871e-08 | -0.6645161 | 1.107097e-08 | 4.428387e-08 | -0.7432258 | 8.473548e-09 | 3.389419e-08 | -0.7474194 | 8.335161e-09 | 3.334065e-08 | -1 | 0 | 0 | -1 | 0 | 0
GRM155R71H333KE14 | Murata | 3.3e-08 | 10 | 50 | X7R | 0402 | 1005 | 0.0005 | 0.0005 | 0.001 | 3.3e-08 | 1.32e-07 | 0 | 3.3e-08 | 1.32e-07 | 0 | 3.3e-08 | 1.32e-07 | -0.003225806 | 3.289355e-08 | 1.315742e-07 | -0.009677419 | 3.268065e-08 | 1.307226e-07 | -0.01612903 | 3.246774e-08 | 1.29871e-07 | -0.02580645 | 3.214839e-08 | 1.285935e-07 | -0.04193548 | 3.161613e-08 | 1.264645e-07 | -0.1096774 | 2.938065e-08 | 1.175226e-07 | -0.1548387 | 2.789032e-08 | 1.115613e-07 | -0.2580645 | 2.448387e-08 | 9.793548e-08 | -0.4612903 | 1.777742e-08 | 7.110968e-08 | -0.483871 | 1.703226e-08 | 6.812903e-08 | -0.6516129 | 1.149677e-08 | 4.59871e-08 | -0.6645161 | 1.107097e-08 | 4.428387e-08 | -0.7432258 | 8.473548e-09 | 3.389419e-08 | -0.7474194 | 8.335161e-09 | 3.334065e-08 | -1 | 0 | 0 | -1 | 0 | 0
CGA2B3X7S1A474K050BE Equiv. C1005X7S1A474K for Auto | TDK | 4.7e-07 | 10 | 10 | X7S | 0402 | 1005 | 0.0005 | 0.0005 | 0.001 | 4.7e-07 | 1.88e-06 | -0.009829787 | 4.6538e-07 | 1.86152e-06 | -0.0122766 | 4.6423e-07 | 1.85692e-06 | -0.091 | 4.2723e-07 | 1.70892e-06 | -0.1518511 | 3.9863e-07 | 1.59452e-06 | -0.2125745 | 3.7009e-07 | 1.48036e-06 | -0.2901702 | 3.3362e-07 | 1.33448e-06 | -0.3829787 | 2.9e-07 | 1.16e-06 | -0.5953191 | 1.902e-07 | 7.608e-07 | -1 |  |  | -1 |  |  | -1 |  |  | -1 |  |  | -1 |  |  | -1 |  |  | -1 |  |  | -1 |  |  | -1 |  |  | -1
CGA2B3X7S1A474M050BE Equiv. C1005X7S1A474M for Auto | TDK | 4.7e-07 | 20 | 10 | X7S | 0402 | 1005 | 0.0005 | 0.0005 | 0.001 | 4.7e-07 | 1.88e-06 | -0.009829787 | 4.6538e-07 | 1.86152e-06 | -0.0122766 | 4.6423e-07 | 1.85692e-06 | -0.091 | 4.2723e-07 | 1.70892e-06 | -0.1518511 | 3.9863e-07 | 1.59452e-06 | -0.2125745 | 3.7009e-07 | 1.48036e-06 | -0.2901702 | 3.3362e-07 | 1.33448e-06 | -0.3829787 | 2.9e-07 | 1.16e-06 | -0.5953191 | 1.902e-07 | 7.608e-07 | -1 |  |  | -1 |  |  | -1 |  |  | -1 |  |  | -1 |  |  | -1 |  |  | -1 |  |  | -1 |  |  | -1 |  |  | -1
CGA5L1X8L0G156M160AC Equiv. C3216X8L0G156M for Auto | TDK | 1.5e-05 | 20 | 4 | X8L | 1206 | 3216 | 0.0016 | 0.0016 | 0.0032 | 1.5e-05 | 1.831055e-06 | -0.004 | 1.494e-05 | 1.82373e-06 | -0.004666667 | 1.493e-05 | 1.82251e-06 | -0.05333333 | 1.42e-05 | 1.733398e-06 | -0.09333333 | 1.36e-05 | 1.66015625e-06 | -0.1353333 | 1.297e-05 | 1.583252e-06 | -1 |  |  | -1 |  |  | -1 |  |  | -1 |  |  | -1 |  |  | -1 |  |  | -1 |  |  | -1 |  |  | -1 |  |  | -1 |  |  | -1 |  |  | -1 |  |  | -1
C3216X8L0G156M160AC | TDK | 1.5e-05 | 20 | 4 | X8L | 1206 | 3216 | 0.0016 | 0.0016 | 0.0032 | 1.5e-05 | 1.831055e-06 | -0.004 | 1.494e-05 | 1.82373e-06 | -0.004666667 | 1.493e-05 | 1.82251e-06 | -0.05333333 | 1.42e-05 | 1.733398e-06 | -0.09333333 | 1.36e-05 | 1.66015625e-06 | -0.1353333 | 1.297e-05 | 1.583252e-06 | -1 |  |  | -1 |  |  | -1 |  |  | -1 |  |  | -1 |  |  | -1 |  |  | -1 |  |  | -1 |  |  | -1 |  |  | -1 |  |  | -1 |  |  | -1 |  |  | -1
GRT155R71H333KE01 | Murata | 3.3e-08 | 10 | 50 | X7R | 0402 | 1005 | 0.0005 | 0.0005 | 0.001 | 3.3e-08 | 1.32e-07 | 0 | 3.3e-08 | 1.32e-07 | 0 | 3.3e-08 | 1.32e-07 | -0.003225806 | 3.289355e-08 | 1.315742e-07 | -0.009677419 | 3.268065e-08 | 1.307226e-07 | -0.01612903 | 3.246774e-08 | 1.29871e-07 | -0.02580645 | 3.214839e-08 | 1.285935e-07 | -0.04193548 | 3.161613e-08 | 1.264645e-07 | -0.1096774 | 2.938065e-08 | 1.175226e-07 | -0.1548387 | 2.789032e-08 | 1.115613e-07 | -0.2580645 | 2.448387e-08 | 9.793548e-08 | -0.4612903 | 1.777742e-08 | 7.110968e-08 | -0.483871 | 1.703226e-08 | 6.812903e-08 | -0.6516129 | 1.149677e-08 | 4.59871e-08 | -0.6645161 | 1.107097e-08 | 4.428387e-08 | -0.7432258 | 8.473548e-09 | 3.389419e-08 | -0.7474194 | 8.335161e-09 | 3.334065e-08 | -1 | 0 | 0 | -1 | 0 | 0
GCM155R71C333KA37 | Murata | 3.3e-08 | 10 | 16 | X7R | 0402 | 1005 | 0.0005 | 0.0005 | 0.001 | 3.3e-08 | 1.32e-07 | 0.003030303 | 3.31e-08 | 1.324e-07 | 0.003030303 | 3.31e-08 | 1.324e-07 | -0.006060606 | 3.28e-08 | 1.312e-07 | -0.01212121 | 3.26e-08 | 1.304e-07 | -0.01515152 | 3.25e-08 | 1.3e-07 | -0.02424242 | 3.22e-08 | 1.288e-07 | -0.04242424 | 3.16e-08 | 1.264e-07 | -0.1090909 | 2.94e-08 | 1.176e-07 | -0.1575758 | 2.78e-08 | 1.112e-07 | -0.2606061 | 2.44e-08 | 9.76e-08 | -1 | 0 | 0 | -1 | 0 | 0 | -1 | 0 | 0 | -1 | 0 | 0 | -1 | 0 | 0 | -1 | 0 | 0 | -1 | 0 | 0 | -1 | 0 | 0
885012107009 | Würth | 4.7e-06 | 20 | 10 | X5R | 0805 | 2012 | 0.00125 | 0.00125 | 0.002 | 4.7e-06 | 1.504e-06 | 0.00944 | 4.748e-06 | 1.51936e-06 | 0.0118 | 4.76e-06 | 1.5232e-06 | -0.0451 | 4.485e-06 | 1.4352e-06 | -0.09783 | 4.238e-06 | 1.35616e-06 | -0.149 | 4e-06 | 1.28e-06 | -0.225 | 3.64e-06 | 1.1648e-06 | -0.3184 | 3.204e-06 | 1.02528e-06 | -0.533 | 2.19e-06 | 7.008e-07 |  |  | 0 |  |  | 0 |  |  | 0 |  |  | 0 |  |  | 0 |  |  | 0 |  |  | 0 |  |  | 0 |  |  | 0 |  |  | 0
GCM155R71E333KA55 | Murata | 3.3e-08 | 10 | 25 | X7R | 0402 | 1005 | 0.0005 | 0.0005 | 0.001 | 3.3e-08 | 1.32e-07 | 0.003030303 | 3.31e-08 | 1.324e-07 | 0.003030303 | 3.31e-08 | 1.324e-07 | -0.006060606 | 3.28e-08 | 1.312e-07 | -0.01212121 | 3.26e-08 | 1.304e-07 | -0.01515152 | 3.25e-08 | 1.3e-07 | -0.02424242 | 3.22e-08 | 1.288e-07 | -0.04242424 | 3.16e-08 | 1.264e-07 | -0.1090909 | 2.94e-08 | 1.176e-07 | -0.1575758 | 2.78e-08 | 1.112e-07 | -0.2606061 | 2.44e-08 | 9.76e-08 | -0.4636364 | 1.77e-08 | 7.08e-08 | -0.4878788 | 1.69e-08 | 6.76e-08 | -1 | 0 | 0 | -1 | 0 | 0 | -1 | 0 | 0 | -1 | 0 | 0 | -1 | 0 | 0 | -1 | 0 | 0
885012107003 | Würth | 4.7e-06 | 20 | 6.3 | X5R | 0805 | 2012 | 0.00125 | 0.00125 | 0.002 | 4.7e-06 | 1.504e-06 | 0.006826349 | 4.728095e-06 | 1.51299e-06 | 0.008727937 | 4.737619e-06 | 1.516038e-06 | -0.02154095 | 4.603492e-06 | 1.473117e-06 | -0.06562381 | 4.394762e-06 | 1.406324e-06 | -0.1114302 | 4.176667e-06 | 1.336533e-06 | -0.1821429 | 3.843333e-06 | 1.229867e-06 | -0.276 | 3.4e-06 | 1.088e-06 |  |  | 0 |  |  | 0 |  |  | 0 |  |  | 0 |  |  | 0 |  |  | 0 |  |  | 0 |  |  | 0 |  |  | 0 |  |  | 0 |  |  | 0
CGA5L1X7S1A156M160AC Equiv. C3216X7S1A156M for Auto | TDK | 1.5e-05 | 20 | 10 | X7S | 1206 | 3216 | 0.0016 | 0.0016 | 0.0032 | 1.5e-05 | 1.831055e-06 | -0.016 | 1.476e-05 | 1.801758e-06 | -0.02 | 1.47e-05 | 1.794434e-06 | -0.05466667 | 1.418e-05 | 1.730957e-06 | -0.09266667 | 1.361e-05 | 1.661377e-06 | -0.1333333 | 1.3e-05 | 1.586914e-06 | -0.1913333 | 1.213e-05 | 1.480713e-06 | -0.266 | 1.101e-05 | 1.343994e-06 | -0.4713333 | 7.93e-06 | 9.680176e-07 | -1 |  |  | -1 |  |  | -1 |  |  | -1 |  |  | -1 |  |  | -1 |  |  | -1 |  |  | -1 |  |  | -1 |  |  | -1
C0603X5R1A104K030BC | TDK | 1e-07 | 10 | 10 | X5R | 0201 | 0603 | 0.0003 | 0.0003 | 0.0006 | 1e-07 | 1.851852e-06 | -0.0833 | 9.167e-08 | 1.697593e-06 | -0.1041 | 8.959e-08 | 1.659074e-06 | -0.3936 | 6.064e-08 | 1.122963e-06 | -0.5256 | 4.744e-08 | 8.785185e-07 | -0.613 | 3.87e-08 | 7.166667e-07 | -0.6835 | 3.165e-08 | 5.861111e-07 | -0.7752 | 2.248e-08 | 4.162963e-07 | -0.8761 | 1.239e-08 | 2.294444e-07 | -1 |  |  | -1 |  |  | -1 |  |  | -1 |  |  | -1 |  |  | -1 |  |  | -1 |  |  | -1 |  |  | -1 |  |  | -1
CGA6M3X7R1H225K200AB Equiv. C3225X7R1H225K for Auto | TDK | 2.2e-06 | 10 | 50 | X7R | 1210 | 3225 | 0.002 | 0.0025 | 0.0032 | 2.2e-06 | 1.375e-07 | -0.009090909 | 2.18e-06 | 1.3625e-07 | -0.01363636 | 2.17e-06 | 1.35625e-07 | -0.02727273 | 2.14e-06 | 1.3375e-07 | -0.03636364 | 2.12e-06 | 1.325e-07 | -0.04545455 | 2.1e-06 | 1.3125e-07 | -0.06818182 | 2.05e-06 | 1.28125e-07 | -0.09545455 | 1.99e-06 | 1.24375e-07 | -0.1954545 | 1.77e-06 | 1.10625e-07 | -0.25 | 1.65e-06 | 1.03125e-07 | -0.3681818 | 1.39e-06 | 8.6875e-08 | -0.5409091 | 1.01e-06 | 6.3125e-08 | -0.5608773 | 9.6607e-07 | 6.0379375e-08 | -0.6848636 | 6.933e-07 | 4.333125e-08 | -0.6931045 | 6.7517e-07 | 4.2198125e-08 | -0.7754636 | 4.9398e-07 | 3.087375e-08 | -0.7878182 | 4.668e-07 | 2.9175e-08 | -1 |  |  | -1
C0603X7S1A104K030BC | TDK | 1e-07 | 10 | 10 | X7S | 0201 | 0603 | 0.0003 | 0.0003 | 0.0006 | 1e-07 | 1.851852e-06 | -0.0833 | 9.167e-08 | 1.697593e-06 | -0.1041 | 8.959e-08 | 1.659074e-06 | -0.3936 | 6.064e-08 | 1.122963e-06 | -0.5256 | 4.744e-08 | 8.785185e-07 | -0.613 | 3.87e-08 | 7.166667e-07 | -0.6835 | 3.165e-08 | 5.861111e-07 | -0.7752 | 2.248e-08 | 4.162963e-07 | -0.8761 | 1.239e-08 | 2.294444e-07 | -1 |  |  | -1 |  |  | -1 |  |  | -1 |  |  | -1 |  |  | -1 |  |  | -1 |  |  | -1 |  |  | -1 |  |  | -1
CGA6M3X7R1H225M200AB Equiv. C3225X7R1H225M for Auto | TDK | 2.2e-06 | 20 | 50 | X7R | 1210 | 3225 | 0.002 | 0.0025 | 0.0032 | 2.2e-06 | 1.375e-07 | -0.009090909 | 2.18e-06 | 1.3625e-07 | -0.01363636 | 2.17e-06 | 1.35625e-07 | -0.02727273 | 2.14e-06 | 1.3375e-07 | -0.03636364 | 2.12e-06 | 1.325e-07 | -0.04545455 | 2.1e-06 | 1.3125e-07 | -0.06818182 | 2.05e-06 | 1.28125e-07 | -0.09545455 | 1.99e-06 | 1.24375e-07 | -0.1954545 | 1.77e-06 | 1.10625e-07 | -0.25 | 1.65e-06 | 1.03125e-07 | -0.3681818 | 1.39e-06 | 8.6875e-08 | -0.5409091 | 1.01e-06 | 6.3125e-08 | -0.5608773 | 9.6607e-07 | 6.0379375e-08 | -0.6848636 | 6.933e-07 | 4.333125e-08 | -0.6931045 | 6.7517e-07 | 4.2198125e-08 | -0.7754636 | 4.9398e-07 | 3.087375e-08 | -0.7878182 | 4.668e-07 | 2.9175e-08 | -1 |  |  | -1
C3225X7R1H225K200AB | TDK | 2.2e-06 | 10 | 50 | X7R | 1210 | 3225 | 0.002 | 0.0025 | 0.0032 | 2.2e-06 | 1.375e-07 | -0.009090909 | 2.18e-06 | 1.3625e-07 | -0.01363636 | 2.17e-06 | 1.35625e-07 | -0.02727273 | 2.14e-06 | 1.3375e-07 | -0.03636364 | 2.12e-06 | 1.325e-07 | -0.04545455 | 2.1e-06 | 1.3125e-07 | -0.06818182 | 2.05e-06 | 1.28125e-07 | -0.09545455 | 1.99e-06 | 1.24375e-07 | -0.1954545 | 1.77e-06 | 1.10625e-07 | -0.25 | 1.65e-06 | 1.03125e-07 | -0.3681818 | 1.39e-06 | 8.6875e-08 | -0.5409091 | 1.01e-06 | 6.3125e-08 | -0.5608773 | 9.6607e-07 | 6.0379375e-08 | -0.6848636 | 6.933e-07 | 4.333125e-08 | -0.6931045 | 6.7517e-07 | 4.2198125e-08 | -0.7754636 | 4.9398e-07 | 3.087375e-08 | -0.7878182 | 4.668e-07 | 2.9175e-08 | -1 |  |  | -1
885012209071 | Würth | 2.2e-06 | 10 | 100 | X7R | 1210 | 3225 | 0.0025 | 0.0025 | 0.0032 | 2.2e-06 | 1.1e-07 | 0.007 | 2.216e-06 | 1.108e-07 | 0.00875 | 2.22e-06 | 1.11e-07 | 0.019175 | 2.2425e-06 | 1.12125e-07 | 0.021855 | 2.2465e-06 | 1.12325e-07 | 0.0242 | 2.25e-06 | 1.125e-07 | 0.02295 | 2.25e-06 | 1.125e-07 | 0.020605 | 2.247e-06 | 1.1235e-07 | 0.00363 | 2.21e-06 | 1.105e-07 | -0.015836 | 2.166e-06 | 1.083e-07 | -0.054768 | 2.078e-06 | 1.039e-07 | -0.15342 | 1.862e-06 | 9.31e-08 | -0.16835 | 1.83e-06 | 9.15e-08 | -0.3165 | 1.505e-06 | 7.525e-08 | -0.3312 | 1.472e-06 | 7.36e-08 | -0.4852 | 1.132e-06 | 5.66e-08 | -0.509 | 1.08e-06 | 5.4e-08 | -0.689 | 6.845e-07 | 3.4225e-08 | -0.782 | 4.8e-07 | 2.4e-08
CGA6N3X7R2A225M230AB Equiv. C3225X7R2A225M for Auto | TDK | 2.2e-06 | 20 | 100 | X7R | 1210 | 3225 | 0.0023 | 0.0025 | 0.0032 | 2.2e-06 | 1.195652e-07 | 0.004545455 | 2.21e-06 | 1.201087e-07 | 0.009090909 | 2.22e-06 | 1.206522e-07 | 0.01818182 | 2.24e-06 | 1.217391e-07 | 0.02272727 | 2.25e-06 | 1.222826e-07 | 0.03181818 | 2.27e-06 | 1.233696e-07 | 0.02727273 | 2.26e-06 | 1.228261e-07 | 0.01818182 | 2.24e-06 | 1.217391e-07 | -0.009090909 | 2.18e-06 | 1.184783e-07 | -0.03636364 | 2.12e-06 | 1.152174e-07 | -0.08181818 | 2.02e-06 | 1.097826e-07 | -0.2045455 | 1.75e-06 | 9.51087e-08 | -0.2181818 | 1.72e-06 | 9.347826e-08 | -0.3727273 | 1.38e-06 | 7.5e-08 | -0.3818182 | 1.36e-06 | 7.391304e-08 | -0.5227273 | 1.05e-06 | 5.706522e-08 | -0.5454545 | 1e-06 | 5.434783e-08 | -0.7040636 | 6.5106e-07 | 3.53837e-08 | -0.7855227 | 4.7185e-07 | 2.564402e-08
C3225X7R2A225K230AB | TDK | 2.2e-06 | 10 | 100 | X7R | 1210 | 3225 | 0.0023 | 0.0025 | 0.0032 | 2.2e-06 | 1.195652e-07 | 0.004545455 | 2.21e-06 | 1.201087e-07 | 0.009090909 | 2.22e-06 | 1.206522e-07 | 0.01818182 | 2.24e-06 | 1.217391e-07 | 0.02272727 | 2.25e-06 | 1.222826e-07 | 0.03181818 | 2.27e-06 | 1.233696e-07 | 0.02727273 | 2.26e-06 | 1.228261e-07 | 0.01818182 | 2.24e-06 | 1.217391e-07 | -0.009090909 | 2.18e-06 | 1.184783e-07 | -0.03636364 | 2.12e-06 | 1.152174e-07 | -0.08181818 | 2.02e-06 | 1.097826e-07 | -0.2045455 | 1.75e-06 | 9.51087e-08 | -0.2181818 | 1.72e-06 | 9.347826e-08 | -0.3727273 | 1.38e-06 | 7.5e-08 | -0.3818182 | 1.36e-06 | 7.391304e-08 | -0.5227273 | 1.05e-06 | 5.706522e-08 | -0.5454545 | 1e-06 | 5.434783e-08 | -0.7040636 | 6.5106e-07 | 3.53837e-08 | -0.7855227 | 4.7185e-07 | 2.564402e-08
GRT219R61A335KE01 | Murata | 3.3e-06 | 10 | 10 | X5R | 0805 | 2012 | 0.00085 | 0.00125 | 0.002 | 3.3e-06 | 1.552941e-06 | 0.004366812 | 3.31441e-06 | 1.559723e-06 | 0.004366812 | 3.31441e-06 | 1.559723e-06 | -0.0349345 | 3.184716e-06 | 1.49869e-06 | -0.069869 | 3.069432e-06 | 1.444439e-06 | -0.1004367 | 2.968559e-06 | 1.396969e-06 | -0.1528384 | 2.795633e-06 | 1.315592e-06 | -0.2227074 | 2.565066e-06 | 1.20709e-06 | -0.4148472 | 1.931004e-06 | 9.087079e-07 | -1 | 0 | 0 | -1 | 0 | 0 | -1 | 0 | 0 | -1 | 0 | 0 | -1 | 0 | 0 | -1 | 0 | 0 | -1 | 0 | 0 | -1 | 0 | 0 | -1 | 0 | 0 | -1 | 0 | 0
885382209002 | Würth | 2.2e-06 | 10 | 100 | X7R | 1210 | 3225 | 0.0025 | 0.0025 | 0.0032 | 2.2e-06 | 1.1e-07 | 0.00444 | 2.208e-06 | 1.104e-07 | 0.00555 | 2.21e-06 | 1.105e-07 | 0.0125 | 2.225e-06 | 1.1125e-07 | 0.01474 | 2.233e-06 | 1.1165e-07 | 0.0167 | 2.24e-06 | 1.12e-07 | 0.0157 | 2.235e-06 | 1.1175e-07 | 0.013746 | 2.2285e-06 | 1.11425e-07 | -0.00146 | 2.2e-06 | 1.1e-07 | -0.019488 | 2.16e-06 | 1.08e-07 | -0.055544 | 2.08e-06 | 1.04e-07 | -0.14856 | 1.872e-06 | 9.36e-08 | -0.1628 | 1.84e-06 | 9.2e-08 | -0.307 | 1.525e-06 | 7.625e-08 | -0.3216 | 1.494e-06 | 7.47e-08 | -0.476 | 1.154e-06 | 5.77e-08 | -0.5 | 1.1e-06 | 5.5e-08 | -0.6825 | 6.985e-07 | 3.4925e-08 | -0.777 | 4.91e-07 | 2.455e-08
GRT21BR71A475KE13 | Murata | 4.7e-06 | 10 | 10 | X7R | 0805 | 2012 | 0.00125 | 0.00125 | 0.002 | 4.7e-06 | 1.504e-06 | 0.02973978 | 4.839777e-06 | 1.548729e-06 | 0.03345725 | 4.857249e-06 | 1.55432e-06 | 0.01486989 | 4.769888e-06 | 1.526364e-06 | -0.01858736 | 4.612639e-06 | 1.476045e-06 | -0.05947955 | 4.420446e-06 | 1.414543e-06 | -0.1226766 | 4.12342e-06 | 1.319494e-06 | -0.2118959 | 3.704089e-06 | 1.185309e-06 | -0.4275093 | 2.690706e-06 | 8.61026e-07 | -1 | 0 | 0 | -1 | 0 | 0 | -1 | 0 | 0 | -1 | 0 | 0 | -1 | 0 | 0 | -1 | 0 | 0 | -1 | 0 | 0 | -1 | 0 | 0 | -1 | 0 | 0 | -1 | 0 | 0
GXT21BR71A475KE13 | Murata | 4.7e-06 | 10 | 10 | X7R | 0805 | 2012 | 0.00125 | 0.00125 | 0.002 | 4.7e-06 | 1.504e-06 | 0.02973978 | 4.839777e-06 | 1.548729e-06 | 0.03345725 | 4.857249e-06 | 1.55432e-06 | 0.01486989 | 4.769888e-06 | 1.526364e-06 | -0.01858736 | 4.612639e-06 | 1.476045e-06 | -0.05947955 | 4.420446e-06 | 1.414543e-06 | -0.1226766 | 4.12342e-06 | 1.319494e-06 | -0.2118959 | 3.704089e-06 | 1.185309e-06 | -0.4275093 | 2.690706e-06 | 8.61026e-07 | -1 | 0 | 0 | -1 | 0 | 0 | -1 | 0 | 0 | -1 | 0 | 0 | -1 | 0 | 0 | -1 | 0 | 0 | -1 | 0 | 0 | -1 | 0 | 0 | -1 | 0 | 0 | -1 | 0 | 0
CGA6P1X7S0J336M250AC Equiv. C3225X7S0J336M for Auto | TDK | 3.3e-05 | 20 | 6.3 | X7S | 1210 | 3225 | 0.0025 | 0.0025 | 0.0032 | 3.3e-05 | 1.65e-06 | -0.02030303 | 3.233e-05 | 1.6165e-06 | -0.02515152 | 3.217e-05 | 1.6085e-06 | -0.1257576 | 2.885e-05 | 1.4425e-06 | -0.1972727 | 2.649e-05 | 1.3245e-06 | -0.2642424 | 2.428e-05 | 1.214e-06 | -0.3554545 | 2.127e-05 | 1.0635e-06 | -0.4578788 | 1.789e-05 | 8.945e-07 | -1 |  |  | -1 |  |  | -1 |  |  | -1 |  |  | -1 |  |  | -1 |  |  | -1 |  |  | -1 |  |  | -1 |  |  | -1 |  |  | -1
GCH21BC71A475KE01 | Murata | 4.7e-06 | 10 | 10 | X7S | 0805 | 2012 | 0.00125 | 0.00125 | 0.002 | 4.7e-06 | 1.504e-06 | 0.009036145 | 4.74247e-06 | 1.51759e-06 | 0.009036145 | 4.74247e-06 | 1.51759e-06 | -0.01807229 | 4.61506e-06 | 1.476819e-06 | -0.03915663 | 4.515964e-06 | 1.445108e-06 | -0.06024096 | 4.416867e-06 | 1.413398e-06 | -0.09337349 | 4.261145e-06 | 1.363566e-06 | -0.1415663 | 4.034639e-06 | 1.291084e-06 | -0.2981928 | 3.298494e-06 | 1.055518e-06 | -1 | 0 | 0 | -1 | 0 | 0 | -1 | 0 | 0 | -1 | 0 | 0 | -1 | 0 | 0 | -1 | 0 | 0 | -1 | 0 | 0 | -1 | 0 | 0 | -1 | 0 | 0 | -1 | 0 | 0
GCM21BC71A475KA67 | Murata | 4.7e-06 | 10 | 10 | X7S | 0805 | 2012 | 0.00125 | 0.00125 | 0.002 | 4.7e-06 | 1.504e-06 | 0.009036145 | 4.74247e-06 | 1.51759e-06 | 0.009036145 | 4.74247e-06 | 1.51759e-06 | -0.01807229 | 4.61506e-06 | 1.476819e-06 | -0.03915663 | 4.515964e-06 | 1.445108e-06 | -0.06024096 | 4.416867e-06 | 1.413398e-06 | -0.09337349 | 4.261145e-06 | 1.363566e-06 | -0.1415663 | 4.034639e-06 | 1.291084e-06 | -0.2981928 | 3.298494e-06 | 1.055518e-06 | -1 | 0 | 0 | -1 | 0 | 0 | -1 | 0 | 0 | -1 | 0 | 0 | -1 | 0 | 0 | -1 | 0 | 0 | -1 | 0 | 0 | -1 | 0 | 0 | -1 | 0 | 0 | -1 | 0 | 0
GCM21BC71A475KA73 | Murata | 4.7e-06 | 10 | 10 | X7S | 0805 | 2012 | 0.00125 | 0.00125 | 0.002 | 4.7e-06 | 1.504e-06 | 0.009036145 | 4.74247e-06 | 1.51759e-06 | 0.009036145 | 4.74247e-06 | 1.51759e-06 | -0.01807229 | 4.61506e-06 | 1.476819e-06 | -0.03915663 | 4.515964e-06 | 1.445108e-06 | -0.06024096 | 4.416867e-06 | 1.413398e-06 | -0.09337349 | 4.261145e-06 | 1.363566e-06 | -0.1415663 | 4.034639e-06 | 1.291084e-06 | -0.2981928 | 3.298494e-06 | 1.055518e-06 | -1 | 0 | 0 | -1 | 0 | 0 | -1 | 0 | 0 | -1 | 0 | 0 | -1 | 0 | 0 | -1 | 0 | 0 | -1 | 0 | 0 | -1 | 0 | 0 | -1 | 0 | 0 | -1 | 0 | 0
GGM21BC71A475KA73 | Murata | 4.7e-06 | 10 | 10 | X7S | 0805 | 2012 | 0.00125 | 0.00125 | 0.002 | 4.7e-06 | 1.504e-06 | 0.009036145 | 4.74247e-06 | 1.51759e-06 | 0.009036145 | 4.74247e-06 | 1.51759e-06 | -0.01807229 | 4.61506e-06 | 1.476819e-06 | -0.03915663 | 4.515964e-06 | 1.445108e-06 | -0.06024096 | 4.416867e-06 | 1.413398e-06 | -0.09337349 | 4.261145e-06 | 1.363566e-06 | -0.1415663 | 4.034639e-06 | 1.291084e-06 | -0.2981928 | 3.298494e-06 | 1.055518e-06 | -1 | 0 | 0 | -1 | 0 | 0 | -1 | 0 | 0 | -1 | 0 | 0 | -1 | 0 | 0 | -1 | 0 | 0 | -1 | 0 | 0 | -1 | 0 | 0 | -1 | 0 | 0 | -1 | 0 | 0
GCJ21BL81E394KA01 | Murata | 3.9e-07 | 10 | 25 | X8L | 0805 | 2012 | 0.00125 | 0.00125 | 0.002 | 3.9e-07 | 1.248e-07 | 0.002583979 | 3.910078e-07 | 1.251225e-07 | 0.002583979 | 3.910078e-07 | 1.251225e-07 | 0.002583979 | 3.910078e-07 | 1.251225e-07 | 0.002583979 | 3.910078e-07 | 1.251225e-07 | 0 | 3.9e-07 | 1.248e-07 | -0.002583979 | 3.889922e-07 | 1.244775e-07 | -0.01033592 | 3.85969e-07 | 1.235101e-07 | -0.04134367 | 3.73876e-07 | 1.196403e-07 | -0.06459948 | 3.648062e-07 | 1.16738e-07 | -0.126615 | 3.406202e-07 | 1.089984e-07 | -0.2790698 | 2.811628e-07 | 8.997209e-08 | -0.2997416 | 2.731008e-07 | 8.739225e-08 | -1 | 0 | 0 | -1 | 0 | 0 | -1 | 0 | 0 | -1 | 0 | 0 | -1 | 0 | 0 | -1 | 0 | 0
GCJ21BR71C394KA01 | Murata | 3.9e-07 | 10 | 16 | X7R | 0805 | 2012 | 0.00125 | 0.00125 | 0.002 | 3.9e-07 | 1.248e-07 | 0.002583979 | 3.910078e-07 | 1.251225e-07 | 0.002583979 | 3.910078e-07 | 1.251225e-07 | 0.002583979 | 3.910078e-07 | 1.251225e-07 | 0.002583979 | 3.910078e-07 | 1.251225e-07 | 0 | 3.9e-07 | 1.248e-07 | -0.002583979 | 3.889922e-07 | 1.244775e-07 | -0.01033592 | 3.85969e-07 | 1.235101e-07 | -0.04134367 | 3.73876e-07 | 1.196403e-07 | -0.06459948 | 3.648062e-07 | 1.16738e-07 | -0.126615 | 3.406202e-07 | 1.089984e-07 | -1 | 0 | 0 | -1 | 0 | 0 | -1 | 0 | 0 | -1 | 0 | 0 | -1 | 0 | 0 | -1 | 0 | 0 | -1 | 0 | 0 | -1 | 0 | 0
GRM21BR71A475KE51 | Murata | 4.7e-06 | 10 | 10 | X7R | 0805 | 2012 | 0.00125 | 0.00125 | 0.002 | 4.7e-06 | 1.504e-06 | 0.006024096 | 4.728313e-06 | 1.51306e-06 | 0.006024096 | 4.728313e-06 | 1.51306e-06 | -0.04518072 | 4.487651e-06 | 1.436048e-06 | -0.0873494 | 4.289458e-06 | 1.372627e-06 | -0.1325301 | 4.077108e-06 | 1.304675e-06 | -0.1987952 | 3.765663e-06 | 1.205012e-06 | -0.2861446 | 3.35512e-06 | 1.073639e-06 | -0.4939759 | 2.378313e-06 | 7.610602e-07 | -1 | 0 | 0 | -1 | 0 | 0 | -1 | 0 | 0 | -1 | 0 | 0 | -1 | 0 | 0 | -1 | 0 | 0 | -1 | 0 | 0 | -1 | 0 | 0 | -1 | 0 | 0 | -1 | 0 | 0
GRM21BR71A475ME51 | Murata | 4.7e-06 | 20 | 10 | X7R | 0805 | 2012 | 0.00125 | 0.00125 | 0.002 | 4.7e-06 | 1.504e-06 | 0.006024096 | 4.728313e-06 | 1.51306e-06 | 0.006024096 | 4.728313e-06 | 1.51306e-06 | -0.04518072 | 4.487651e-06 | 1.436048e-06 | -0.0873494 | 4.289458e-06 | 1.372627e-06 | -0.1325301 | 4.077108e-06 | 1.304675e-06 | -0.1987952 | 3.765663e-06 | 1.205012e-06 | -0.2861446 | 3.35512e-06 | 1.073639e-06 | -0.4939759 | 2.378313e-06 | 7.610602e-07 | -1 | 0 | 0 | -1 | 0 | 0 | -1 | 0 | 0 | -1 | 0 | 0 | -1 | 0 | 0 | -1 | 0 | 0 | -1 | 0 | 0 | -1 | 0 | 0 | -1 | 0 | 0 | -1 | 0 | 0
GCJ21BR71E394KA01 | Murata | 3.9e-07 | 10 | 25 | X7R | 0805 | 2012 | 0.00125 | 0.00125 | 0.002 | 3.9e-07 | 1.248e-07 | 0.002583979 | 3.910078e-07 | 1.251225e-07 | 0.002583979 | 3.910078e-07 | 1.251225e-07 | 0.002583979 | 3.910078e-07 | 1.251225e-07 | 0.002583979 | 3.910078e-07 | 1.251225e-07 | 0 | 3.9e-07 | 1.248e-07 | -0.002583979 | 3.889922e-07 | 1.244775e-07 | -0.01033592 | 3.85969e-07 | 1.235101e-07 | -0.04134367 | 3.73876e-07 | 1.196403e-07 | -0.06459948 | 3.648062e-07 | 1.16738e-07 | -0.126615 | 3.406202e-07 | 1.089984e-07 | -0.2790698 | 2.811628e-07 | 8.997209e-08 | -0.2997416 | 2.731008e-07 | 8.739225e-08 | -1 | 0 | 0 | -1 | 0 | 0 | -1 | 0 | 0 | -1 | 0 | 0 | -1 | 0 | 0 | -1 | 0 | 0
CGA5L3X8R1H105K160AB Equiv. C3216X8R1H105K for Auto | TDK | 1e-06 | 10 | 50 | X8R | 1206 | 3216 | 0.0016 | 0.0016 | 0.0032 | 1e-06 | 1.220703125e-07 | 0.01 | 1.01e-06 | 1.23291e-07 | 0.01 | 1.01e-06 | 1.23291e-07 | 0.02 | 1.02e-06 | 1.245117e-07 | 0.02 | 1.02e-06 | 1.245117e-07 | 0.02 | 1.02e-06 | 1.245117e-07 | 0.02 | 1.02e-06 | 1.245117e-07 | 0.02 | 1.02e-06 | 1.245117e-07 | 0 | 1e-06 | 1.220703125e-07 | -0.01189 | 9.8811e-07 | 1.206189e-07 | -0.04382 | 9.5618e-07 | 1.167212e-07 | -0.12124 | 8.7876e-07 | 1.072705e-07 | -0.13092 | 8.6908e-07 | 1.060889e-07 | -0.25082 | 7.4918e-07 | 9.145264e-08 | -0.2618 | 7.382e-07 | 9.01123e-08 | -0.39354 | 6.0646e-07 | 7.403076e-08 | -0.4155 | 5.845e-07 | 7.13501e-08 | -1 |  |  | -1
CGA5L3X8R1H105M160AB Equiv. C3216X8R1H105M for Auto | TDK | 1e-06 | 20 | 50 | X8R | 1206 | 3216 | 0.0016 | 0.0016 | 0.0032 | 1e-06 | 1.220703125e-07 | 0.01 | 1.01e-06 | 1.23291e-07 | 0.01 | 1.01e-06 | 1.23291e-07 | 0.02 | 1.02e-06 | 1.245117e-07 | 0.02 | 1.02e-06 | 1.245117e-07 | 0.02 | 1.02e-06 | 1.245117e-07 | 0.02 | 1.02e-06 | 1.245117e-07 | 0.02 | 1.02e-06 | 1.245117e-07 | 0 | 1e-06 | 1.220703125e-07 | -0.01189 | 9.8811e-07 | 1.206189e-07 | -0.04382 | 9.5618e-07 | 1.167212e-07 | -0.12124 | 8.7876e-07 | 1.072705e-07 | -0.13092 | 8.6908e-07 | 1.060889e-07 | -0.25082 | 7.4918e-07 | 9.145264e-08 | -0.2618 | 7.382e-07 | 9.01123e-08 | -0.39354 | 6.0646e-07 | 7.403076e-08 | -0.4155 | 5.845e-07 | 7.13501e-08 | -1 |  |  | -1
C3216X8R1H105K160AB | TDK | 1e-06 | 10 | 50 | X8R | 1206 | 3216 | 0.0016 | 0.0016 | 0.0032 | 1e-06 | 1.220703125e-07 | 0.01 | 1.01e-06 | 1.23291e-07 | 0.01 | 1.01e-06 | 1.23291e-07 | 0.02 | 1.02e-06 | 1.245117e-07 | 0.02 | 1.02e-06 | 1.245117e-07 | 0.02 | 1.02e-06 | 1.245117e-07 | 0.02 | 1.02e-06 | 1.245117e-07 | 0.02 | 1.02e-06 | 1.245117e-07 | 0 | 1e-06 | 1.220703125e-07 | -0.01189 | 9.8811e-07 | 1.206189e-07 | -0.04382 | 9.5618e-07 | 1.167212e-07 | -0.12124 | 8.7876e-07 | 1.072705e-07 | -0.13092 | 8.6908e-07 | 1.060889e-07 | -0.25082 | 7.4918e-07 | 9.145264e-08 | -0.2618 | 7.382e-07 | 9.01123e-08 | -0.39354 | 6.0646e-07 | 7.403076e-08 | -0.4155 | 5.845e-07 | 7.13501e-08 | -1 |  |  | -1
CGA5L2X8R1E105K160AA Equiv. C3216X8R1E105K for Auto | TDK | 1e-06 | 10 | 25 | X8R | 1206 | 3216 | 0.0016 | 0.0016 | 0.0032 | 1e-06 | 1.220703125e-07 | 0.03 | 1.03e-06 | 1.257324e-07 | 0.04 | 1.04e-06 | 1.26953125e-07 | 0.04 | 1.04e-06 | 1.26953125e-07 | 0.04 | 1.04e-06 | 1.26953125e-07 | 0.04 | 1.04e-06 | 1.26953125e-07 | 0.03 | 1.03e-06 | 1.257324e-07 | 0.02 | 1.02e-06 | 1.245117e-07 | -0.02989 | 9.7011e-07 | 1.184216e-07 | -0.06984 | 9.3016e-07 | 1.135449e-07 | -0.15817 | 8.4183e-07 | 1.027625e-07 | -0.32594 | 6.7406e-07 | 8.228271e-08 | -0.34691 | 6.5309e-07 | 7.97229e-08 | -1 |  |  | -1 |  |  | -1 |  |  | -1 |  |  | -1 |  |  | -1
CGA5L2X8R1E105M160AA Equiv. C3216X8R1E105M for Auto | TDK | 1e-06 | 20 | 25 | X8R | 1206 | 3216 | 0.0016 | 0.0016 | 0.0032 | 1e-06 | 1.220703125e-07 | 0.03 | 1.03e-06 | 1.257324e-07 | 0.04 | 1.04e-06 | 1.26953125e-07 | 0.04 | 1.04e-06 | 1.26953125e-07 | 0.04 | 1.04e-06 | 1.26953125e-07 | 0.04 | 1.04e-06 | 1.26953125e-07 | 0.03 | 1.03e-06 | 1.257324e-07 | 0.02 | 1.02e-06 | 1.245117e-07 | -0.02989 | 9.7011e-07 | 1.184216e-07 | -0.06984 | 9.3016e-07 | 1.135449e-07 | -0.15817 | 8.4183e-07 | 1.027625e-07 | -0.32594 | 6.7406e-07 | 8.228271e-08 | -0.34691 | 6.5309e-07 | 7.97229e-08 | -1 |  |  | -1 |  |  | -1 |  |  | -1 |  |  | -1 |  |  | -1
C3216X8R1E105K160AA | TDK | 1e-06 | 10 | 25 | X8R | 1206 | 3216 | 0.0016 | 0.0016 | 0.0032 | 1e-06 | 1.220703125e-07 | 0.03 | 1.03e-06 | 1.257324e-07 | 0.04 | 1.04e-06 | 1.26953125e-07 | 0.04 | 1.04e-06 | 1.26953125e-07 | 0.04 | 1.04e-06 | 1.26953125e-07 | 0.04 | 1.04e-06 | 1.26953125e-07 | 0.03 | 1.03e-06 | 1.257324e-07 | 0.02 | 1.02e-06 | 1.245117e-07 | -0.02989 | 9.7011e-07 | 1.184216e-07 | -0.06984 | 9.3016e-07 | 1.135449e-07 | -0.15817 | 8.4183e-07 | 1.027625e-07 | -0.32594 | 6.7406e-07 | 8.228271e-08 | -0.34691 | 6.5309e-07 | 7.97229e-08 | -1 |  |  | -1 |  |  | -1 |  |  | -1 |  |  | -1 |  |  | -1
CGA9M3X7S2A685K200KB Equiv. C5750X7S2A685K for Auto | TDK | 6.8e-06 | 10 | 100 | X7S | 2220 | 5750 | 0.002 | 0.005 | 0.0057 | 6.8e-06 | 1.192982e-07 | 0.02647059 | 6.98e-06 | 1.224561e-07 | 0.03382353 | 7.03e-06 | 1.233333e-07 | 0.03970588 | 7.07e-06 | 1.240351e-07 | 0.03823529 | 7.06e-06 | 1.238596e-07 | 0.03676471 | 7.05e-06 | 1.236842e-07 | 0.02794118 | 6.99e-06 | 1.226316e-07 | 0.01617647 | 6.91e-06 | 1.212281e-07 | -0.03088235 | 6.59e-06 | 1.15614e-07 | -0.06029412 | 6.39e-06 | 1.121053e-07 | -0.1176471 | 6e-06 | 1.052632e-07 | -0.2573529 | 5.05e-06 | 8.859649e-08 | -0.275 | 4.93e-06 | 8.649123e-08 | -0.4220588 | 3.93e-06 | 6.894737e-08 | -0.4367647 | 3.83e-06 | 6.719298e-08 | -0.5779412 | 2.87e-06 | 5.035088e-08 | -0.5985294 | 2.73e-06 | 4.789474e-08 | -0.75 | 1.7e-06 | 2.982456e-08 | -0.8294118 | 1.16e-06 | 2.035088e-08
CGA9M3X7S2A685M200KB Equiv. C5750X7S2A685M for Auto | TDK | 6.8e-06 | 20 | 100 | X7S | 2220 | 5750 | 0.002 | 0.005 | 0.0057 | 6.8e-06 | 1.192982e-07 | 0.02647059 | 6.98e-06 | 1.224561e-07 | 0.03382353 | 7.03e-06 | 1.233333e-07 | 0.03970588 | 7.07e-06 | 1.240351e-07 | 0.03823529 | 7.06e-06 | 1.238596e-07 | 0.03676471 | 7.05e-06 | 1.236842e-07 | 0.02794118 | 6.99e-06 | 1.226316e-07 | 0.01617647 | 6.91e-06 | 1.212281e-07 | -0.03088235 | 6.59e-06 | 1.15614e-07 | -0.06029412 | 6.39e-06 | 1.121053e-07 | -0.1176471 | 6e-06 | 1.052632e-07 | -0.2573529 | 5.05e-06 | 8.859649e-08 | -0.275 | 4.93e-06 | 8.649123e-08 | -0.4220588 | 3.93e-06 | 6.894737e-08 | -0.4367647 | 3.83e-06 | 6.719298e-08 | -0.5779412 | 2.87e-06 | 5.035088e-08 | -0.5985294 | 2.73e-06 | 4.789474e-08 | -0.75 | 1.7e-06 | 2.982456e-08 | -0.8294118 | 1.16e-06 | 2.035088e-08
C5750X7S2A685K200KB | TDK | 6.8e-06 | 10 | 100 | X7S | 2220 | 5750 | 0.002 | 0.005 | 0.0057 | 6.8e-06 | 1.192982e-07 | 0.02647059 | 6.98e-06 | 1.224561e-07 | 0.03382353 | 7.03e-06 | 1.233333e-07 | 0.03970588 | 7.07e-06 | 1.240351e-07 | 0.03823529 | 7.06e-06 | 1.238596e-07 | 0.03676471 | 7.05e-06 | 1.236842e-07 | 0.02794118 | 6.99e-06 | 1.226316e-07 | 0.01617647 | 6.91e-06 | 1.212281e-07 | -0.03088235 | 6.59e-06 | 1.15614e-07 | -0.06029412 | 6.39e-06 | 1.121053e-07 | -0.1176471 | 6e-06 | 1.052632e-07 | -0.2573529 | 5.05e-06 | 8.859649e-08 | -0.275 | 4.93e-06 | 8.649123e-08 | -0.4220588 | 3.93e-06 | 6.894737e-08 | -0.4367647 | 3.83e-06 | 6.719298e-08 | -0.5779412 | 2.87e-06 | 5.035088e-08 | -0.5985294 | 2.73e-06 | 4.789474e-08 | -0.75 | 1.7e-06 | 2.982456e-08 | -0.8294118 | 1.16e-06 | 2.035088e-08
GCM31CL81H105KA40 | Murata | 1e-06 | 10 | 50 | X8L | 1206 | 3216 | 0.0016 | 0.0016 | 0.0032 | 1e-06 | 1.220703125e-07 | 0.01 | 1.01e-06 | 1.23291e-07 | 0.01 | 1.01e-06 | 1.23291e-07 | 0.01 | 1.01e-06 | 1.23291e-07 | 0.01 | 1.01e-06 | 1.23291e-07 | 0.01 | 1.01e-06 | 1.23291e-07 | 0.01 | 1.01e-06 | 1.23291e-07 | 0.01 | 1.01e-06 | 1.23291e-07 | -0.011 | 9.89e-07 | 1.207275e-07 | -0.028 | 9.72e-07 | 1.186523e-07 | -0.073 | 9.27e-07 | 1.131592e-07 | -0.194 | 8.06e-07 | 9.838867e-08 | -0.21 | 7.9e-07 | 9.643555e-08 | -0.366 | 6.34e-07 | 7.739258e-08 | -0.381 | 6.19e-07 | 7.556152e-08 | -0.525 | 4.75e-07 | 5.79834e-08 | -0.544 | 4.56e-07 | 5.56640625e-08 | -1 | 0 | 0 | -1 | 0 | 0
GCM31CL81H105KA55 | Murata | 1e-06 | 10 | 50 | X8L | 1206 | 3216 | 0.0016 | 0.0016 | 0.0032 | 1e-06 | 1.220703125e-07 | 0.01 | 1.01e-06 | 1.23291e-07 | 0.01 | 1.01e-06 | 1.23291e-07 | 0.01 | 1.01e-06 | 1.23291e-07 | 0.01 | 1.01e-06 | 1.23291e-07 | 0.01 | 1.01e-06 | 1.23291e-07 | 0.01 | 1.01e-06 | 1.23291e-07 | 0.01 | 1.01e-06 | 1.23291e-07 | -0.011 | 9.89e-07 | 1.207275e-07 | -0.028 | 9.72e-07 | 1.186523e-07 | -0.073 | 9.27e-07 | 1.131592e-07 | -0.194 | 8.06e-07 | 9.838867e-08 | -0.21 | 7.9e-07 | 9.643555e-08 | -0.366 | 6.34e-07 | 7.739258e-08 | -0.381 | 6.19e-07 | 7.556152e-08 | -0.525 | 4.75e-07 | 5.79834e-08 | -0.544 | 4.56e-07 | 5.56640625e-08 | -1 | 0 | 0 | -1 | 0 | 0
CGA6N3X7R2A225K230AB Equiv. C3225X7R2A225K for Auto | TDK | 2.2e-06 | 10 | 100 | X7R | 1210 | 3225 | 0.0023 | 0.0025 | 0.0032 | 2.2e-06 | 1.195652e-07 | 0.01363636 | 2.23e-06 | 1.211957e-07 | 0.01363636 | 2.23e-06 | 1.211957e-07 | 0.009090909 | 2.22e-06 | 1.206522e-07 | 0.004545455 | 2.21e-06 | 1.201087e-07 | 0.004545455 | 2.21e-06 | 1.201087e-07 | 0 | 2.2e-06 | 1.195652e-07 | -0.009090909 | 2.18e-06 | 1.184783e-07 | -0.04090909 | 2.11e-06 | 1.146739e-07 | -0.06818182 | 2.05e-06 | 1.11413e-07 | -0.1136364 | 1.95e-06 | 1.059783e-07 | -0.2272727 | 1.7e-06 | 9.23913e-08 | -0.2409091 | 1.67e-06 | 9.076087e-08 | -0.3818182 | 1.36e-06 | 7.391304e-08 | -0.3954545 | 1.33e-06 | 7.228261e-08 | -0.5454545 | 1e-06 | 5.434783e-08 | -0.5665818 | 9.5352e-07 | 5.182174e-08 | -0.7342818 | 5.8458e-07 | 3.177065e-08 | -0.8186318 | 3.9901e-07 | 2.168533e-08
CGA2B1X7R1E333K050BC Equiv. C1005X7R1E333K for Auto | TDK | 3.3e-08 | 10 | 25 | X7R | 0402 | 1005 | 0.0005 | 0.0005 | 0.001 | 3.3e-08 | 1.32e-07 | -0.007878788 | 3.274e-08 | 1.3096e-07 | -0.00969697 | 3.268e-08 | 1.3072e-07 | -0.02424242 | 3.22e-08 | 1.288e-07 | -0.03454545 | 3.186e-08 | 1.2744e-07 | -0.04818182 | 3.141e-08 | 1.2564e-07 | -0.06727273 | 3.078e-08 | 1.2312e-07 | -0.09242424 | 2.995e-08 | 1.198e-07 | -0.1987879 | 2.644e-08 | 1.0576e-07 | -0.2630303 | 2.432e-08 | 9.728e-08 | -0.3884848 | 2.018e-08 | 8.072e-08 | -0.5809091 | 1.383e-08 | 5.532e-08 | -0.6018182 | 1.314e-08 | 5.256e-08 | -1 |  |  | -1 |  |  | -1 |  |  | -1 |  |  | -1 |  |  | -1
CGA2B1X7R1E333M050BC Equiv. C1005X7R1E333M for Auto | TDK | 3.3e-08 | 20 | 25 | X7R | 0402 | 1005 | 0.0005 | 0.0005 | 0.001 | 3.3e-08 | 1.32e-07 | -0.007878788 | 3.274e-08 | 1.3096e-07 | -0.00969697 | 3.268e-08 | 1.3072e-07 | -0.02424242 | 3.22e-08 | 1.288e-07 | -0.03454545 | 3.186e-08 | 1.2744e-07 | -0.04818182 | 3.141e-08 | 1.2564e-07 | -0.06727273 | 3.078e-08 | 1.2312e-07 | -0.09242424 | 2.995e-08 | 1.198e-07 | -0.1987879 | 2.644e-08 | 1.0576e-07 | -0.2630303 | 2.432e-08 | 9.728e-08 | -0.3884848 | 2.018e-08 | 8.072e-08 | -0.5809091 | 1.383e-08 | 5.532e-08 | -0.6018182 | 1.314e-08 | 5.256e-08 | -1 |  |  | -1 |  |  | -1 |  |  | -1 |  |  | -1 |  |  | -1
GRT033R60J823KE01 | Murata | 8.2e-08 | 10 | 6.3 | X5R | 0201 | 0603 | 0.0003 | 0.0003 | 0.0006 | 8.2e-08 | 1.518519e-06 | 0.006418485 | 8.252632e-08 | 1.528265e-06 | -0.001283697 | 8.189474e-08 | 1.516569e-06 | -0.09627728 | 7.410526e-08 | 1.37232e-06 | -0.1630295 | 6.863158e-08 | 1.270955e-06 | -0.2233633 | 6.368421e-08 | 1.179337e-06 | -0.309371 | 5.663158e-08 | 1.048733e-06 | -0.4120668 | 4.821053e-08 | 8.927875e-07 | -1 | 0 | 0 | -1 | 0 | 0 | -1 | 0 | 0 | -1 | 0 | 0 | -1 | 0 | 0 | -1 | 0 | 0 | -1 | 0 | 0 | -1 | 0 | 0 | -1 | 0 | 0 | -1 | 0 | 0 | -1 | 0 | 0
CGA2B2X5R1E333K050BA Equiv. C1005X5R1E333K for Auto | TDK | 3.3e-08 | 10 | 25 | X5R | 0402 | 1005 | 0.0005 | 0.0005 | 0.001 | 3.3e-08 | 1.32e-07 | -0.007878788 | 3.274e-08 | 1.3096e-07 | -0.00969697 | 3.268e-08 | 1.3072e-07 | -0.02424242 | 3.22e-08 | 1.288e-07 | -0.03454545 | 3.186e-08 | 1.2744e-07 | -0.04818182 | 3.141e-08 | 1.2564e-07 | -0.06727273 | 3.078e-08 | 1.2312e-07 | -0.09242424 | 2.995e-08 | 1.198e-07 | -0.1987879 | 2.644e-08 | 1.0576e-07 | -0.2630303 | 2.432e-08 | 9.728e-08 | -0.3884848 | 2.018e-08 | 8.072e-08 | -0.5809091 | 1.383e-08 | 5.532e-08 | -0.6018182 | 1.314e-08 | 5.256e-08 | -1 |  |  | -1 |  |  | -1 |  |  | -1 |  |  | -1 |  |  | -1
CGA2B2X5R1E333M050BA Equiv. C1005X5R1E333M for Auto | TDK | 3.3e-08 | 20 | 25 | X5R | 0402 | 1005 | 0.0005 | 0.0005 | 0.001 | 3.3e-08 | 1.32e-07 | -0.007878788 | 3.274e-08 | 1.3096e-07 | -0.00969697 | 3.268e-08 | 1.3072e-07 | -0.02424242 | 3.22e-08 | 1.288e-07 | -0.03454545 | 3.186e-08 | 1.2744e-07 | -0.04818182 | 3.141e-08 | 1.2564e-07 | -0.06727273 | 3.078e-08 | 1.2312e-07 | -0.09242424 | 2.995e-08 | 1.198e-07 | -0.1987879 | 2.644e-08 | 1.0576e-07 | -0.2630303 | 2.432e-08 | 9.728e-08 | -0.3884848 | 2.018e-08 | 8.072e-08 | -0.5809091 | 1.383e-08 | 5.532e-08 | -0.6018182 | 1.314e-08 | 5.256e-08 | -1 |  |  | -1 |  |  | -1 |  |  | -1 |  |  | -1 |  |  | -1
GJ431CC81E105JA01 | Murata | 1e-06 | 5 | 25 | X6S | 1206 | 3216 | 0.0016 | 0.0016 | 0.0032 | 1e-06 | 1.220703125e-07 | 0 | 1e-06 | 1.220703125e-07 | 0 | 1e-06 | 1.220703125e-07 | 0 | 1e-06 | 1.220703125e-07 | 0 | 1e-06 | 1.220703125e-07 | 0.002111932 | 1.002112e-06 | 1.223281e-07 | 0.003167899 | 1.003168e-06 | 1.22457e-07 | 0.002111932 | 1.002112e-06 | 1.223281e-07 | -0.01267159 | 9.873284e-07 | 1.205235e-07 | -0.02534319 | 9.746568e-07 | 1.189767e-07 | -0.05174234 | 9.482577e-07 | 1.157541e-07 | -0.08658923 | 9.134108e-07 | 1.115003e-07 | -0.08870116 | 9.112988e-07 | 1.112425e-07 | -1 | 0 | 0 | -1 | 0 | 0 | -1 | 0 | 0 | -1 | 0 | 0 | -1 | 0 | 0 | -1 | 0 | 0
GJ431CC81E105KA01 | Murata | 1e-06 | 10 | 25 | X6S | 1206 | 3216 | 0.0016 | 0.0016 | 0.0032 | 1e-06 | 1.220703125e-07 | 0 | 1e-06 | 1.220703125e-07 | 0 | 1e-06 | 1.220703125e-07 | 0 | 1e-06 | 1.220703125e-07 | 0 | 1e-06 | 1.220703125e-07 | 0.002111932 | 1.002112e-06 | 1.223281e-07 | 0.003167899 | 1.003168e-06 | 1.22457e-07 | 0.002111932 | 1.002112e-06 | 1.223281e-07 | -0.01267159 | 9.873284e-07 | 1.205235e-07 | -0.02534319 | 9.746568e-07 | 1.189767e-07 | -0.05174234 | 9.482577e-07 | 1.157541e-07 | -0.08658923 | 9.134108e-07 | 1.115003e-07 | -0.08870116 | 9.112988e-07 | 1.112425e-07 | -1 | 0 | 0 | -1 | 0 | 0 | -1 | 0 | 0 | -1 | 0 | 0 | -1 | 0 | 0 | -1 | 0 | 0
GJ431CC81E105MA01 | Murata | 1e-06 | 20 | 25 | X6S | 1206 | 3216 | 0.0016 | 0.0016 | 0.0032 | 1e-06 | 1.220703125e-07 | 0 | 1e-06 | 1.220703125e-07 | 0 | 1e-06 | 1.220703125e-07 | 0 | 1e-06 | 1.220703125e-07 | 0 | 1e-06 | 1.220703125e-07 | 0.002111932 | 1.002112e-06 | 1.223281e-07 | 0.003167899 | 1.003168e-06 | 1.22457e-07 | 0.002111932 | 1.002112e-06 | 1.223281e-07 | -0.01267159 | 9.873284e-07 | 1.205235e-07 | -0.02534319 | 9.746568e-07 | 1.189767e-07 | -0.05174234 | 9.482577e-07 | 1.157541e-07 | -0.08658923 | 9.134108e-07 | 1.115003e-07 | -0.08870116 | 9.112988e-07 | 1.112425e-07 | -1 | 0 | 0 | -1 | 0 | 0 | -1 | 0 | 0 | -1 | 0 | 0 | -1 | 0 | 0 | -1 | 0 | 0
CGA2B2X5R1C333K050BA Equiv. C1005X5R1C333K for Auto | TDK | 3.3e-08 | 10 | 16 | X5R | 0402 | 1005 | 0.0005 | 0.0005 | 0.001 | 3.3e-08 | 1.32e-07 | -0.006666667 | 3.278e-08 | 1.3112e-07 | -0.008484848 | 3.272e-08 | 1.3088e-07 | -0.02333333 | 3.223e-08 | 1.2892e-07 | -0.03484848 | 3.185e-08 | 1.274e-07 | -0.04969697 | 3.136e-08 | 1.2544e-07 | -0.06969697 | 3.07e-08 | 1.228e-07 | -0.09848485 | 2.975e-08 | 1.19e-07 | -0.2021212 | 2.633e-08 | 1.0532e-07 | -0.2642424 | 2.428e-08 | 9.712e-08 | -0.3851515 | 2.029e-08 | 8.116e-08 | -1 |  |  | -1 |  |  | -1 |  |  | -1 |  |  | -1 |  |  | -1 |  |  | -1 |  |  | -1
CGA2B2X5R1C333M050BA Equiv. C1005X5R1C333M for Auto | TDK | 3.3e-08 | 20 | 16 | X5R | 0402 | 1005 | 0.0005 | 0.0005 | 0.001 | 3.3e-08 | 1.32e-07 | -0.006666667 | 3.278e-08 | 1.3112e-07 | -0.008484848 | 3.272e-08 | 1.3088e-07 | -0.02333333 | 3.223e-08 | 1.2892e-07 | -0.03484848 | 3.185e-08 | 1.274e-07 | -0.04969697 | 3.136e-08 | 1.2544e-07 | -0.06969697 | 3.07e-08 | 1.228e-07 | -0.09848485 | 2.975e-08 | 1.19e-07 | -0.2021212 | 2.633e-08 | 1.0532e-07 | -0.2642424 | 2.428e-08 | 9.712e-08 | -0.3851515 | 2.029e-08 | 8.116e-08 | -1 |  |  | -1 |  |  | -1 |  |  | -1 |  |  | -1 |  |  | -1 |  |  | -1 |  |  | -1
CGA2B2X7R1C333K050BA Equiv. C1005X7R1C333K for Auto | TDK | 3.3e-08 | 10 | 16 | X7R | 0402 | 1005 | 0.0005 | 0.0005 | 0.001 | 3.3e-08 | 1.32e-07 | -0.006666667 | 3.278e-08 | 1.3112e-07 | -0.008484848 | 3.272e-08 | 1.3088e-07 | -0.02333333 | 3.223e-08 | 1.2892e-07 | -0.03484848 | 3.185e-08 | 1.274e-07 | -0.04969697 | 3.136e-08 | 1.2544e-07 | -0.06969697 | 3.07e-08 | 1.228e-07 | -0.09848485 | 2.975e-08 | 1.19e-07 | -0.2021212 | 2.633e-08 | 1.0532e-07 | -0.2642424 | 2.428e-08 | 9.712e-08 | -0.3851515 | 2.029e-08 | 8.116e-08 | -1 |  |  | -1 |  |  | -1 |  |  | -1 |  |  | -1 |  |  | -1 |  |  | -1 |  |  | -1
CGA2B2X7R1C333M050BA Equiv. C1005X7R1C333M for Auto | TDK | 3.3e-08 | 20 | 16 | X7R | 0402 | 1005 | 0.0005 | 0.0005 | 0.001 | 3.3e-08 | 1.32e-07 | -0.006666667 | 3.278e-08 | 1.3112e-07 | -0.008484848 | 3.272e-08 | 1.3088e-07 | -0.02333333 | 3.223e-08 | 1.2892e-07 | -0.03484848 | 3.185e-08 | 1.274e-07 | -0.04969697 | 3.136e-08 | 1.2544e-07 | -0.06969697 | 3.07e-08 | 1.228e-07 | -0.09848485 | 2.975e-08 | 1.19e-07 | -0.2021212 | 2.633e-08 | 1.0532e-07 | -0.2642424 | 2.428e-08 | 9.712e-08 | -0.3851515 | 2.029e-08 | 8.116e-08 | -1 |  |  | -1 |  |  | -1 |  |  | -1 |  |  | -1 |  |  | -1 |  |  | -1 |  |  | -1
CGA1A1X7T0G104M030BC Equiv. C0603X7T0G104M for Auto | TDK | 1e-07 | 20 | 4 | X7T | 0201 | 0603 | 0.0003 | 0.0003 | 0.0006 | 1e-07 | 1.851852e-06 | -0.0157 | 9.843e-08 | 1.822778e-06 | -0.027 | 9.73e-08 | 1.801852e-06 | -0.1739 | 8.261e-08 | 1.529815e-06 | -0.2736 | 7.264e-08 | 1.345185e-06 | -0.3608 | 6.392e-08 | 1.183704e-06 | -1 |  |  | -1 |  |  | -1 |  |  | -1 |  |  | -1 |  |  | -1 |  |  | -1 |  |  | -1 |  |  | -1 |  |  | -1 |  |  | -1 |  |  | -1 |  |  | -1
885012105003 | Würth | 3.3e-07 | 20 | 6.3 | X5R | 0402 | 1005 | 0.0005 | 0.0005 | 0.001 | 3.3e-07 | 1.32e-06 | 0.004004762 | 3.312698e-07 | 1.325079e-06 | 0.005480952 | 3.315873e-07 | 1.326349e-06 | -0.06269524 | 3.094762e-07 | 1.237905e-06 | -0.1365238 | 2.852381e-07 | 1.140952e-06 | -0.2039524 | 2.630159e-07 | 1.052063e-06 | -0.2973175 | 2.322063e-07 | 9.288254e-07 | -0.405 | 1.96e-07 | 7.84e-07 |  |  | 0 |  |  | 0 |  |  | 0 |  |  | 0 |  |  | 0 |  |  | 0 |  |  | 0 |  |  | 0 |  |  | 0 |  |  | 0 |  |  | 0
GCM31CR91E105KA01 | Murata | 1e-06 | 10 | 25 | X8R | 1206 | 3216 | 0.0016 | 0.0016 | 0.0032 | 1e-06 | 1.220703125e-07 | 0.01075269 | 1.010753e-06 | 1.233829e-07 | 0.01182796 | 1.011828e-06 | 1.235142e-07 | 0.01182796 | 1.011828e-06 | 1.235142e-07 | 0.009677419 | 1.009677e-06 | 1.232516e-07 | 0.006451613 | 1.006452e-06 | 1.228579e-07 | 0.002150538 | 1.002151e-06 | 1.223328e-07 | -0.003225806 | 9.967742e-07 | 1.216765e-07 | -0.02258065 | 9.774194e-07 | 1.193139e-07 | -0.0344086 | 9.655914e-07 | 1.1787e-07 | -0.0655914 | 9.344086e-07 | 1.140636e-07 | -0.1333333 | 8.666667e-07 | 1.057943e-07 | -0.1430108 | 8.569892e-07 | 1.046129e-07 | -1 | 0 | 0 | -1 | 0 | 0 | -1 | 0 | 0 | -1 | 0 | 0 | -1 | 0 | 0 | -1 | 0 | 0
GCM31CR91E105KA37 | Murata | 1e-06 | 10 | 25 | X8R | 1206 | 3216 | 0.0016 | 0.0016 | 0.0032 | 1e-06 | 1.220703125e-07 | 0.01075269 | 1.010753e-06 | 1.233829e-07 | 0.01182796 | 1.011828e-06 | 1.235142e-07 | 0.01182796 | 1.011828e-06 | 1.235142e-07 | 0.009677419 | 1.009677e-06 | 1.232516e-07 | 0.006451613 | 1.006452e-06 | 1.228579e-07 | 0.002150538 | 1.002151e-06 | 1.223328e-07 | -0.003225806 | 9.967742e-07 | 1.216765e-07 | -0.02258065 | 9.774194e-07 | 1.193139e-07 | -0.0344086 | 9.655914e-07 | 1.1787e-07 | -0.0655914 | 9.344086e-07 | 1.140636e-07 | -0.1333333 | 8.666667e-07 | 1.057943e-07 | -0.1430108 | 8.569892e-07 | 1.046129e-07 | -1 | 0 | 0 | -1 | 0 | 0 | -1 | 0 | 0 | -1 | 0 | 0 | -1 | 0 | 0 | -1 | 0 | 0
CGA3E1X7R0J155K080AC Equiv. C1608X7R0J155K for Auto | TDK | 1.5e-06 | 10 | 6.3 | X7R | 0603 | 1608 | 0.0008 | 0.0008 | 0.0016 | 1.5e-06 | 1.46484375e-06 | 0.006666667 | 1.51e-06 | 1.474609375e-06 | 0.01333333 | 1.52e-06 | 1.484375e-06 | -0.04 | 1.44e-06 | 1.40625e-06 | -0.07333333 | 1.39e-06 | 1.357421875e-06 | -0.1066667 | 1.34e-06 | 1.30859375e-06 | -0.16 | 1.26e-06 | 1.23046875e-06 | -0.24 | 1.14e-06 | 1.11328125e-06 | -1 |  |  | -1 |  |  | -1 |  |  | -1 |  |  | -1 |  |  | -1 |  |  | -1 |  |  | -1 |  |  | -1 |  |  | -1 |  |  | -1
CGA3E1X7R0J155M080AC Equiv. C1608X7R0J155M for Auto | TDK | 1.5e-06 | 20 | 6.3 | X7R | 0603 | 1608 | 0.0008 | 0.0008 | 0.0016 | 1.5e-06 | 1.46484375e-06 | 0.006666667 | 1.51e-06 | 1.474609375e-06 | 0.01333333 | 1.52e-06 | 1.484375e-06 | -0.04 | 1.44e-06 | 1.40625e-06 | -0.07333333 | 1.39e-06 | 1.357421875e-06 | -0.1066667 | 1.34e-06 | 1.30859375e-06 | -0.16 | 1.26e-06 | 1.23046875e-06 | -0.24 | 1.14e-06 | 1.11328125e-06 | -1 |  |  | -1 |  |  | -1 |  |  | -1 |  |  | -1 |  |  | -1 |  |  | -1 |  |  | -1 |  |  | -1 |  |  | -1 |  |  | -1
CGA3E3X5R1A155K080AB Equiv. C1608X5R1A155K for Auto | TDK | 1.5e-06 | 10 | 10 | X5R | 0603 | 1608 | 0.0008 | 0.0008 | 0.0016 | 1.5e-06 | 1.46484375e-06 | 0.006666667 | 1.51e-06 | 1.474609375e-06 | 0.01333333 | 1.52e-06 | 1.484375e-06 | -0.04 | 1.44e-06 | 1.40625e-06 | -0.07333333 | 1.39e-06 | 1.357421875e-06 | -0.1066667 | 1.34e-06 | 1.30859375e-06 | -0.16 | 1.26e-06 | 1.23046875e-06 | -0.24 | 1.14e-06 | 1.11328125e-06 | -0.4492667 | 8.261e-07 | 8.067383e-07 | -1 |  |  | -1 |  |  | -1 |  |  | -1 |  |  | -1 |  |  | -1 |  |  | -1 |  |  | -1 |  |  | -1 |  |  | -1
CGA3E3X5R1A155M080AB Equiv. C1608X5R1A155M for Auto | TDK | 1.5e-06 | 20 | 10 | X5R | 0603 | 1608 | 0.0008 | 0.0008 | 0.0016 | 1.5e-06 | 1.46484375e-06 | 0.006666667 | 1.51e-06 | 1.474609375e-06 | 0.01333333 | 1.52e-06 | 1.484375e-06 | -0.04 | 1.44e-06 | 1.40625e-06 | -0.07333333 | 1.39e-06 | 1.357421875e-06 | -0.1066667 | 1.34e-06 | 1.30859375e-06 | -0.16 | 1.26e-06 | 1.23046875e-06 | -0.24 | 1.14e-06 | 1.11328125e-06 | -0.4492667 | 8.261e-07 | 8.067383e-07 | -1 |  |  | -1 |  |  | -1 |  |  | -1 |  |  | -1 |  |  | -1 |  |  | -1 |  |  | -1 |  |  | -1 |  |  | -1
CGA6M3X7R1H225K200AE Equiv. C3225X7R1H225K for Auto | TDK | 2.2e-06 | 10 | 50 | X7R | 1210 | 3225 | 0.002 | 0.0025 | 0.0032 | 2.2e-06 | 1.375e-07 | -0.009090909 | 2.18e-06 | 1.3625e-07 | -0.01363636 | 2.17e-06 | 1.35625e-07 | -0.02727273 | 2.14e-06 | 1.3375e-07 | -0.03636364 | 2.12e-06 | 1.325e-07 | -0.04545455 | 2.1e-06 | 1.3125e-07 | -0.06818182 | 2.05e-06 | 1.28125e-07 | -0.09545455 | 1.99e-06 | 1.24375e-07 | -0.1954545 | 1.77e-06 | 1.10625e-07 | -0.25 | 1.65e-06 | 1.03125e-07 | -0.3681818 | 1.39e-06 | 8.6875e-08 | -0.5409091 | 1.01e-06 | 6.3125e-08 | -0.5608773 | 9.6607e-07 | 6.0379375e-08 | -0.6848636 | 6.933e-07 | 4.333125e-08 | -0.6931045 | 6.7517e-07 | 4.2198125e-08 | -0.7754636 | 4.9398e-07 | 3.087375e-08 | -0.7878182 | 4.668e-07 | 2.9175e-08 | -1 |  |  | -1
CGA6M3X7R1H225M200AE Equiv. C3225X7R1H225M for Auto | TDK | 2.2e-06 | 20 | 50 | X7R | 1210 | 3225 | 0.002 | 0.0025 | 0.0032 | 2.2e-06 | 1.375e-07 | -0.009090909 | 2.18e-06 | 1.3625e-07 | -0.01363636 | 2.17e-06 | 1.35625e-07 | -0.02727273 | 2.14e-06 | 1.3375e-07 | -0.03636364 | 2.12e-06 | 1.325e-07 | -0.04545455 | 2.1e-06 | 1.3125e-07 | -0.06818182 | 2.05e-06 | 1.28125e-07 | -0.09545455 | 1.99e-06 | 1.24375e-07 | -0.1954545 | 1.77e-06 | 1.10625e-07 | -0.25 | 1.65e-06 | 1.03125e-07 | -0.3681818 | 1.39e-06 | 8.6875e-08 | -0.5409091 | 1.01e-06 | 6.3125e-08 | -0.5608773 | 9.6607e-07 | 6.0379375e-08 | -0.6848636 | 6.933e-07 | 4.333125e-08 | -0.6931045 | 6.7517e-07 | 4.2198125e-08 | -0.7754636 | 4.9398e-07 | 3.087375e-08 | -0.7878182 | 4.668e-07 | 2.9175e-08 | -1 |  |  | -1
C3225X7R1H225K200AE | TDK | 2.2e-06 | 10 | 50 | X7R | 1210 | 3225 | 0.002 | 0.0025 | 0.0032 | 2.2e-06 | 1.375e-07 | -0.009090909 | 2.18e-06 | 1.3625e-07 | -0.01363636 | 2.17e-06 | 1.35625e-07 | -0.02727273 | 2.14e-06 | 1.3375e-07 | -0.03636364 | 2.12e-06 | 1.325e-07 | -0.04545455 | 2.1e-06 | 1.3125e-07 | -0.06818182 | 2.05e-06 | 1.28125e-07 | -0.09545455 | 1.99e-06 | 1.24375e-07 | -0.1954545 | 1.77e-06 | 1.10625e-07 | -0.25 | 1.65e-06 | 1.03125e-07 | -0.3681818 | 1.39e-06 | 8.6875e-08 | -0.5409091 | 1.01e-06 | 6.3125e-08 | -0.5608773 | 9.6607e-07 | 6.0379375e-08 | -0.6848636 | 6.933e-07 | 4.333125e-08 | -0.6931045 | 6.7517e-07 | 4.2198125e-08 | -0.7754636 | 4.9398e-07 | 3.087375e-08 | -0.7878182 | 4.668e-07 | 2.9175e-08 | -1 |  |  | -1
CGA5L2X7R2A105K160AA Equiv. C3216X7R2A105K for Auto | TDK | 1e-06 | 10 | 100 | X7R | 1206 | 3216 | 0.0016 | 0.0016 | 0.0032 | 1e-06 | 1.220703125e-07 | 0.01 | 1.01e-06 | 1.23291e-07 | 0.02 | 1.02e-06 | 1.245117e-07 | 0.01 | 1.01e-06 | 1.23291e-07 | 0.01 | 1.01e-06 | 1.23291e-07 | 0.01 | 1.01e-06 | 1.23291e-07 | 0 | 1e-06 | 1.220703125e-07 | -0.00557 | 9.9443e-07 | 1.213904e-07 | -0.03937 | 9.6063e-07 | 1.172644e-07 | -0.06333 | 9.3667e-07 | 1.143396e-07 | -0.11124 | 8.8876e-07 | 1.084912e-07 | -0.22598 | 7.7402e-07 | 9.448486e-08 | -0.24032 | 7.5968e-07 | 9.2734375e-08 | -0.38699 | 6.1301e-07 | 7.483032e-08 | -0.40102 | 5.9898e-07 | 7.311768e-08 | -0.54806 | 4.5194e-07 | 5.516846e-08 | -0.57078 | 4.2922e-07 | 5.239502e-08 | -0.73259 | 2.6741e-07 | 3.264282e-08 | -0.8172 | 1.828e-07 | 2.231445e-08
CGA5L2X7R2A105M160AA Equiv. C3216X7R2A105M for Auto | TDK | 1e-06 | 20 | 100 | X7R | 1206 | 3216 | 0.0016 | 0.0016 | 0.0032 | 1e-06 | 1.220703125e-07 | 0.01 | 1.01e-06 | 1.23291e-07 | 0.02 | 1.02e-06 | 1.245117e-07 | 0.01 | 1.01e-06 | 1.23291e-07 | 0.01 | 1.01e-06 | 1.23291e-07 | 0.01 | 1.01e-06 | 1.23291e-07 | 0 | 1e-06 | 1.220703125e-07 | -0.00557 | 9.9443e-07 | 1.213904e-07 | -0.03937 | 9.6063e-07 | 1.172644e-07 | -0.06333 | 9.3667e-07 | 1.143396e-07 | -0.11124 | 8.8876e-07 | 1.084912e-07 | -0.22598 | 7.7402e-07 | 9.448486e-08 | -0.24032 | 7.5968e-07 | 9.2734375e-08 | -0.38699 | 6.1301e-07 | 7.483032e-08 | -0.40102 | 5.9898e-07 | 7.311768e-08 | -0.54806 | 4.5194e-07 | 5.516846e-08 | -0.57078 | 4.2922e-07 | 5.239502e-08 | -0.73259 | 2.6741e-07 | 3.264282e-08 | -0.8172 | 1.828e-07 | 2.231445e-08
C3216X7R2A105K160AA | TDK | 1e-06 | 10 | 100 | X7R | 1206 | 3216 | 0.0016 | 0.0016 | 0.0032 | 1e-06 | 1.220703125e-07 | 0.01 | 1.01e-06 | 1.23291e-07 | 0.02 | 1.02e-06 | 1.245117e-07 | 0.01 | 1.01e-06 | 1.23291e-07 | 0.01 | 1.01e-06 | 1.23291e-07 | 0.01 | 1.01e-06 | 1.23291e-07 | 0 | 1e-06 | 1.220703125e-07 | -0.00557 | 9.9443e-07 | 1.213904e-07 | -0.03937 | 9.6063e-07 | 1.172644e-07 | -0.06333 | 9.3667e-07 | 1.143396e-07 | -0.11124 | 8.8876e-07 | 1.084912e-07 | -0.22598 | 7.7402e-07 | 9.448486e-08 | -0.24032 | 7.5968e-07 | 9.2734375e-08 | -0.38699 | 6.1301e-07 | 7.483032e-08 | -0.40102 | 5.9898e-07 | 7.311768e-08 | -0.54806 | 4.5194e-07 | 5.516846e-08 | -0.57078 | 4.2922e-07 | 5.239502e-08 | -0.73259 | 2.6741e-07 | 3.264282e-08 | -0.8172 | 1.828e-07 | 2.231445e-08
CGA6N3X7R2A225K230AE Equiv. C3225X7R2A225K for Auto | TDK | 2.2e-06 | 10 | 100 | X7R | 1210 | 3225 | 0.0023 | 0.0025 | 0.0032 | 2.2e-06 | 1.195652e-07 | 0.004545455 | 2.21e-06 | 1.201087e-07 | 0.009090909 | 2.22e-06 | 1.206522e-07 | 0.01818182 | 2.24e-06 | 1.217391e-07 | 0.02272727 | 2.25e-06 | 1.222826e-07 | 0.03181818 | 2.27e-06 | 1.233696e-07 | 0.02727273 | 2.26e-06 | 1.228261e-07 | 0.01818182 | 2.24e-06 | 1.217391e-07 | -0.009090909 | 2.18e-06 | 1.184783e-07 | -0.03636364 | 2.12e-06 | 1.152174e-07 | -0.08181818 | 2.02e-06 | 1.097826e-07 | -0.2045455 | 1.75e-06 | 9.51087e-08 | -0.2181818 | 1.72e-06 | 9.347826e-08 | -0.3727273 | 1.38e-06 | 7.5e-08 | -0.3818182 | 1.36e-06 | 7.391304e-08 | -0.5227273 | 1.05e-06 | 5.706522e-08 | -0.5454545 | 1e-06 | 5.434783e-08 | -0.7040636 | 6.5106e-07 | 3.53837e-08 | -0.7855227 | 4.7185e-07 | 2.564402e-08
CGA6N3X7R2A225M230AE Equiv. C3225X7R2A225M for Auto | TDK | 2.2e-06 | 20 | 100 | X7R | 1210 | 3225 | 0.0023 | 0.0025 | 0.0032 | 2.2e-06 | 1.195652e-07 | 0.004545455 | 2.21e-06 | 1.201087e-07 | 0.009090909 | 2.22e-06 | 1.206522e-07 | 0.01818182 | 2.24e-06 | 1.217391e-07 | 0.02272727 | 2.25e-06 | 1.222826e-07 | 0.03181818 | 2.27e-06 | 1.233696e-07 | 0.02727273 | 2.26e-06 | 1.228261e-07 | 0.01818182 | 2.24e-06 | 1.217391e-07 | -0.009090909 | 2.18e-06 | 1.184783e-07 | -0.03636364 | 2.12e-06 | 1.152174e-07 | -0.08181818 | 2.02e-06 | 1.097826e-07 | -0.2045455 | 1.75e-06 | 9.51087e-08 | -0.2181818 | 1.72e-06 | 9.347826e-08 | -0.3727273 | 1.38e-06 | 7.5e-08 | -0.3818182 | 1.36e-06 | 7.391304e-08 | -0.5227273 | 1.05e-06 | 5.706522e-08 | -0.5454545 | 1e-06 | 5.434783e-08 | -0.7040636 | 6.5106e-07 | 3.53837e-08 | -0.7855227 | 4.7185e-07 | 2.564402e-08
C3225X7R2A225K230AE | TDK | 2.2e-06 | 10 | 100 | X7R | 1210 | 3225 | 0.0023 | 0.0025 | 0.0032 | 2.2e-06 | 1.195652e-07 | 0.004545455 | 2.21e-06 | 1.201087e-07 | 0.009090909 | 2.22e-06 | 1.206522e-07 | 0.01818182 | 2.24e-06 | 1.217391e-07 | 0.02272727 | 2.25e-06 | 1.222826e-07 | 0.03181818 | 2.27e-06 | 1.233696e-07 | 0.02727273 | 2.26e-06 | 1.228261e-07 | 0.01818182 | 2.24e-06 | 1.217391e-07 | -0.009090909 | 2.18e-06 | 1.184783e-07 | -0.03636364 | 2.12e-06 | 1.152174e-07 | -0.08181818 | 2.02e-06 | 1.097826e-07 | -0.2045455 | 1.75e-06 | 9.51087e-08 | -0.2181818 | 1.72e-06 | 9.347826e-08 | -0.3727273 | 1.38e-06 | 7.5e-08 | -0.3818182 | 1.36e-06 | 7.391304e-08 | -0.5227273 | 1.05e-06 | 5.706522e-08 | -0.5454545 | 1e-06 | 5.434783e-08 | -0.7040636 | 6.5106e-07 | 3.53837e-08 | -0.7855227 | 4.7185e-07 | 2.564402e-08
CGA6L2X8R1E155K160AD Equiv. C3225X8R1E155K for Auto | TDK | 1.5e-06 | 10 | 25 | X8R | 1210 | 3225 | 0.0016 | 0.0025 | 0.0032 | 1.5e-06 | 1.171875e-07 | 0.01333333 | 1.52e-06 | 1.1875e-07 | 0.02 | 1.53e-06 | 1.1953125e-07 | 0.04 | 1.56e-06 | 1.21875e-07 | 0.04 | 1.56e-06 | 1.21875e-07 | 0.04666667 | 1.57e-06 | 1.2265625e-07 | 0.04 | 1.56e-06 | 1.21875e-07 | 0.03333333 | 1.55e-06 | 1.2109375e-07 | 0 | 1.5e-06 | 1.171875e-07 | -0.02666667 | 1.46e-06 | 1.140625e-07 | -0.09333333 | 1.36e-06 | 1.0625e-07 | -0.2266667 | 1.16e-06 | 9.0625e-08 | -0.24 | 1.14e-06 | 8.90625e-08 | -1 |  |  | -1 |  |  | -1 |  |  | -1 |  |  | -1 |  |  | -1
CGA6L2X8R1E155M160AD Equiv. C3225X8R1E155M for Auto | TDK | 1.5e-06 | 20 | 25 | X8R | 1210 | 3225 | 0.0016 | 0.0025 | 0.0032 | 1.5e-06 | 1.171875e-07 | 0.01333333 | 1.52e-06 | 1.1875e-07 | 0.02 | 1.53e-06 | 1.1953125e-07 | 0.04 | 1.56e-06 | 1.21875e-07 | 0.04 | 1.56e-06 | 1.21875e-07 | 0.04666667 | 1.57e-06 | 1.2265625e-07 | 0.04 | 1.56e-06 | 1.21875e-07 | 0.03333333 | 1.55e-06 | 1.2109375e-07 | 0 | 1.5e-06 | 1.171875e-07 | -0.02666667 | 1.46e-06 | 1.140625e-07 | -0.09333333 | 1.36e-06 | 1.0625e-07 | -0.2266667 | 1.16e-06 | 9.0625e-08 | -0.24 | 1.14e-06 | 8.90625e-08 | -1 |  |  | -1 |  |  | -1 |  |  | -1 |  |  | -1 |  |  | -1
CGA6L2X8R1E155K160AA Equiv. C3225X8R1E155K for Auto | TDK | 1.5e-06 | 10 | 25 | X8R | 1210 | 3225 | 0.0016 | 0.0025 | 0.0032 | 1.5e-06 | 1.171875e-07 | 0.01333333 | 1.52e-06 | 1.1875e-07 | 0.02 | 1.53e-06 | 1.1953125e-07 | 0.04 | 1.56e-06 | 1.21875e-07 | 0.04 | 1.56e-06 | 1.21875e-07 | 0.04666667 | 1.57e-06 | 1.2265625e-07 | 0.04 | 1.56e-06 | 1.21875e-07 | 0.03333333 | 1.55e-06 | 1.2109375e-07 | 0 | 1.5e-06 | 1.171875e-07 | -0.02666667 | 1.46e-06 | 1.140625e-07 | -0.09333333 | 1.36e-06 | 1.0625e-07 | -0.2266667 | 1.16e-06 | 9.0625e-08 | -0.24 | 1.14e-06 | 8.90625e-08 | -1 |  |  | -1 |  |  | -1 |  |  | -1 |  |  | -1 |  |  | -1
CGA6L2X8R1E155M160AA Equiv. C3225X8R1E155M for Auto | TDK | 1.5e-06 | 20 | 25 | X8R | 1210 | 3225 | 0.0016 | 0.0025 | 0.0032 | 1.5e-06 | 1.171875e-07 | 0.01333333 | 1.52e-06 | 1.1875e-07 | 0.02 | 1.53e-06 | 1.1953125e-07 | 0.04 | 1.56e-06 | 1.21875e-07 | 0.04 | 1.56e-06 | 1.21875e-07 | 0.04666667 | 1.57e-06 | 1.2265625e-07 | 0.04 | 1.56e-06 | 1.21875e-07 | 0.03333333 | 1.55e-06 | 1.2109375e-07 | 0 | 1.5e-06 | 1.171875e-07 | -0.02666667 | 1.46e-06 | 1.140625e-07 | -0.09333333 | 1.36e-06 | 1.0625e-07 | -0.2266667 | 1.16e-06 | 9.0625e-08 | -0.24 | 1.14e-06 | 8.90625e-08 | -1 |  |  | -1 |  |  | -1 |  |  | -1 |  |  | -1 |  |  | -1
885012108010 | Würth | 1e-05 | 20 | 10 | X5R | 1206 | 3216 | 0.0016 | 0.0016 | 0.0032 | 1e-05 | 1.220703125e-06 | 0.05224 | 1.056e-05 | 1.2890625e-06 | 0.0653 | 1.07e-05 | 1.306152e-06 | 0.04115 | 1.04e-05 | 1.26953125e-06 | 0.00562 | 1.0038e-05 | 1.225342e-06 | -0.034 | 9.66e-06 | 1.179199e-06 | -0.101 | 8.99e-06 | 1.097412e-06 | -0.1904 | 8.096e-06 | 9.8828125e-07 | -0.416 | 5.84e-06 | 7.12890625e-07 |  |  | 0 |  |  | 0 |  |  | 0 |  |  | 0 |  |  | 0 |  |  | 0 |  |  | 0 |  |  | 0 |  |  | 0 |  |  | 0
CGA3E3X7S1A155K080AB Equiv. C1608X7S1A155K for Auto | TDK | 1.5e-06 | 10 | 10 | X7S | 0603 | 1608 | 0.0008 | 0.0008 | 0.0016 | 1.5e-06 | 1.46484375e-06 | 0 | 1.5e-06 | 1.46484375e-06 | 0 | 1.5e-06 | 1.46484375e-06 | -0.06 | 1.41e-06 | 1.376953125e-06 | -0.1066667 | 1.34e-06 | 1.30859375e-06 | -0.16 | 1.26e-06 | 1.23046875e-06 | -0.2333333 | 1.15e-06 | 1.123046875e-06 | -0.3266667 | 1.01e-06 | 9.86328125e-07 | -0.54214 | 6.8679e-07 | 6.706934e-07 | -1 |  |  | -1 |  |  | -1 |  |  | -1 |  |  | -1 |  |  | -1 |  |  | -1 |  |  | -1 |  |  | -1 |  |  | -1
CGA3E3X7S1A155M080AB Equiv. C1608X7S1A155M for Auto | TDK | 1.5e-06 | 20 | 10 | X7S | 0603 | 1608 | 0.0008 | 0.0008 | 0.0016 | 1.5e-06 | 1.46484375e-06 | 0 | 1.5e-06 | 1.46484375e-06 | 0 | 1.5e-06 | 1.46484375e-06 | -0.06 | 1.41e-06 | 1.376953125e-06 | -0.1066667 | 1.34e-06 | 1.30859375e-06 | -0.16 | 1.26e-06 | 1.23046875e-06 | -0.2333333 | 1.15e-06 | 1.123046875e-06 | -0.3266667 | 1.01e-06 | 9.86328125e-07 | -0.54214 | 6.8679e-07 | 6.706934e-07 | -1 |  |  | -1 |  |  | -1 |  |  | -1 |  |  | -1 |  |  | -1 |  |  | -1 |  |  | -1 |  |  | -1 |  |  | -1
CGA3E1X8L0J155K080AC Equiv. C1608X8L0J155K for Auto | TDK | 1.5e-06 | 10 | 6.3 | X8L | 0603 | 1608 | 0.0008 | 0.0008 | 0.0016 | 1.5e-06 | 1.46484375e-06 | 0 | 1.5e-06 | 1.46484375e-06 | 0 | 1.5e-06 | 1.46484375e-06 | -0.06 | 1.41e-06 | 1.376953125e-06 | -0.1066667 | 1.34e-06 | 1.30859375e-06 | -0.16 | 1.26e-06 | 1.23046875e-06 | -0.2333333 | 1.15e-06 | 1.123046875e-06 | -0.3266667 | 1.01e-06 | 9.86328125e-07 | -1 |  |  | -1 |  |  | -1 |  |  | -1 |  |  | -1 |  |  | -1 |  |  | -1 |  |  | -1 |  |  | -1 |  |  | -1 |  |  | -1
C1608X8L0J155K080AC | TDK | 1.5e-06 | 10 | 6.3 | X8L | 0603 | 1608 | 0.0008 | 0.0008 | 0.0016 | 1.5e-06 | 1.46484375e-06 | 0 | 1.5e-06 | 1.46484375e-06 | 0 | 1.5e-06 | 1.46484375e-06 | -0.06 | 1.41e-06 | 1.376953125e-06 | -0.1066667 | 1.34e-06 | 1.30859375e-06 | -0.16 | 1.26e-06 | 1.23046875e-06 | -0.2333333 | 1.15e-06 | 1.123046875e-06 | -0.3266667 | 1.01e-06 | 9.86328125e-07 | -1 |  |  | -1 |  |  | -1 |  |  | -1 |  |  | -1 |  |  | -1 |  |  | -1 |  |  | -1 |  |  | -1 |  |  | -1 |  |  | -1
C3225X8R1E155K160AA | TDK | 1.5e-06 | 10 | 25 | X8R | 1210 | 3225 | 0.0016 | 0.0025 | 0.0032 | 1.5e-06 | 1.171875e-07 | 0.01333333 | 1.52e-06 | 1.1875e-07 | 0.02 | 1.53e-06 | 1.1953125e-07 | 0.04 | 1.56e-06 | 1.21875e-07 | 0.04 | 1.56e-06 | 1.21875e-07 | 0.04666667 | 1.57e-06 | 1.2265625e-07 | 0.04 | 1.56e-06 | 1.21875e-07 | 0.03333333 | 1.55e-06 | 1.2109375e-07 | 0 | 1.5e-06 | 1.171875e-07 | -0.02666667 | 1.46e-06 | 1.140625e-07 | -0.09333333 | 1.36e-06 | 1.0625e-07 | -0.2266667 | 1.16e-06 | 9.0625e-08 | -0.24 | 1.14e-06 | 8.90625e-08 | -1 |  |  | -1 |  |  | -1 |  |  | -1 |  |  | -1 |  |  | -1
885382207002 | Würth | 3.3e-07 | 10 | 25 | X7R | 0805 | 2012 | 0.00125 | 0.00125 | 0.002 | 3.3e-07 | 1.056e-07 | 0.009304 | 3.328e-07 | 1.06496e-07 | 0.0125 | 3.34e-07 | 1.0688e-07 | 0.0245 | 3.38e-07 | 1.0816e-07 | 0.02258 | 3.3736e-07 | 1.079552e-07 | 0.0209 | 3.368e-07 | 1.07776e-07 | 0.0185 | 3.36e-07 | 1.0752e-07 | 0.00865016 | 3.3288e-07 | 1.065216e-07 | -0.0261 | 3.21e-07 | 1.0272e-07 | -0.0501 | 3.13e-07 | 1.0016e-07 | -0.10474 | 2.952e-07 | 9.4464e-08 | -0.2374 | 2.52e-07 | 8.064e-08 | -0.255 | 2.46e-07 | 7.872e-08 |  |  | 0 |  |  | 0 |  |  | 0 |  |  | 0 |  |  | 0 |  |  | 0
GRM31CR72A105KA01 | Murata | 1e-06 | 10 | 100 | X7R | 1206 | 3216 | 0.0016 | 0.0016 | 0.0032 | 1e-06 | 1.220703125e-07 | 0 | 1e-06 | 1.220703125e-07 | 0 | 1e-06 | 1.220703125e-07 | -0.00990099 | 9.90099e-07 | 1.208617e-07 | -0.00990099 | 9.90099e-07 | 1.208617e-07 | -0.01188119 | 9.881188e-07 | 1.2062e-07 | -0.01584158 | 9.841584e-07 | 1.201365e-07 | -0.02079208 | 9.792079e-07 | 1.195322e-07 | -0.04257426 | 9.574257e-07 | 1.168733e-07 | -0.05742574 | 9.425743e-07 | 1.150603e-07 | -0.09405941 | 9.059406e-07 | 1.105885e-07 | -0.1881188 | 8.118812e-07 | 9.910659e-08 | -0.2009901 | 7.990099e-07 | 9.753539e-08 | -0.3306931 | 6.693069e-07 | 8.170251e-08 | -0.3435644 | 6.564356e-07 | 8.01313e-08 | -0.4821782 | 5.178218e-07 | 6.321067e-08 | -0.5019802 | 4.980198e-07 | 6.079343e-08 | -0.6871287 | 3.128713e-07 | 3.81923e-08 | -0.7821782 | 2.178218e-07 | 2.658957e-08
GRM31CR72A105MA01 | Murata | 1e-06 | 20 | 100 | X7R | 1206 | 3216 | 0.0016 | 0.0016 | 0.0032 | 1e-06 | 1.220703125e-07 | 0 | 1e-06 | 1.220703125e-07 | 0 | 1e-06 | 1.220703125e-07 | -0.00990099 | 9.90099e-07 | 1.208617e-07 | -0.00990099 | 9.90099e-07 | 1.208617e-07 | -0.01188119 | 9.881188e-07 | 1.2062e-07 | -0.01584158 | 9.841584e-07 | 1.201365e-07 | -0.02079208 | 9.792079e-07 | 1.195322e-07 | -0.04257426 | 9.574257e-07 | 1.168733e-07 | -0.05742574 | 9.425743e-07 | 1.150603e-07 | -0.09405941 | 9.059406e-07 | 1.105885e-07 | -0.1881188 | 8.118812e-07 | 9.910659e-08 | -0.2009901 | 7.990099e-07 | 9.753539e-08 | -0.3306931 | 6.693069e-07 | 8.170251e-08 | -0.3435644 | 6.564356e-07 | 8.01313e-08 | -0.4821782 | 5.178218e-07 | 6.321067e-08 | -0.5019802 | 4.980198e-07 | 6.079343e-08 | -0.6871287 | 3.128713e-07 | 3.81923e-08 | -0.7821782 | 2.178218e-07 | 2.658957e-08
CGA4J3X7R1A475K125AB Equiv. C2012X7R1A475K for Auto | TDK | 4.7e-06 | 10 | 10 | X7R | 0805 | 2012 | 0.00125 | 0.00125 | 0.002 | 4.7e-06 | 1.504e-06 | 0.004255319 | 4.72e-06 | 1.5104e-06 | 0.004255319 | 4.72e-06 | 1.5104e-06 | -0.01276596 | 4.64e-06 | 1.4848e-06 | -0.03617021 | 4.53e-06 | 1.4496e-06 | -0.06170213 | 4.41e-06 | 1.4112e-06 | -0.1021277 | 4.22e-06 | 1.3504e-06 | -0.1638298 | 3.93e-06 | 1.2576e-06 | -0.3446809 | 3.08e-06 | 9.856e-07 | -1 |  |  | -1 |  |  | -1 |  |  | -1 |  |  | -1 |  |  | -1 |  |  | -1 |  |  | -1 |  |  | -1 |  |  | -1
885012207048 | Würth | 3.3e-07 | 10 | 16 | X7R | 0805 | 2012 | 0.00125 | 0.00125 | 0.002 | 3.3e-07 | 1.056e-07 | 0.0087 | 3.33e-07 | 1.0656e-07 | 0.010875 | 3.3375e-07 | 1.068e-07 | 0.02071875 | 3.37125e-07 | 1.0788e-07 | 0.02273125 | 3.378125e-07 | 1.081e-07 | 0.01875 | 3.365e-07 | 1.0768e-07 | 0.0119275 | 3.3425e-07 | 1.0696e-07 | -0.00284375 | 3.29375e-07 | 1.054e-07 | -0.0679 | 3.0725e-07 | 9.832e-08 | -0.11285 | 2.93e-07 | 9.376e-08 | -0.213 | 2.6e-07 | 8.32e-08 |  |  | 0 |  |  | 0 |  |  | 0 |  |  | 0 |  |  | 0 |  |  | 0 |  |  | 0 |  |  | 0
885012207075 | Würth | 3.3e-07 | 10 | 25 | X7R | 0805 | 2012 | 0.00125 | 0.00125 | 0.002 | 3.3e-07 | 1.056e-07 | 0.006816 | 3.3224e-07 | 1.063168e-07 | 0.00852 | 3.328e-07 | 1.06496e-07 | 0.0213 | 3.37e-07 | 1.0784e-07 | 0.017908 | 3.3604e-07 | 1.075328e-07 | 0.01494 | 3.352e-07 | 1.07264e-07 | 0.0107 | 3.34e-07 | 1.0688e-07 | -0.005888 | 3.2828e-07 | 1.050496e-07 | -0.0665 | 3.08e-07 | 9.856e-08 | -0.1101 | 2.936e-07 | 9.3952e-08 | -0.2066 | 2.616e-07 | 8.3712e-08 | -0.4062 | 1.956e-07 | 6.2592e-08 | -0.429 | 1.88e-07 | 6.016e-08 |  |  | 0 |  |  | 0 |  |  | 0 |  |  | 0 |  |  | 0 |  |  | 0
CGA5L3X8R1H105K160AD Equiv. C3216X8R1H105K for Auto | TDK | 1e-06 | 10 | 50 | X8R | 1206 | 3216 | 0.0016 | 0.0016 | 0.0032 | 1e-06 | 1.220703125e-07 | 0.01 | 1.01e-06 | 1.23291e-07 | 0.01 | 1.01e-06 | 1.23291e-07 | 0.02 | 1.02e-06 | 1.245117e-07 | 0.02 | 1.02e-06 | 1.245117e-07 | 0.02 | 1.02e-06 | 1.245117e-07 | 0.02 | 1.02e-06 | 1.245117e-07 | 0.02 | 1.02e-06 | 1.245117e-07 | 0 | 1e-06 | 1.220703125e-07 | -0.01189 | 9.8811e-07 | 1.206189e-07 | -0.04382 | 9.5618e-07 | 1.167212e-07 | -0.12124 | 8.7876e-07 | 1.072705e-07 | -0.13092 | 8.6908e-07 | 1.060889e-07 | -0.25082 | 7.4918e-07 | 9.145264e-08 | -0.2618 | 7.382e-07 | 9.01123e-08 | -0.39354 | 6.0646e-07 | 7.403076e-08 | -0.4155 | 5.845e-07 | 7.13501e-08 | -1 |  |  | -1
C2012X7R1A475K125AC | TDK | 4.7e-06 | 10 | 10 | X7R | 0805 | 2012 | 0.00125 | 0.00125 | 0.002 | 4.7e-06 | 1.504e-06 | 0 | 4.7e-06 | 1.504e-06 | 0 | 4.7e-06 | 1.504e-06 | -0.04893617 | 4.47e-06 | 1.4304e-06 | -0.08723404 | 4.29e-06 | 1.3728e-06 | -0.1276596 | 4.1e-06 | 1.312e-06 | -0.1893617 | 3.81e-06 | 1.2192e-06 | -0.2723404 | 3.42e-06 | 1.0944e-06 | -0.4914894 | 2.39e-06 | 7.648e-07 | -1 |  |  | -1 |  |  | -1 |  |  | -1 |  |  | -1 |  |  | -1 |  |  | -1 |  |  | -1 |  |  | -1 |  |  | -1
CGA5L3X8R1H105M160AD Equiv. C3216X8R1H105M for Auto | TDK | 1e-06 | 20 | 50 | X8R | 1206 | 3216 | 0.0016 | 0.0016 | 0.0032 | 1e-06 | 1.220703125e-07 | 0.01 | 1.01e-06 | 1.23291e-07 | 0.01 | 1.01e-06 | 1.23291e-07 | 0.02 | 1.02e-06 | 1.245117e-07 | 0.02 | 1.02e-06 | 1.245117e-07 | 0.02 | 1.02e-06 | 1.245117e-07 | 0.02 | 1.02e-06 | 1.245117e-07 | 0.02 | 1.02e-06 | 1.245117e-07 | 0 | 1e-06 | 1.220703125e-07 | -0.01189 | 9.8811e-07 | 1.206189e-07 | -0.04382 | 9.5618e-07 | 1.167212e-07 | -0.12124 | 8.7876e-07 | 1.072705e-07 | -0.13092 | 8.6908e-07 | 1.060889e-07 | -0.25082 | 7.4918e-07 | 9.145264e-08 | -0.2618 | 7.382e-07 | 9.01123e-08 | -0.39354 | 6.0646e-07 | 7.403076e-08 | -0.4155 | 5.845e-07 | 7.13501e-08 | -1 |  |  | -1
CGA5L3X8R1H105K160AE Equiv. C3216X8R1H105K for Auto | TDK | 1e-06 | 10 | 50 | X8R | 1206 | 3216 | 0.0016 | 0.0016 | 0.0032 | 1e-06 | 1.220703125e-07 | 0.01 | 1.01e-06 | 1.23291e-07 | 0.01 | 1.01e-06 | 1.23291e-07 | 0.02 | 1.02e-06 | 1.245117e-07 | 0.02 | 1.02e-06 | 1.245117e-07 | 0.02 | 1.02e-06 | 1.245117e-07 | 0.02 | 1.02e-06 | 1.245117e-07 | 0.02 | 1.02e-06 | 1.245117e-07 | 0 | 1e-06 | 1.220703125e-07 | -0.01189 | 9.8811e-07 | 1.206189e-07 | -0.04382 | 9.5618e-07 | 1.167212e-07 | -0.12124 | 8.7876e-07 | 1.072705e-07 | -0.13092 | 8.6908e-07 | 1.060889e-07 | -0.25082 | 7.4918e-07 | 9.145264e-08 | -0.2618 | 7.382e-07 | 9.01123e-08 | -0.39354 | 6.0646e-07 | 7.403076e-08 | -0.4155 | 5.845e-07 | 7.13501e-08 | -1 |  |  | -1
CGA5L3X8R1H105M160AE Equiv. C3216X8R1H105M for Auto | TDK | 1e-06 | 20 | 50 | X8R | 1206 | 3216 | 0.0016 | 0.0016 | 0.0032 | 1e-06 | 1.220703125e-07 | 0.01 | 1.01e-06 | 1.23291e-07 | 0.01 | 1.01e-06 | 1.23291e-07 | 0.02 | 1.02e-06 | 1.245117e-07 | 0.02 | 1.02e-06 | 1.245117e-07 | 0.02 | 1.02e-06 | 1.245117e-07 | 0.02 | 1.02e-06 | 1.245117e-07 | 0.02 | 1.02e-06 | 1.245117e-07 | 0 | 1e-06 | 1.220703125e-07 | -0.01189 | 9.8811e-07 | 1.206189e-07 | -0.04382 | 9.5618e-07 | 1.167212e-07 | -0.12124 | 8.7876e-07 | 1.072705e-07 | -0.13092 | 8.6908e-07 | 1.060889e-07 | -0.25082 | 7.4918e-07 | 9.145264e-08 | -0.2618 | 7.382e-07 | 9.01123e-08 | -0.39354 | 6.0646e-07 | 7.403076e-08 | -0.4155 | 5.845e-07 | 7.13501e-08 | -1 |  |  | -1
C3216X8R1H105K160AE | TDK | 1e-06 | 10 | 50 | X8R | 1206 | 3216 | 0.0016 | 0.0016 | 0.0032 | 1e-06 | 1.220703125e-07 | 0.01 | 1.01e-06 | 1.23291e-07 | 0.01 | 1.01e-06 | 1.23291e-07 | 0.02 | 1.02e-06 | 1.245117e-07 | 0.02 | 1.02e-06 | 1.245117e-07 | 0.02 | 1.02e-06 | 1.245117e-07 | 0.02 | 1.02e-06 | 1.245117e-07 | 0.02 | 1.02e-06 | 1.245117e-07 | 0 | 1e-06 | 1.220703125e-07 | -0.01189 | 9.8811e-07 | 1.206189e-07 | -0.04382 | 9.5618e-07 | 1.167212e-07 | -0.12124 | 8.7876e-07 | 1.072705e-07 | -0.13092 | 8.6908e-07 | 1.060889e-07 | -0.25082 | 7.4918e-07 | 9.145264e-08 | -0.2618 | 7.382e-07 | 9.01123e-08 | -0.39354 | 6.0646e-07 | 7.403076e-08 | -0.4155 | 5.845e-07 | 7.13501e-08 | -1 |  |  | -1
C3216X7R2A105K160AE | TDK | 1e-06 | 10 | 100 | X7R | 1206 | 3216 | 0.0016 | 0.0016 | 0.0032 | 1e-06 | 1.220703125e-07 | 0.01 | 1.01e-06 | 1.23291e-07 | 0.01 | 1.01e-06 | 1.23291e-07 | 0.02 | 1.02e-06 | 1.245117e-07 | 0.02 | 1.02e-06 | 1.245117e-07 | 0.03 | 1.03e-06 | 1.257324e-07 | 0.02 | 1.02e-06 | 1.245117e-07 | 0.02 | 1.02e-06 | 1.245117e-07 | -0.01512 | 9.8488e-07 | 1.202246e-07 | -0.04132 | 9.5868e-07 | 1.170264e-07 | -0.09373 | 9.0627e-07 | 1.106287e-07 | -0.22544 | 7.7456e-07 | 9.455078125e-08 | -0.2419 | 7.581e-07 | 9.25415e-08 | -0.40181 | 5.9819e-07 | 7.302124e-08 | -0.41326 | 5.8674e-07 | 7.162354e-08 | -0.55068 | 4.4932e-07 | 5.484863e-08 | -0.57358 | 4.2642e-07 | 5.205322e-08 | -0.72562 | 2.7438e-07 | 3.349365e-08 | -0.80238 | 1.9762e-07 | 2.412354e-08
CGA5L2X8R1E105K160AD Equiv. C3216X8R1E105K for Auto | TDK | 1e-06 | 10 | 25 | X8R | 1206 | 3216 | 0.0016 | 0.0016 | 0.0032 | 1e-06 | 1.220703125e-07 | 0.03 | 1.03e-06 | 1.257324e-07 | 0.04 | 1.04e-06 | 1.26953125e-07 | 0.04 | 1.04e-06 | 1.26953125e-07 | 0.04 | 1.04e-06 | 1.26953125e-07 | 0.04 | 1.04e-06 | 1.26953125e-07 | 0.03 | 1.03e-06 | 1.257324e-07 | 0.02 | 1.02e-06 | 1.245117e-07 | -0.02989 | 9.7011e-07 | 1.184216e-07 | -0.06984 | 9.3016e-07 | 1.135449e-07 | -0.15817 | 8.4183e-07 | 1.027625e-07 | -0.32594 | 6.7406e-07 | 8.228271e-08 | -0.34691 | 6.5309e-07 | 7.97229e-08 | -1 |  |  | -1 |  |  | -1 |  |  | -1 |  |  | -1 |  |  | -1
CGA5L2X8R1E105M160AD Equiv. C3216X8R1E105M for Auto | TDK | 1e-06 | 20 | 25 | X8R | 1206 | 3216 | 0.0016 | 0.0016 | 0.0032 | 1e-06 | 1.220703125e-07 | 0.03 | 1.03e-06 | 1.257324e-07 | 0.04 | 1.04e-06 | 1.26953125e-07 | 0.04 | 1.04e-06 | 1.26953125e-07 | 0.04 | 1.04e-06 | 1.26953125e-07 | 0.04 | 1.04e-06 | 1.26953125e-07 | 0.03 | 1.03e-06 | 1.257324e-07 | 0.02 | 1.02e-06 | 1.245117e-07 | -0.02989 | 9.7011e-07 | 1.184216e-07 | -0.06984 | 9.3016e-07 | 1.135449e-07 | -0.15817 | 8.4183e-07 | 1.027625e-07 | -0.32594 | 6.7406e-07 | 8.228271e-08 | -0.34691 | 6.5309e-07 | 7.97229e-08 | -1 |  |  | -1 |  |  | -1 |  |  | -1 |  |  | -1 |  |  | -1
CGA5L2X8R1E105K160AE Equiv. C3216X8R1E105K for Auto | TDK | 1e-06 | 10 | 25 | X8R | 1206 | 3216 | 0.0016 | 0.0016 | 0.0032 | 1e-06 | 1.220703125e-07 | 0.03 | 1.03e-06 | 1.257324e-07 | 0.04 | 1.04e-06 | 1.26953125e-07 | 0.04 | 1.04e-06 | 1.26953125e-07 | 0.04 | 1.04e-06 | 1.26953125e-07 | 0.04 | 1.04e-06 | 1.26953125e-07 | 0.03 | 1.03e-06 | 1.257324e-07 | 0.02 | 1.02e-06 | 1.245117e-07 | -0.02989 | 9.7011e-07 | 1.184216e-07 | -0.06984 | 9.3016e-07 | 1.135449e-07 | -0.15817 | 8.4183e-07 | 1.027625e-07 | -0.32594 | 6.7406e-07 | 8.228271e-08 | -0.34691 | 6.5309e-07 | 7.97229e-08 | -1 |  |  | -1 |  |  | -1 |  |  | -1 |  |  | -1 |  |  | -1
CGA5L2X8R1E105M160AE Equiv. C3216X8R1E105M for Auto | TDK | 1e-06 | 20 | 25 | X8R | 1206 | 3216 | 0.0016 | 0.0016 | 0.0032 | 1e-06 | 1.220703125e-07 | 0.03 | 1.03e-06 | 1.257324e-07 | 0.04 | 1.04e-06 | 1.26953125e-07 | 0.04 | 1.04e-06 | 1.26953125e-07 | 0.04 | 1.04e-06 | 1.26953125e-07 | 0.04 | 1.04e-06 | 1.26953125e-07 | 0.03 | 1.03e-06 | 1.257324e-07 | 0.02 | 1.02e-06 | 1.245117e-07 | -0.02989 | 9.7011e-07 | 1.184216e-07 | -0.06984 | 9.3016e-07 | 1.135449e-07 | -0.15817 | 8.4183e-07 | 1.027625e-07 | -0.32594 | 6.7406e-07 | 8.228271e-08 | -0.34691 | 6.5309e-07 | 7.97229e-08 | -1 |  |  | -1 |  |  | -1 |  |  | -1 |  |  | -1 |  |  | -1
C3216X8R1E105K160AE | TDK | 1e-06 | 10 | 25 | X8R | 1206 | 3216 | 0.0016 | 0.0016 | 0.0032 | 1e-06 | 1.220703125e-07 | 0.03 | 1.03e-06 | 1.257324e-07 | 0.04 | 1.04e-06 | 1.26953125e-07 | 0.04 | 1.04e-06 | 1.26953125e-07 | 0.04 | 1.04e-06 | 1.26953125e-07 | 0.04 | 1.04e-06 | 1.26953125e-07 | 0.03 | 1.03e-06 | 1.257324e-07 | 0.02 | 1.02e-06 | 1.245117e-07 | -0.02989 | 9.7011e-07 | 1.184216e-07 | -0.06984 | 9.3016e-07 | 1.135449e-07 | -0.15817 | 8.4183e-07 | 1.027625e-07 | -0.32594 | 6.7406e-07 | 8.228271e-08 | -0.34691 | 6.5309e-07 | 7.97229e-08 | -1 |  |  | -1 |  |  | -1 |  |  | -1 |  |  | -1 |  |  | -1
885012207101 | Würth | 3.3e-07 | 10 | 50 | X7R | 0805 | 2012 | 0.00125 | 0.00125 | 0.002 | 3.3e-07 | 1.056e-07 | -0.0004624 | 3.2984e-07 | 1.055488e-07 | -0.000578 | 3.298e-07 | 1.05536e-07 | -0.001445 | 3.295e-07 | 1.0544e-07 | -0.0019074 | 3.2934e-07 | 1.053888e-07 | -0.002312 | 3.292e-07 | 1.05344e-07 | -0.00289 | 3.29e-07 | 1.0528e-07 | -0.0076506 | 3.2744e-07 | 1.047808e-07 | -0.0212 | 3.23e-07 | 1.0336e-07 | -0.041 | 3.166e-07 | 1.01312e-07 | -0.08676 | 3.016e-07 | 9.6512e-08 | -0.2206 | 2.568e-07 | 8.2176e-08 | -0.238 | 2.51e-07 | 8.032e-08 | -0.43 | 1.88e-07 | 6.016e-08 | -0.4448 | 1.832e-07 | 5.8624e-08 | -0.603 | 1.312e-07 | 4.1984e-08 | -0.625 | 1.24e-07 | 3.968e-08 |  |  | 0 |  |  | 0
885012209024 | Würth | 1e-06 | 10 | 25 | X7R | 1210 | 3225 | 0.00125 | 0.0025 | 0.0032 | 1e-06 | 1e-07 | 0.01248 | 1.0128e-06 | 1.0128e-07 | 0.0156 | 1.016e-06 | 1.016e-07 | 0.039 | 1.04e-06 | 1.04e-07 | 0.041656 | 1.0432e-06 | 1.0432e-07 | 0.04398 | 1.046e-06 | 1.046e-07 | 0.0473 | 1.05e-06 | 1.05e-07 | 0.045116 | 1.0448e-06 | 1.0448e-07 | 0.0308 | 1.03e-06 | 1.03e-07 | 0.01552 | 1.014e-06 | 1.014e-07 | -0.02452 | 9.754e-07 | 9.754e-08 | -0.1354 | 8.646e-07 | 8.646e-08 | -0.151 | 8.49e-07 | 8.49e-08 |  |  | 0 |  |  | 0 |  |  | 0 |  |  | 0 |  |  | 0 |  |  | 0
CGA5H2X8R1E684K115AD Equiv. C3216X8R1E684K for Auto | TDK | 6.8e-07 | 10 | 25 | X8R | 1206 | 3216 | 0.00115 | 0.0016 | 0.0032 | 6.8e-07 | 1.154891e-07 | 0.02101471 | 6.9429e-07 | 1.179161e-07 | 0.02626471 | 6.9786e-07 | 1.185224e-07 | 0.03479412 | 7.0366e-07 | 1.195075e-07 | 0.03560294 | 7.0421e-07 | 1.196009e-07 | 0.03127941 | 7.0127e-07 | 1.191015625e-07 | 0.02629412 | 6.9788e-07 | 1.185258e-07 | 0.01591176 | 6.9082e-07 | 1.173268e-07 | -0.03870588 | 6.5368e-07 | 1.11019e-07 | -0.07938235 | 6.2602e-07 | 1.063213e-07 | -0.1686471 | 5.6532e-07 | 9.601223e-08 | -0.3361765 | 4.514e-07 | 7.66644e-08 | -0.3571176 | 4.3716e-07 | 7.424592e-08 | -1 |  |  | -1 |  |  | -1 |  |  | -1 |  |  | -1 |  |  | -1
CGA5H2X8R1E684M115AD Equiv. C3216X8R1E684M for Auto | TDK | 6.8e-07 | 20 | 25 | X8R | 1206 | 3216 | 0.00115 | 0.0016 | 0.0032 | 6.8e-07 | 1.154891e-07 | 0.02101471 | 6.9429e-07 | 1.179161e-07 | 0.02626471 | 6.9786e-07 | 1.185224e-07 | 0.03479412 | 7.0366e-07 | 1.195075e-07 | 0.03560294 | 7.0421e-07 | 1.196009e-07 | 0.03127941 | 7.0127e-07 | 1.191015625e-07 | 0.02629412 | 6.9788e-07 | 1.185258e-07 | 0.01591176 | 6.9082e-07 | 1.173268e-07 | -0.03870588 | 6.5368e-07 | 1.11019e-07 | -0.07938235 | 6.2602e-07 | 1.063213e-07 | -0.1686471 | 5.6532e-07 | 9.601223e-08 | -0.3361765 | 4.514e-07 | 7.66644e-08 | -0.3571176 | 4.3716e-07 | 7.424592e-08 | -1 |  |  | -1 |  |  | -1 |  |  | -1 |  |  | -1 |  |  | -1
CGA5H2X8R1E684K115AA Equiv. C3216X8R1E684K for Auto | TDK | 6.8e-07 | 10 | 25 | X8R | 1206 | 3216 | 0.00115 | 0.0016 | 0.0032 | 6.8e-07 | 1.154891e-07 | 0.02101471 | 6.9429e-07 | 1.179161e-07 | 0.02626471 | 6.9786e-07 | 1.185224e-07 | 0.03479412 | 7.0366e-07 | 1.195075e-07 | 0.03560294 | 7.0421e-07 | 1.196009e-07 | 0.03127941 | 7.0127e-07 | 1.191015625e-07 | 0.02629412 | 6.9788e-07 | 1.185258e-07 | 0.01591176 | 6.9082e-07 | 1.173268e-07 | -0.03870588 | 6.5368e-07 | 1.11019e-07 | -0.07938235 | 6.2602e-07 | 1.063213e-07 | -0.1686471 | 5.6532e-07 | 9.601223e-08 | -0.3361765 | 4.514e-07 | 7.66644e-08 | -0.3571176 | 4.3716e-07 | 7.424592e-08 | -1 |  |  | -1 |  |  | -1 |  |  | -1 |  |  | -1 |  |  | -1
CGA5H2X8R1E684M115AA Equiv. C3216X8R1E684M for Auto | TDK | 6.8e-07 | 20 | 25 | X8R | 1206 | 3216 | 0.00115 | 0.0016 | 0.0032 | 6.8e-07 | 1.154891e-07 | 0.02101471 | 6.9429e-07 | 1.179161e-07 | 0.02626471 | 6.9786e-07 | 1.185224e-07 | 0.03479412 | 7.0366e-07 | 1.195075e-07 | 0.03560294 | 7.0421e-07 | 1.196009e-07 | 0.03127941 | 7.0127e-07 | 1.191015625e-07 | 0.02629412 | 6.9788e-07 | 1.185258e-07 | 0.01591176 | 6.9082e-07 | 1.173268e-07 | -0.03870588 | 6.5368e-07 | 1.11019e-07 | -0.07938235 | 6.2602e-07 | 1.063213e-07 | -0.1686471 | 5.6532e-07 | 9.601223e-08 | -0.3361765 | 4.514e-07 | 7.66644e-08 | -0.3571176 | 4.3716e-07 | 7.424592e-08 | -1 |  |  | -1 |  |  | -1 |  |  | -1 |  |  | -1 |  |  | -1
C3216X8R1E684K115AA | TDK | 6.8e-07 | 10 | 25 | X8R | 1206 | 3216 | 0.00115 | 0.0016 | 0.0032 | 6.8e-07 | 1.154891e-07 | 0.02101471 | 6.9429e-07 | 1.179161e-07 | 0.02626471 | 6.9786e-07 | 1.185224e-07 | 0.03479412 | 7.0366e-07 | 1.195075e-07 | 0.03560294 | 7.0421e-07 | 1.196009e-07 | 0.03127941 | 7.0127e-07 | 1.191015625e-07 | 0.02629412 | 6.9788e-07 | 1.185258e-07 | 0.01591176 | 6.9082e-07 | 1.173268e-07 | -0.03870588 | 6.5368e-07 | 1.11019e-07 | -0.07938235 | 6.2602e-07 | 1.063213e-07 | -0.1686471 | 5.6532e-07 | 9.601223e-08 | -0.3361765 | 4.514e-07 | 7.66644e-08 | -0.3571176 | 4.3716e-07 | 7.424592e-08 | -1 |  |  | -1 |  |  | -1 |  |  | -1 |  |  | -1 |  |  | -1
GCJ188R71C124KA01 | Murata | 1.2e-07 | 10 | 16 | X7R | 0603 | 1608 | 0.0008 | 0.0008 | 0.0016 | 1.2e-07 | 1.171875e-07 | 0 | 1.2e-07 | 1.171875e-07 | 0 | 1.2e-07 | 1.171875e-07 | 0.00862069 | 1.210345e-07 | 1.181977e-07 | 0.00862069 | 1.210345e-07 | 1.181977e-07 | 0.00862069 | 1.210345e-07 | 1.181977e-07 | 0 | 1.2e-07 | 1.171875e-07 | -0.00862069 | 1.189655e-07 | 1.161773e-07 | -0.05172414 | 1.137931e-07 | 1.111261e-07 | -0.0862069 | 1.096552e-07 | 1.070851e-07 | -0.1646552 | 1.002414e-07 | 9.789197e-08 | -1 | 0 | 0 | -1 | 0 | 0 | -1 | 0 | 0 | -1 | 0 | 0 | -1 | 0 | 0 | -1 | 0 | 0 | -1 | 0 | 0 | -1 | 0 | 0
GCJ188R71E124KA01 | Murata | 1.2e-07 | 10 | 25 | X7R | 0603 | 1608 | 0.0008 | 0.0008 | 0.0016 | 1.2e-07 | 1.171875e-07 | 0 | 1.2e-07 | 1.171875e-07 | 0 | 1.2e-07 | 1.171875e-07 | 0.00862069 | 1.210345e-07 | 1.181977e-07 | 0.00862069 | 1.210345e-07 | 1.181977e-07 | 0.00862069 | 1.210345e-07 | 1.181977e-07 | 0 | 1.2e-07 | 1.171875e-07 | -0.00862069 | 1.189655e-07 | 1.161773e-07 | -0.05172414 | 1.137931e-07 | 1.111261e-07 | -0.0862069 | 1.096552e-07 | 1.070851e-07 | -0.1646552 | 1.002414e-07 | 9.789197e-08 | -0.3344828 | 7.986207e-08 | 7.79903e-08 | -0.3534483 | 7.758621e-08 | 7.576778e-08 | -1 | 0 | 0 | -1 | 0 | 0 | -1 | 0 | 0 | -1 | 0 | 0 | -1 | 0 | 0 | -1 | 0 | 0
885012208018 | Würth | 1e-05 | 10 | 10 | X7R | 1206 | 3216 | 0.0016 | 0.0016 | 0.0032 | 1e-05 | 1.220703125e-06 | 0.02048 | 1.024e-05 | 1.25e-06 | 0.0256 | 1.03e-05 | 1.257324e-06 | 0.00988 | 1.009e-05 | 1.231689e-06 | -0.014398 | 9.86e-06 | 1.203613e-06 | -0.0423 | 9.58e-06 | 1.169434e-06 | -0.0921 | 9.08e-06 | 1.108398e-06 | -0.1657 | 8.343e-06 | 1.018433e-06 | -0.387 | 6.13e-06 | 7.48291e-07 |  |  | 0 |  |  | 0 |  |  | 0 |  |  | 0 |  |  | 0 |  |  | 0 |  |  | 0 |  |  | 0 |  |  | 0 |  |  | 0
C3216X7R1H105K160AB | TDK | 1e-06 | 10 | 50 | X7R | 1206 | 3216 | 0.0016 | 0.0016 | 0.0032 | 1e-06 | 1.220703125e-07 | 0.03 | 1.03e-06 | 1.257324e-07 | 0.04 | 1.04e-06 | 1.26953125e-07 | 0.02 | 1.02e-06 | 1.245117e-07 | 0.01 | 1.01e-06 | 1.23291e-07 | 0 | 1e-06 | 1.220703125e-07 | -0.01774 | 9.8226e-07 | 1.199048e-07 | -0.04857 | 9.5143e-07 | 1.161414e-07 | -0.15717 | 8.4283e-07 | 1.028845e-07 | -0.22001 | 7.7999e-07 | 9.521362e-08 | -0.33865 | 6.6135e-07 | 8.07312e-08 | -0.51651 | 4.8349e-07 | 5.901978e-08 | -0.53874 | 4.6126e-07 | 5.630615e-08 | -0.66304 | 3.3696e-07 | 4.11328125e-08 | -0.67216 | 3.2784e-07 | 4.001953125e-08 | -0.76097 | 2.3903e-07 | 2.917847e-08 | -0.77406 | 2.2594e-07 | 2.758057e-08 | -1 |  |  | -1
885012209011 | Würth | 1e-06 | 10 | 16 | X7R | 1210 | 3225 | 0.00125 | 0.0025 | 0.0032 | 1e-06 | 1e-07 | 0.00652 | 1.008e-06 | 1.008e-07 | 0.00815 | 1.01e-06 | 1.01e-07 | 0.02305 | 1.025e-06 | 1.025e-07 | 0.02774 | 1.03e-06 | 1.03e-07 | 0.0304 | 1.03e-06 | 1.03e-07 | 0.032 | 1.03e-06 | 1.03e-07 | 0.03123 | 1.03e-06 | 1.03e-07 | 0.0167 | 1.02e-06 | 1.02e-07 | 0.00253 | 1e-06 | 1e-07 | -0.0366 | 9.63e-07 | 9.63e-08 |  |  | 0 |  |  | 0 |  |  | 0 |  |  | 0 |  |  | 0 |  |  | 0 |  |  | 0 |  |  | 0
885012208003 | Würth | 1e-05 | 10 | 6.3 | X7R | 1206 | 3216 | 0.0016 | 0.0016 | 0.0032 | 1e-05 | 1.220703125e-06 | 0.0124619 | 1.012698e-05 | 1.236204e-06 | 0.01465238 | 1.015873e-05 | 1.240079e-06 | 0.0009374921 | 1.000317e-05 | 1.221091e-06 | -0.02445238 | 9.752857e-06 | 1.190534e-06 | -0.05369683 | 9.465238e-06 | 1.155425e-06 | -0.1029492 | 8.970317e-06 | 1.095009e-06 | -0.177 | 8.23e-06 | 1.004639e-06 |  |  | 0 |  |  | 0 |  |  | 0 |  |  | 0 |  |  | 0 |  |  | 0 |  |  | 0 |  |  | 0 |  |  | 0 |  |  | 0 |  |  | 0
CGA5L2X7R2A105K160AE Equiv. C3216X7R2A105K for Auto | TDK | 1e-06 | 10 | 100 | X7R | 1206 | 3216 | 0.0016 | 0.0016 | 0.0032 | 1e-06 | 1.220703125e-07 | 0.01 | 1.01e-06 | 1.23291e-07 | 0.02 | 1.02e-06 | 1.245117e-07 | 0.01 | 1.01e-06 | 1.23291e-07 | 0.01 | 1.01e-06 | 1.23291e-07 | 0.01 | 1.01e-06 | 1.23291e-07 | 0 | 1e-06 | 1.220703125e-07 | -0.00557 | 9.9443e-07 | 1.213904e-07 | -0.03937 | 9.6063e-07 | 1.172644e-07 | -0.06333 | 9.3667e-07 | 1.143396e-07 | -0.11124 | 8.8876e-07 | 1.084912e-07 | -0.22598 | 7.7402e-07 | 9.448486e-08 | -0.24032 | 7.5968e-07 | 9.2734375e-08 | -0.38699 | 6.1301e-07 | 7.483032e-08 | -0.40102 | 5.9898e-07 | 7.311768e-08 | -0.54806 | 4.5194e-07 | 5.516846e-08 | -0.57078 | 4.2922e-07 | 5.239502e-08 | -0.73259 | 2.6741e-07 | 3.264282e-08 | -0.8172 | 1.828e-07 | 2.231445e-08
CGA5L2X7R2A105M160AE Equiv. C3216X7R2A105M for Auto | TDK | 1e-06 | 20 | 100 | X7R | 1206 | 3216 | 0.0016 | 0.0016 | 0.0032 | 1e-06 | 1.220703125e-07 | 0.01 | 1.01e-06 | 1.23291e-07 | 0.02 | 1.02e-06 | 1.245117e-07 | 0.01 | 1.01e-06 | 1.23291e-07 | 0.01 | 1.01e-06 | 1.23291e-07 | 0.01 | 1.01e-06 | 1.23291e-07 | 0 | 1e-06 | 1.220703125e-07 | -0.00557 | 9.9443e-07 | 1.213904e-07 | -0.03937 | 9.6063e-07 | 1.172644e-07 | -0.06333 | 9.3667e-07 | 1.143396e-07 | -0.11124 | 8.8876e-07 | 1.084912e-07 | -0.22598 | 7.7402e-07 | 9.448486e-08 | -0.24032 | 7.5968e-07 | 9.2734375e-08 | -0.38699 | 6.1301e-07 | 7.483032e-08 | -0.40102 | 5.9898e-07 | 7.311768e-08 | -0.54806 | 4.5194e-07 | 5.516846e-08 | -0.57078 | 4.2922e-07 | 5.239502e-08 | -0.73259 | 2.6741e-07 | 3.264282e-08 | -0.8172 | 1.828e-07 | 2.231445e-08
GCJ31CR71H105KA12 | Murata | 1e-06 | 10 | 50 | X7R | 1206 | 3216 | 0.0016 | 0.0016 | 0.0032 | 1e-06 | 1.220703125e-07 | 0.002020202 | 1.00202e-06 | 1.223169e-07 | 0.002020202 | 1.00202e-06 | 1.223169e-07 | 0.002020202 | 1.00202e-06 | 1.223169e-07 | 0.001010101 | 1.00101e-06 | 1.221936e-07 | -0.001010101 | 9.989899e-07 | 1.21947e-07 | -0.004040404 | 9.959596e-07 | 1.215771e-07 | -0.009090909 | 9.909091e-07 | 1.209606e-07 | -0.03131313 | 9.686869e-07 | 1.182479e-07 | -0.04747475 | 9.525253e-07 | 1.162751e-07 | -0.08888889 | 9.111111e-07 | 1.112196e-07 | -0.1959596 | 8.040404e-07 | 9.814946e-08 | -0.2111111 | 7.888889e-07 | 9.629991e-08 | -0.3626263 | 6.373737e-07 | 7.780441e-08 | -0.3767677 | 6.232323e-07 | 7.607816e-08 | -0.5252525 | 4.747475e-07 | 5.795257e-08 | -0.5454545 | 4.545455e-07 | 5.548651e-08 | -1 | 0 | 0 | -1 | 0 | 0
GCJ31CR71H105MA12 | Murata | 1e-06 | 20 | 50 | X7R | 1206 | 3216 | 0.0016 | 0.0016 | 0.0032 | 1e-06 | 1.220703125e-07 | 0.002020202 | 1.00202e-06 | 1.223169e-07 | 0.002020202 | 1.00202e-06 | 1.223169e-07 | 0.002020202 | 1.00202e-06 | 1.223169e-07 | 0.001010101 | 1.00101e-06 | 1.221936e-07 | -0.001010101 | 9.989899e-07 | 1.21947e-07 | -0.004040404 | 9.959596e-07 | 1.215771e-07 | -0.009090909 | 9.909091e-07 | 1.209606e-07 | -0.03131313 | 9.686869e-07 | 1.182479e-07 | -0.04747475 | 9.525253e-07 | 1.162751e-07 | -0.08888889 | 9.111111e-07 | 1.112196e-07 | -0.1959596 | 8.040404e-07 | 9.814946e-08 | -0.2111111 | 7.888889e-07 | 9.629991e-08 | -0.3626263 | 6.373737e-07 | 7.780441e-08 | -0.3767677 | 6.232323e-07 | 7.607816e-08 | -0.5252525 | 4.747475e-07 | 5.795257e-08 | -0.5454545 | 4.545455e-07 | 5.548651e-08 | -1 | 0 | 0 | -1 | 0 | 0
GCJ31CL8YA105KA01 | Murata | 1e-06 | 10 | 35 | X8L | 1206 | 3216 | 0.0016 | 0.0016 | 0.0032 | 1e-06 | 1.220703125e-07 | 0.002020202 | 1.00202e-06 | 1.223169e-07 | 0.002020202 | 1.00202e-06 | 1.223169e-07 | 0.002020202 | 1.00202e-06 | 1.223169e-07 | 0.001010101 | 1.00101e-06 | 1.221936e-07 | -0.001010101 | 9.989899e-07 | 1.21947e-07 | -0.004040404 | 9.959596e-07 | 1.215771e-07 | -0.009090909 | 9.909091e-07 | 1.209606e-07 | -0.03131313 | 9.686869e-07 | 1.182479e-07 | -0.04747475 | 9.525253e-07 | 1.162751e-07 | -0.08888889 | 9.111111e-07 | 1.112196e-07 | -0.1959596 | 8.040404e-07 | 9.814946e-08 | -0.2111111 | 7.888889e-07 | 9.629991e-08 | -0.3626263 | 6.373737e-07 | 7.780441e-08 | -1 | 0 | 0 | -1 | 0 | 0 | -1 | 0 | 0 | -1 | 0 | 0 | -1 | 0 | 0
885012108002 | Würth | 1e-05 | 20 | 6.3 | X5R | 1206 | 3216 | 0.0016 | 0.0016 | 0.0032 | 1e-05 | 1.220703125e-06 | -0.004320317 | 9.953016e-06 | 1.214968e-06 | -0.007485397 | 9.92127e-06 | 1.211093e-06 | -0.06194444 | 9.379524e-06 | 1.144961e-06 | -0.1086 | 8.914762e-06 | 1.088228e-06 | -0.1536667 | 8.463333e-06 | 1.033122e-06 | -0.2212698 | 7.787302e-06 | 9.505983e-07 | -0.309 | 6.91e-06 | 8.435059e-07 |  |  | 0 |  |  | 0 |  |  | 0 |  |  | 0 |  |  | 0 |  |  | 0 |  |  | 0 |  |  | 0 |  |  | 0 |  |  | 0 |  |  | 0
GCJ31CL8YA105MA01 | Murata | 1e-06 | 20 | 35 | X8L | 1206 | 3216 | 0.0016 | 0.0016 | 0.0032 | 1e-06 | 1.220703125e-07 | 0.002020202 | 1.00202e-06 | 1.223169e-07 | 0.002020202 | 1.00202e-06 | 1.223169e-07 | 0.002020202 | 1.00202e-06 | 1.223169e-07 | 0.001010101 | 1.00101e-06 | 1.221936e-07 | -0.001010101 | 9.989899e-07 | 1.21947e-07 | -0.004040404 | 9.959596e-07 | 1.215771e-07 | -0.009090909 | 9.909091e-07 | 1.209606e-07 | -0.03131313 | 9.686869e-07 | 1.182479e-07 | -0.04747475 | 9.525253e-07 | 1.162751e-07 | -0.08888889 | 9.111111e-07 | 1.112196e-07 | -0.1959596 | 8.040404e-07 | 9.814946e-08 | -0.2111111 | 7.888889e-07 | 9.629991e-08 | -0.3626263 | 6.373737e-07 | 7.780441e-08 | -1 | 0 | 0 | -1 | 0 | 0 | -1 | 0 | 0 | -1 | 0 | 0 | -1 | 0 | 0
GRJ31CR72A105KE11 | Murata | 1e-06 | 10 | 100 | X7R | 1206 | 3216 | 0.0016 | 0.0016 | 0.0032 | 1e-06 | 1.220703125e-07 | 0 | 1e-06 | 1.220703125e-07 | 0 | 1e-06 | 1.220703125e-07 | -0.001 | 9.99e-07 | 1.219482e-07 | -0.003 | 9.97e-07 | 1.217041e-07 | -0.004 | 9.96e-07 | 1.21582e-07 | -0.007 | 9.93e-07 | 1.212158e-07 | -0.012 | 9.88e-07 | 1.206055e-07 | -0.034 | 9.66e-07 | 1.179199e-07 | -0.049 | 9.51e-07 | 1.160889e-07 | -0.089 | 9.11e-07 | 1.112061e-07 | -0.188 | 8.12e-07 | 9.912109375e-08 | -0.202 | 7.98e-07 | 9.741211e-08 | -0.337 | 6.63e-07 | 8.093262e-08 | -0.35 | 6.5e-07 | 7.93457e-08 | -0.489 | 5.11e-07 | 6.237793e-08 | -0.509 | 4.91e-07 | 5.993652e-08 | -0.692 | 3.08e-07 | 3.759765625e-08 | -0.787 | 2.13e-07 | 2.600098e-08
GRM155C80J334KE01 | Murata | 3.3e-07 | 10 | 6.3 | X6S | 0402 | 1005 | 0.0005 | 0.0005 | 0.001 | 3.3e-07 | 1.32e-06 | 0.009584665 | 3.331629e-07 | 1.332652e-06 | 0.003194888 | 3.310543e-07 | 1.324217e-06 | -0.07667732 | 3.046965e-07 | 1.218786e-06 | -0.1309904 | 2.867732e-07 | 1.147093e-06 | -0.1853035 | 2.688498e-07 | 1.075399e-06 | -0.2619808 | 2.435463e-07 | 9.741853e-07 | -0.3610224 | 2.108626e-07 | 8.434505e-07 | -1 | 0 | 0 | -1 | 0 | 0 | -1 | 0 | 0 | -1 | 0 | 0 | -1 | 0 | 0 | -1 | 0 | 0 | -1 | 0 | 0 | -1 | 0 | 0 | -1 | 0 | 0 | -1 | 0 | 0 | -1 | 0 | 0
GRM155R60J334KE01 | Murata | 3.3e-07 | 10 | 6.3 | X5R | 0402 | 1005 | 0.0005 | 0.0005 | 0.001 | 3.3e-07 | 1.32e-06 | 0.009584665 | 3.331629e-07 | 1.332652e-06 | 0.003194888 | 3.310543e-07 | 1.324217e-06 | -0.07667732 | 3.046965e-07 | 1.218786e-06 | -0.1309904 | 2.867732e-07 | 1.147093e-06 | -0.1853035 | 2.688498e-07 | 1.075399e-06 | -0.2619808 | 2.435463e-07 | 9.741853e-07 | -0.3610224 | 2.108626e-07 | 8.434505e-07 | -1 | 0 | 0 | -1 | 0 | 0 | -1 | 0 | 0 | -1 | 0 | 0 | -1 | 0 | 0 | -1 | 0 | 0 | -1 | 0 | 0 | -1 | 0 | 0 | -1 | 0 | 0 | -1 | 0 | 0 | -1 | 0 | 0
GRM155R61A334KE15 | Murata | 3.3e-07 | 10 | 10 | X5R | 0402 | 1005 | 0.0005 | 0.0005 | 0.001 | 3.3e-07 | 1.32e-06 | 0.009584665 | 3.331629e-07 | 1.332652e-06 | 0.003194888 | 3.310543e-07 | 1.324217e-06 | -0.07667732 | 3.046965e-07 | 1.218786e-06 | -0.1309904 | 2.867732e-07 | 1.147093e-06 | -0.1853035 | 2.688498e-07 | 1.075399e-06 | -0.2619808 | 2.435463e-07 | 9.741853e-07 | -0.3610224 | 2.108626e-07 | 8.434505e-07 | -0.5750799 | 1.402236e-07 | 5.608946e-07 | -1 | 0 | 0 | -1 | 0 | 0 | -1 | 0 | 0 | -1 | 0 | 0 | -1 | 0 | 0 | -1 | 0 | 0 | -1 | 0 | 0 | -1 | 0 | 0 | -1 | 0 | 0 | -1 | 0 | 0
GRT155C80J334KE01 | Murata | 3.3e-07 | 10 | 6.3 | X6S | 0402 | 1005 | 0.0005 | 0.0005 | 0.001 | 3.3e-07 | 1.32e-06 | 0.009584665 | 3.331629e-07 | 1.332652e-06 | 0.003194888 | 3.310543e-07 | 1.324217e-06 | -0.07667732 | 3.046965e-07 | 1.218786e-06 | -0.1309904 | 2.867732e-07 | 1.147093e-06 | -0.1853035 | 2.688498e-07 | 1.075399e-06 | -0.2619808 | 2.435463e-07 | 9.741853e-07 | -0.3610224 | 2.108626e-07 | 8.434505e-07 | -1 | 0 | 0 | -1 | 0 | 0 | -1 | 0 | 0 | -1 | 0 | 0 | -1 | 0 | 0 | -1 | 0 | 0 | -1 | 0 | 0 | -1 | 0 | 0 | -1 | 0 | 0 | -1 | 0 | 0 | -1 | 0 | 0
GRT155R60J334KE01 | Murata | 3.3e-07 | 10 | 6.3 | X5R | 0402 | 1005 | 0.0005 | 0.0005 | 0.001 | 3.3e-07 | 1.32e-06 | 0.009584665 | 3.331629e-07 | 1.332652e-06 | 0.003194888 | 3.310543e-07 | 1.324217e-06 | -0.07667732 | 3.046965e-07 | 1.218786e-06 | -0.1309904 | 2.867732e-07 | 1.147093e-06 | -0.1853035 | 2.688498e-07 | 1.075399e-06 | -0.2619808 | 2.435463e-07 | 9.741853e-07 | -0.3610224 | 2.108626e-07 | 8.434505e-07 | -1 | 0 | 0 | -1 | 0 | 0 | -1 | 0 | 0 | -1 | 0 | 0 | -1 | 0 | 0 | -1 | 0 | 0 | -1 | 0 | 0 | -1 | 0 | 0 | -1 | 0 | 0 | -1 | 0 | 0 | -1 | 0 | 0
GRT155R61A334KE01 | Murata | 3.3e-07 | 10 | 10 | X5R | 0402 | 1005 | 0.0005 | 0.0005 | 0.001 | 3.3e-07 | 1.32e-06 | 0.009584665 | 3.331629e-07 | 1.332652e-06 | 0.003194888 | 3.310543e-07 | 1.324217e-06 | -0.07667732 | 3.046965e-07 | 1.218786e-06 | -0.1309904 | 2.867732e-07 | 1.147093e-06 | -0.1853035 | 2.688498e-07 | 1.075399e-06 | -0.2619808 | 2.435463e-07 | 9.741853e-07 | -0.3610224 | 2.108626e-07 | 8.434505e-07 | -0.5750799 | 1.402236e-07 | 5.608946e-07 | -1 | 0 | 0 | -1 | 0 | 0 | -1 | 0 | 0 | -1 | 0 | 0 | -1 | 0 | 0 | -1 | 0 | 0 | -1 | 0 | 0 | -1 | 0 | 0 | -1 | 0 | 0 | -1 | 0 | 0
CGA2B3X7S1A334K050BB Equiv. C1005X7S1A334K for Auto | TDK | 3.3e-07 | 10 | 10 | X7S | 0402 | 1005 | 0.0005 | 0.0005 | 0.001 | 3.3e-07 | 1.32e-06 | -0.001727273 | 3.2943e-07 | 1.31772e-06 | -0.002181818 | 3.2928e-07 | 1.31712e-06 | -0.05536364 | 3.1173e-07 | 1.24692e-06 | -0.1000909 | 2.9697e-07 | 1.18788e-06 | -0.1467879 | 2.8156e-07 | 1.12624e-06 | -0.2128485 | 2.5976e-07 | 1.03904e-06 | -0.2978182 | 2.3172e-07 | 9.2688e-07 | -0.5055152 | 1.6318e-07 | 6.5272e-07 | -1 |  |  | -1 |  |  | -1 |  |  | -1 |  |  | -1 |  |  | -1 |  |  | -1 |  |  | -1 |  |  | -1 |  |  | -1
CGA2B3X7S1A334M050BB Equiv. C1005X7S1A334M for Auto | TDK | 3.3e-07 | 20 | 10 | X7S | 0402 | 1005 | 0.0005 | 0.0005 | 0.001 | 3.3e-07 | 1.32e-06 | -0.001727273 | 3.2943e-07 | 1.31772e-06 | -0.002181818 | 3.2928e-07 | 1.31712e-06 | -0.05536364 | 3.1173e-07 | 1.24692e-06 | -0.1000909 | 2.9697e-07 | 1.18788e-06 | -0.1467879 | 2.8156e-07 | 1.12624e-06 | -0.2128485 | 2.5976e-07 | 1.03904e-06 | -0.2978182 | 2.3172e-07 | 9.2688e-07 | -0.5055152 | 1.6318e-07 | 6.5272e-07 | -1 |  |  | -1 |  |  | -1 |  |  | -1 |  |  | -1 |  |  | -1 |  |  | -1 |  |  | -1 |  |  | -1 |  |  | -1
GRM022R60G223KE15 | Murata | 2.2e-08 | 10 | 4 | X5R | 1005 | 0402 | 0.0002 | 0.0002 | 0.0004 | 2.2e-08 | 1.375e-06 | -0.02941176 | 2.135294e-08 | 1.334559e-06 | -0.04901961 | 2.092157e-08 | 1.307598e-06 | -0.2892157 | 1.563725e-08 | 9.773284e-07 | -0.4117647 | 1.294118e-08 | 8.088235e-07 | -0.495098 | 1.110784e-08 | 6.942402e-07 | -1 | 0 | 0 | -1 | 0 | 0 | -1 | 0 | 0 | -1 | 0 | 0 | -1 | 0 | 0 | -1 | 0 | 0 | -1 | 0 | 0 | -1 | 0 | 0 | -1 | 0 | 0 | -1 | 0 | 0 | -1 | 0 | 0 | -1 | 0 | 0 | -1 | 0 | 0
GRM022R60G223ME15 | Murata | 2.2e-08 | 20 | 4 | X5R | 1005 | 0402 | 0.0002 | 0.0002 | 0.0004 | 2.2e-08 | 1.375e-06 | -0.02941176 | 2.135294e-08 | 1.334559e-06 | -0.04901961 | 2.092157e-08 | 1.307598e-06 | -0.2892157 | 1.563725e-08 | 9.773284e-07 | -0.4117647 | 1.294118e-08 | 8.088235e-07 | -0.495098 | 1.110784e-08 | 6.942402e-07 | -1 | 0 | 0 | -1 | 0 | 0 | -1 | 0 | 0 | -1 | 0 | 0 | -1 | 0 | 0 | -1 | 0 | 0 | -1 | 0 | 0 | -1 | 0 | 0 | -1 | 0 | 0 | -1 | 0 | 0 | -1 | 0 | 0 | -1 | 0 | 0 | -1 | 0 | 0
GRM022R60J223KE15 | Murata | 2.2e-08 | 10 | 6.3 | X5R | 1005 | 0402 | 0.0002 | 0.0002 | 0.0004 | 2.2e-08 | 1.375e-06 | -0.02941176 | 2.135294e-08 | 1.334559e-06 | -0.04901961 | 2.092157e-08 | 1.307598e-06 | -0.2892157 | 1.563725e-08 | 9.773284e-07 | -0.4117647 | 1.294118e-08 | 8.088235e-07 | -0.495098 | 1.110784e-08 | 6.942402e-07 | -0.5936275 | 8.940196e-09 | 5.587623e-07 | -0.6897059 | 6.826471e-09 | 4.266544e-07 | -1 | 0 | 0 | -1 | 0 | 0 | -1 | 0 | 0 | -1 | 0 | 0 | -1 | 0 | 0 | -1 | 0 | 0 | -1 | 0 | 0 | -1 | 0 | 0 | -1 | 0 | 0 | -1 | 0 | 0 | -1 | 0 | 0
GRM022R60J223ME15 | Murata | 2.2e-08 | 20 | 6.3 | X5R | 1005 | 0402 | 0.0002 | 0.0002 | 0.0004 | 2.2e-08 | 1.375e-06 | -0.02941176 | 2.135294e-08 | 1.334559e-06 | -0.04901961 | 2.092157e-08 | 1.307598e-06 | -0.2892157 | 1.563725e-08 | 9.773284e-07 | -0.4117647 | 1.294118e-08 | 8.088235e-07 | -0.495098 | 1.110784e-08 | 6.942402e-07 | -0.5936275 | 8.940196e-09 | 5.587623e-07 | -0.6897059 | 6.826471e-09 | 4.266544e-07 | -1 | 0 | 0 | -1 | 0 | 0 | -1 | 0 | 0 | -1 | 0 | 0 | -1 | 0 | 0 | -1 | 0 | 0 | -1 | 0 | 0 | -1 | 0 | 0 | -1 | 0 | 0 | -1 | 0 | 0 | -1 | 0 | 0
GRM022D80G223ME01 | Murata | 2.2e-08 | 20 | 4 | X6T | 1005 | 0402 | 0.0002 | 0.0002 | 0.0004 | 2.2e-08 | 1.375e-06 | -0.02538071 | 2.144162e-08 | 1.340102e-06 | -0.05076142 | 2.088325e-08 | 1.305203e-06 | -0.284264 | 1.574619e-08 | 9.841371e-07 | -0.4010152 | 1.317766e-08 | 8.236041e-07 | -0.4822335 | 1.139086e-08 | 7.119289e-07 | -1 | 0 | 0 | -1 | 0 | 0 | -1 | 0 | 0 | -1 | 0 | 0 | -1 | 0 | 0 | -1 | 0 | 0 | -1 | 0 | 0 | -1 | 0 | 0 | -1 | 0 | 0 | -1 | 0 | 0 | -1 | 0 | 0 | -1 | 0 | 0 | -1 | 0 | 0
C0510X6S0G224M030BC | TDK | 2.2e-07 | 20 | 4 | X6S | 0204 | 0510 | 0.0003 | 0.001 | 0.00052 | 2.2e-07 | 1.410256e-06 | -0.02559091 | 2.1437e-07 | 1.374167e-06 | -0.032 | 2.1296e-07 | 1.365128e-06 | -0.1253636 | 1.9242e-07 | 1.233462e-06 | -0.1899545 | 1.7821e-07 | 1.142372e-06 | -0.2437273 | 1.6638e-07 | 1.066538e-06 | -1 |  |  | -1 |  |  | -1 |  |  | -1 |  |  | -1 |  |  | -1 |  |  | -1 |  |  | -1 |  |  | -1 |  |  | -1 |  |  | -1 |  |  | -1 |  |  | -1
C5750X5R0J107M280KA | TDK | 0.0001 | 20 | 6.3 | X5R | 2220 | 5750 | 0.0028 | 0.005 | 0.0057 | 0.0001 | 1.253133e-06 | 0.0216 | 0.00010216 | 1.280201e-06 | 0.027 | 0.0001027 | 1.286967e-06 | -0.0269 | 9.731e-05 | 1.219424e-06 | -0.0816 | 9.184e-05 | 1.150877e-06 | -0.139 | 8.61e-05 | 1.078947e-06 | -0.2235 | 7.765e-05 | 9.730576e-07 | -0.3286 | 6.714e-05 | 8.413534e-07 | -1 |  |  | -1 |  |  | -1 |  |  | -1 |  |  | -1 |  |  | -1 |  |  | -1 |  |  | -1 |  |  | -1 |  |  | -1 |  |  | -1
C5750X5R1A107M280KC | TDK | 0.0001 | 20 | 10 | X5R | 2220 | 5750 | 0.0028 | 0.005 | 0.0057 | 0.0001 | 1.253133e-06 | 0.0216 | 0.00010216 | 1.280201e-06 | 0.027 | 0.0001027 | 1.286967e-06 | -0.0269 | 9.731e-05 | 1.219424e-06 | -0.0816 | 9.184e-05 | 1.150877e-06 | -0.139 | 8.61e-05 | 1.078947e-06 | -0.2235 | 7.765e-05 | 9.730576e-07 | -0.3286 | 6.714e-05 | 8.413534e-07 | -0.5576 | 4.424e-05 | 5.54386e-07 | -1 |  |  | -1 |  |  | -1 |  |  | -1 |  |  | -1 |  |  | -1 |  |  | -1 |  |  | -1 |  |  | -1 |  |  | -1
GRJ31CR72A105ME11 | Murata | 1e-06 | 20 | 100 | X7R | 1206 | 3216 | 0.0016 | 0.0016 | 0.0032 | 1e-06 | 1.220703125e-07 | 0 | 1e-06 | 1.220703125e-07 | 0 | 1e-06 | 1.220703125e-07 | -0.001 | 9.99e-07 | 1.219482e-07 | -0.003 | 9.97e-07 | 1.217041e-07 | -0.004 | 9.96e-07 | 1.21582e-07 | -0.007 | 9.93e-07 | 1.212158e-07 | -0.012 | 9.88e-07 | 1.206055e-07 | -0.034 | 9.66e-07 | 1.179199e-07 | -0.049 | 9.51e-07 | 1.160889e-07 | -0.089 | 9.11e-07 | 1.112061e-07 | -0.188 | 8.12e-07 | 9.912109375e-08 | -0.202 | 7.98e-07 | 9.741211e-08 | -0.337 | 6.63e-07 | 8.093262e-08 | -0.35 | 6.5e-07 | 7.93457e-08 | -0.489 | 5.11e-07 | 6.237793e-08 | -0.509 | 4.91e-07 | 5.993652e-08 | -0.692 | 3.08e-07 | 3.759765625e-08 | -0.787 | 2.13e-07 | 2.600098e-08
GRT033R61A683KE01 | Murata | 6.8e-08 | 10 | 10 | X5R | 0201 | 0603 | 0.0003 | 0.0003 | 0.0006 | 6.8e-08 | 1.259259e-06 | 0.004538578 | 6.830862e-08 | 1.264975e-06 | -0.003025719 | 6.779425e-08 | 1.255449e-06 | -0.107413 | 6.069592e-08 | 1.123998e-06 | -0.1754917 | 5.606657e-08 | 1.03827e-06 | -0.2390318 | 5.174584e-08 | 9.582563e-07 | -0.3267776 | 4.577912e-08 | 8.477615e-07 | -0.4311649 | 3.868079e-08 | 7.163109e-07 | -0.6414523 | 2.438124e-08 | 4.515045e-07 | -1 | 0 | 0 | -1 | 0 | 0 | -1 | 0 | 0 | -1 | 0 | 0 | -1 | 0 | 0 | -1 | 0 | 0 | -1 | 0 | 0 | -1 | 0 | 0 | -1 | 0 | 0 | -1 | 0 | 0
GCJ31CL8EL105KA07 | Murata | 1e-06 | 10 | 100 | X8L | 1206 | 3216 | 0.0016 | 0.0016 | 0.0032 | 1e-06 | 1.220703125e-07 | 0.001044932 | 1.001045e-06 | 1.221979e-07 | 0.001044932 | 1.001045e-06 | 1.221979e-07 | -0.001044932 | 9.989551e-07 | 1.219428e-07 | -0.002089864 | 9.979101e-07 | 1.218152e-07 | -0.004179728 | 9.958203e-07 | 1.215601e-07 | -0.007314525 | 9.926855e-07 | 1.211774e-07 | -0.01253918 | 9.874608e-07 | 1.205397e-07 | -0.03448276 | 9.655172e-07 | 1.17861e-07 | -0.05015674 | 9.498433e-07 | 1.159477e-07 | -0.08672936 | 9.132706e-07 | 1.114832e-07 | -0.1786834 | 8.213166e-07 | 1.002584e-07 | -0.1912226 | 8.087774e-07 | 9.872771e-08 | -0.3207941 | 6.792059e-07 | 8.291087e-08 | -0.3333333 | 6.666667e-07 | 8.138021e-08 | -0.4733542 | 5.266458e-07 | 6.428781e-08 | -0.4942529 | 5.057471e-07 | 6.173671e-08 | -0.6812957 | 3.187043e-07 | 3.890433e-08 | -0.7784744 | 2.215256e-07 | 2.70417e-08
GCJ31CR72A105KA01 | Murata | 1e-06 | 10 | 100 | X7R | 1206 | 3216 | 0.0016 | 0.0016 | 0.0032 | 1e-06 | 1.220703125e-07 | 0.001044932 | 1.001045e-06 | 1.221979e-07 | 0.001044932 | 1.001045e-06 | 1.221979e-07 | -0.001044932 | 9.989551e-07 | 1.219428e-07 | -0.002089864 | 9.979101e-07 | 1.218152e-07 | -0.004179728 | 9.958203e-07 | 1.215601e-07 | -0.007314525 | 9.926855e-07 | 1.211774e-07 | -0.01253918 | 9.874608e-07 | 1.205397e-07 | -0.03448276 | 9.655172e-07 | 1.17861e-07 | -0.05015674 | 9.498433e-07 | 1.159477e-07 | -0.08672936 | 9.132706e-07 | 1.114832e-07 | -0.1786834 | 8.213166e-07 | 1.002584e-07 | -0.1912226 | 8.087774e-07 | 9.872771e-08 | -0.3207941 | 6.792059e-07 | 8.291087e-08 | -0.3333333 | 6.666667e-07 | 8.138021e-08 | -0.4733542 | 5.266458e-07 | 6.428781e-08 | -0.4942529 | 5.057471e-07 | 6.173671e-08 | -0.6812957 | 3.187043e-07 | 3.890433e-08 | -0.7784744 | 2.215256e-07 | 2.70417e-08
GCJ31CR72A105MA01 | Murata | 1e-06 | 20 | 100 | X7R | 1206 | 3216 | 0.0016 | 0.0016 | 0.0032 | 1e-06 | 1.220703125e-07 | 0.001044932 | 1.001045e-06 | 1.221979e-07 | 0.001044932 | 1.001045e-06 | 1.221979e-07 | -0.001044932 | 9.989551e-07 | 1.219428e-07 | -0.002089864 | 9.979101e-07 | 1.218152e-07 | -0.004179728 | 9.958203e-07 | 1.215601e-07 | -0.007314525 | 9.926855e-07 | 1.211774e-07 | -0.01253918 | 9.874608e-07 | 1.205397e-07 | -0.03448276 | 9.655172e-07 | 1.17861e-07 | -0.05015674 | 9.498433e-07 | 1.159477e-07 | -0.08672936 | 9.132706e-07 | 1.114832e-07 | -0.1786834 | 8.213166e-07 | 1.002584e-07 | -0.1912226 | 8.087774e-07 | 9.872771e-08 | -0.3207941 | 6.792059e-07 | 8.291087e-08 | -0.3333333 | 6.666667e-07 | 8.138021e-08 | -0.4733542 | 5.266458e-07 | 6.428781e-08 | -0.4942529 | 5.057471e-07 | 6.173671e-08 | -0.6812957 | 3.187043e-07 | 3.890433e-08 | -0.7784744 | 2.215256e-07 | 2.70417e-08
885012109006 | Würth | 2.2e-05 | 20 | 10 | X5R | 1210 | 3225 | 0.0025 | 0.0025 | 0.0032 | 2.2e-05 | 1.1e-06 | 0.016 | 2.24e-05 | 1.12e-06 | 0.0209 | 2.25e-05 | 1.125e-06 | -0.0021 | 2.195e-05 | 1.0975e-06 | -0.03986 | 2.111e-05 | 1.0555e-06 | -0.0813 | 2.02e-05 | 1.01e-06 | -0.149 | 1.87e-05 | 9.35e-07 | -0.2381 | 1.675e-05 | 8.375e-07 | -0.454 | 1.2e-05 | 6e-07 |  |  | 0 |  |  | 0 |  |  | 0 |  |  | 0 |  |  | 0 |  |  | 0 |  |  | 0 |  |  | 0 |  |  | 0 |  |  | 0
GRJ31CR71H105KE11 | Murata | 1e-06 | 10 | 50 | X7R | 1206 | 3216 | 0.0016 | 0.0016 | 0.0032 | 1e-06 | 1.220703125e-07 | 0 | 1e-06 | 1.220703125e-07 | 0 | 1e-06 | 1.220703125e-07 | 0 | 1e-06 | 1.220703125e-07 | -0.00990099 | 9.90099e-07 | 1.208617e-07 | -0.00990099 | 9.90099e-07 | 1.208617e-07 | -0.00990099 | 9.90099e-07 | 1.208617e-07 | -0.01287129 | 9.871287e-07 | 1.204991e-07 | -0.03267327 | 9.673267e-07 | 1.180819e-07 | -0.04752475 | 9.524752e-07 | 1.16269e-07 | -0.08613861 | 9.138614e-07 | 1.115553e-07 | -0.1881188 | 8.118812e-07 | 9.910659e-08 | -0.2019802 | 7.980198e-07 | 9.741453e-08 | -0.349505 | 6.50495e-07 | 7.940613e-08 | -0.3633663 | 6.366337e-07 | 7.771407e-08 | -0.5178218 | 4.821782e-07 | 5.885965e-08 | -0.539604 | 4.60396e-07 | 5.620069e-08 | -1 | 0 | 0 | -1 | 0 | 0
GRJ31CR71H105ME11 | Murata | 1e-06 | 20 | 50 | X7R | 1206 | 3216 | 0.0016 | 0.0016 | 0.0032 | 1e-06 | 1.220703125e-07 | 0 | 1e-06 | 1.220703125e-07 | 0 | 1e-06 | 1.220703125e-07 | 0 | 1e-06 | 1.220703125e-07 | -0.00990099 | 9.90099e-07 | 1.208617e-07 | -0.00990099 | 9.90099e-07 | 1.208617e-07 | -0.00990099 | 9.90099e-07 | 1.208617e-07 | -0.01287129 | 9.871287e-07 | 1.204991e-07 | -0.03267327 | 9.673267e-07 | 1.180819e-07 | -0.04752475 | 9.524752e-07 | 1.16269e-07 | -0.08613861 | 9.138614e-07 | 1.115553e-07 | -0.1881188 | 8.118812e-07 | 9.910659e-08 | -0.2019802 | 7.980198e-07 | 9.741453e-08 | -0.349505 | 6.50495e-07 | 7.940613e-08 | -0.3633663 | 6.366337e-07 | 7.771407e-08 | -0.5178218 | 4.821782e-07 | 5.885965e-08 | -0.539604 | 4.60396e-07 | 5.620069e-08 | -1 | 0 | 0 | -1 | 0 | 0
885012209047R | Würth | 1e-06 | 10 | 50 | X7R | 1210 | 3225 | 0.00125 | 0.0025 | 0.0032 | 1e-06 | 1e-07 | 0.0003392 | 1e-06 | 1e-07 | 0.000424 | 1e-06 | 1e-07 | 0.00106 | 1e-06 | 1e-07 | 0.0013992 | 1e-06 | 1e-07 | 0.001696 | 1e-06 | 1e-07 | 0.00212 | 1e-06 | 1e-07 | 0.0069768 | 1.0052e-06 | 1.0052e-07 | 0.0208 | 1.02e-06 | 1.02e-07 | 0.013324 | 1.012e-06 | 1.012e-07 | -0.006472 | 9.918e-07 | 9.918e-08 | -0.09136 | 9.086e-07 | 9.086e-08 | -0.104 | 8.96e-07 | 8.96e-08 | -0.252 | 7.48e-07 | 7.48e-08 | -0.2682 | 7.318e-07 | 7.318e-08 | -0.446 | 5.54e-07 | 5.54e-08 | -0.472 | 5.28e-07 | 5.28e-08 |  |  | 0 |  |  | 0
885012209047 | Würth | 1e-06 | 10 | 50 | X7R | 1210 | 3225 | 0.00125 | 0.0025 | 0.0032 | 1e-06 | 1e-07 | 0.0003392 | 1e-06 | 1e-07 | 0.000424 | 1e-06 | 1e-07 | 0.00106 | 1e-06 | 1e-07 | 0.0013992 | 1e-06 | 1e-07 | 0.001696 | 1e-06 | 1e-07 | 0.00212 | 1e-06 | 1e-07 | 0.0069768 | 1.0052e-06 | 1.0052e-07 | 0.0208 | 1.02e-06 | 1.02e-07 | 0.013324 | 1.012e-06 | 1.012e-07 | -0.006472 | 9.918e-07 | 9.918e-08 | -0.09136 | 9.086e-07 | 9.086e-08 | -0.104 | 8.96e-07 | 8.96e-08 | -0.252 | 7.48e-07 | 7.48e-08 | -0.2682 | 7.318e-07 | 7.318e-08 | -0.446 | 5.54e-07 | 5.54e-08 | -0.472 | 5.28e-07 | 5.28e-08 |  |  | 0 |  |  | 0
CKG57KX7S2A106K335JJ | TDK | 1e-05 | 10 | 100 | X7S | 2220 | 5750 | 0.00335 | 0.005 | 0.0057 | 1e-05 | 1.047395e-07 | 0.004 | 1.004e-05 | 1.051584e-07 | 0.006 | 1.006e-05 | 1.053679e-07 | 0.014 | 1.014e-05 | 1.062058e-07 | 0.018 | 1.018e-05 | 1.066248e-07 | 0.022 | 1.022e-05 | 1.070437e-07 | 0.014 | 1.014e-05 | 1.062058e-07 | 0.002 | 1.002e-05 | 1.049489e-07 | -0.043 | 9.57e-06 | 1.002357e-07 | -0.073 | 9.27e-06 | 9.709348e-08 | -0.133 | 8.67e-06 | 9.080911e-08 | -0.264 | 7.36e-06 | 7.708824e-08 | -0.28 | 7.2e-06 | 7.541241e-08 | -0.433 | 5.67e-06 | 5.938727e-08 | -0.444 | 5.56e-06 | 5.823514e-08 | -0.579 | 4.21e-06 | 4.409531e-08 | -0.602 | 3.98e-06 | 4.168631e-08 | -0.757 | 2.43e-06 | 2.545169e-08 | -0.831 | 1.69e-06 | 1.770097e-08
885012109002 | Würth | 2.2e-05 | 20 | 6.3 | X5R | 1210 | 3225 | 0.0025 | 0.0025 | 0.0032 | 2.2e-05 | 1.1e-06 | 0.01435397 | 2.228095e-05 | 1.114048e-06 | 0.01841746 | 2.237619e-05 | 1.11881e-06 | -0.003207778 | 2.191587e-05 | 1.095794e-06 | -0.04432381 | 2.100952e-05 | 1.050476e-06 | -0.08779683 | 2.008571e-05 | 1.004286e-06 | -0.1552698 | 1.856349e-05 | 9.281746e-07 | -0.246 | 1.66e-05 | 8.3e-07 |  |  | 0 |  |  | 0 |  |  | 0 |  |  | 0 |  |  | 0 |  |  | 0 |  |  | 0 |  |  | 0 |  |  | 0 |  |  | 0 |  |  | 0
CKG57KX7S2A106M335JJ | TDK | 1e-05 | 20 | 100 | X7S | 2220 | 5750 | 0.00335 | 0.005 | 0.0057 | 1e-05 | 1.047395e-07 | 0.004 | 1.004e-05 | 1.051584e-07 | 0.006 | 1.006e-05 | 1.053679e-07 | 0.014 | 1.014e-05 | 1.062058e-07 | 0.018 | 1.018e-05 | 1.066248e-07 | 0.022 | 1.022e-05 | 1.070437e-07 | 0.014 | 1.014e-05 | 1.062058e-07 | 0.002 | 1.002e-05 | 1.049489e-07 | -0.043 | 9.57e-06 | 1.002357e-07 | -0.073 | 9.27e-06 | 9.709348e-08 | -0.133 | 8.67e-06 | 9.080911e-08 | -0.264 | 7.36e-06 | 7.708824e-08 | -0.28 | 7.2e-06 | 7.541241e-08 | -0.433 | 5.67e-06 | 5.938727e-08 | -0.444 | 5.56e-06 | 5.823514e-08 | -0.579 | 4.21e-06 | 4.409531e-08 | -0.602 | 3.98e-06 | 4.168631e-08 | -0.757 | 2.43e-06 | 2.545169e-08 | -0.831 | 1.69e-06 | 1.770097e-08
CKG57KX7S2A106K335JH | TDK | 1e-05 | 10 | 100 | X7S | 2220 | 5750 | 0.00335 | 0.005 | 0.0057 | 1e-05 | 1.047395e-07 | 0.004 | 1.004e-05 | 1.051584e-07 | 0.006 | 1.006e-05 | 1.053679e-07 | 0.014 | 1.014e-05 | 1.062058e-07 | 0.018 | 1.018e-05 | 1.066248e-07 | 0.022 | 1.022e-05 | 1.070437e-07 | 0.014 | 1.014e-05 | 1.062058e-07 | 0.002 | 1.002e-05 | 1.049489e-07 | -0.043 | 9.57e-06 | 1.002357e-07 | -0.073 | 9.27e-06 | 9.709348e-08 | -0.133 | 8.67e-06 | 9.080911e-08 | -0.264 | 7.36e-06 | 7.708824e-08 | -0.28 | 7.2e-06 | 7.541241e-08 | -0.433 | 5.67e-06 | 5.938727e-08 | -0.444 | 5.56e-06 | 5.823514e-08 | -0.579 | 4.21e-06 | 4.409531e-08 | -0.602 | 3.98e-06 | 4.168631e-08 | -0.757 | 2.43e-06 | 2.545169e-08 | -0.831 | 1.69e-06 | 1.770097e-08
CKG57KX7S2A106M335JH | TDK | 1e-05 | 20 | 100 | X7S | 2220 | 5750 | 0.00335 | 0.005 | 0.0057 | 1e-05 | 1.047395e-07 | 0.004 | 1.004e-05 | 1.051584e-07 | 0.006 | 1.006e-05 | 1.053679e-07 | 0.014 | 1.014e-05 | 1.062058e-07 | 0.018 | 1.018e-05 | 1.066248e-07 | 0.022 | 1.022e-05 | 1.070437e-07 | 0.014 | 1.014e-05 | 1.062058e-07 | 0.002 | 1.002e-05 | 1.049489e-07 | -0.043 | 9.57e-06 | 1.002357e-07 | -0.073 | 9.27e-06 | 9.709348e-08 | -0.133 | 8.67e-06 | 9.080911e-08 | -0.264 | 7.36e-06 | 7.708824e-08 | -0.28 | 7.2e-06 | 7.541241e-08 | -0.433 | 5.67e-06 | 5.938727e-08 | -0.444 | 5.56e-06 | 5.823514e-08 | -0.579 | 4.21e-06 | 4.409531e-08 | -0.602 | 3.98e-06 | 4.168631e-08 | -0.757 | 2.43e-06 | 2.545169e-08 | -0.831 | 1.69e-06 | 1.770097e-08
GCJ188R91H124KA01 | Murata | 1.2e-07 | 10 | 50 | X8R | 0603 | 1608 | 0.0008 | 0.0008 | 0.0016 | 1.2e-07 | 1.171875e-07 | 0 | 1.2e-07 | 1.171875e-07 | 0 | 1.2e-07 | 1.171875e-07 | 0 | 1.2e-07 | 1.171875e-07 | -0.009090909 | 1.189091e-07 | 1.161222e-07 | -0.009090909 | 1.189091e-07 | 1.161222e-07 | -0.01818182 | 1.178182e-07 | 1.150568e-07 | -0.03636364 | 1.156364e-07 | 1.129261e-07 | -0.09090909 | 1.090909e-07 | 1.065341e-07 | -0.1245455 | 1.050545e-07 | 1.025923e-07 | -0.1990909 | 9.610909e-08 | 9.385653e-08 | -0.3436364 | 7.876364e-08 | 7.691761e-08 | -0.3609091 | 7.669091e-08 | 7.489347e-08 | -0.4981818 | 6.021818e-08 | 5.880682e-08 | -0.5090909 | 5.890909e-08 | 5.752841e-08 | -0.6145455 | 4.625455e-08 | 4.517045e-08 | -0.6281818 | 4.461818e-08 | 4.357244e-08 | -1 | 0 | 0 | -1 | 0 | 0
CKG57KX7R1E106K335JJ | TDK | 1e-05 | 10 | 25 | X7R | 2220 | 5750 | 0.00335 | 0.005 | 0.0057 | 1e-05 | 1.047395e-07 | 0.004 | 1.004e-05 | 1.051584e-07 | 0.005 | 1.005e-05 | 1.052632e-07 | 0.015 | 1.015e-05 | 1.063106e-07 | 0.015 | 1.015e-05 | 1.063106e-07 | 0.011 | 1.011e-05 | 1.058916e-07 | 0.005 | 1.005e-05 | 1.052632e-07 | -0.005 | 9.95e-06 | 1.042158e-07 | -0.057 | 9.43e-06 | 9.876931e-08 | -0.093 | 9.07e-06 | 9.499869e-08 | -0.176 | 8.24e-06 | 8.630532e-08 | -0.35 | 6.5e-06 | 6.808065e-08 | -0.372 | 6.28e-06 | 6.577638e-08 | -1 |  |  | -1 |  |  | -1 |  |  | -1 |  |  | -1 |  |  | -1
CKG57KX7R1E106M335JJ | TDK | 1e-05 | 20 | 25 | X7R | 2220 | 5750 | 0.00335 | 0.005 | 0.0057 | 1e-05 | 1.047395e-07 | 0.004 | 1.004e-05 | 1.051584e-07 | 0.005 | 1.005e-05 | 1.052632e-07 | 0.015 | 1.015e-05 | 1.063106e-07 | 0.015 | 1.015e-05 | 1.063106e-07 | 0.011 | 1.011e-05 | 1.058916e-07 | 0.005 | 1.005e-05 | 1.052632e-07 | -0.005 | 9.95e-06 | 1.042158e-07 | -0.057 | 9.43e-06 | 9.876931e-08 | -0.093 | 9.07e-06 | 9.499869e-08 | -0.176 | 8.24e-06 | 8.630532e-08 | -0.35 | 6.5e-06 | 6.808065e-08 | -0.372 | 6.28e-06 | 6.577638e-08 | -1 |  |  | -1 |  |  | -1 |  |  | -1 |  |  | -1 |  |  | -1
885012209006 | Würth | 2.2e-05 | 10 | 10 | X7R | 1210 | 3225 | 0.0025 | 0.0025 | 0.0032 | 2.2e-05 | 1.1e-06 | 0.00748 | 2.22e-05 | 1.11e-06 | 0.00985 | 2.22e-05 | 1.11e-06 | -0.000425 | 2.2e-05 | 1.1e-06 | -0.01976 | 2.159e-05 | 1.0795e-06 | -0.0416 | 2.11e-05 | 1.055e-06 | -0.0794 | 2.03e-05 | 1.015e-06 | -0.1342 | 1.903e-05 | 9.515e-07 | -0.298 | 1.54e-05 | 7.7e-07 |  |  | 0 |  |  | 0 |  |  | 0 |  |  | 0 |  |  | 0 |  |  | 0 |  |  | 0 |  |  | 0 |  |  | 0 |  |  | 0
GRM033C80J683KE15 | Murata | 6.8e-08 | 10 | 6.3 | X6S | 0201 | 0603 | 0.0003 | 0.0003 | 0.0006 | 6.8e-08 | 1.259259e-06 | -0.0261194 | 6.622388e-08 | 1.226368e-06 | -0.0391791 | 6.533582e-08 | 1.209923e-06 | -0.1977612 | 5.455224e-08 | 1.010227e-06 | -0.2910448 | 4.820896e-08 | 8.927584e-07 | -0.3675373 | 4.300746e-08 | 7.964345e-07 | -0.4626866 | 3.653731e-08 | 6.766169e-07 | -0.5634328 | 2.968657e-08 | 5.497512e-07 | -1 | 0 | 0 | -1 | 0 | 0 | -1 | 0 | 0 | -1 | 0 | 0 | -1 | 0 | 0 | -1 | 0 | 0 | -1 | 0 | 0 | -1 | 0 | 0 | -1 | 0 | 0 | -1 | 0 | 0 | -1 | 0 | 0
GRM033R60J683KE19 | Murata | 6.8e-08 | 10 | 6.3 | X5R | 0201 | 0603 | 0.0003 | 0.0003 | 0.0006 | 6.8e-08 | 1.259259e-06 | -0.0261194 | 6.622388e-08 | 1.226368e-06 | -0.0391791 | 6.533582e-08 | 1.209923e-06 | -0.1977612 | 5.455224e-08 | 1.010227e-06 | -0.2910448 | 4.820896e-08 | 8.927584e-07 | -0.3675373 | 4.300746e-08 | 7.964345e-07 | -0.4626866 | 3.653731e-08 | 6.766169e-07 | -0.5634328 | 2.968657e-08 | 5.497512e-07 | -1 | 0 | 0 | -1 | 0 | 0 | -1 | 0 | 0 | -1 | 0 | 0 | -1 | 0 | 0 | -1 | 0 | 0 | -1 | 0 | 0 | -1 | 0 | 0 | -1 | 0 | 0 | -1 | 0 | 0 | -1 | 0 | 0
GRT033C80G683KE01 | Murata | 6.8e-08 | 10 | 4 | X6S | 0201 | 0603 | 0.0003 | 0.0003 | 0.0006 | 6.8e-08 | 1.259259e-06 | -0.0261194 | 6.622388e-08 | 1.226368e-06 | -0.0391791 | 6.533582e-08 | 1.209923e-06 | -0.1977612 | 5.455224e-08 | 1.010227e-06 | -0.2910448 | 4.820896e-08 | 8.927584e-07 | -0.3675373 | 4.300746e-08 | 7.964345e-07 | -1 | 0 | 0 | -1 | 0 | 0 | -1 | 0 | 0 | -1 | 0 | 0 | -1 | 0 | 0 | -1 | 0 | 0 | -1 | 0 | 0 | -1 | 0 | 0 | -1 | 0 | 0 | -1 | 0 | 0 | -1 | 0 | 0 | -1 | 0 | 0 | -1 | 0 | 0
GRT033C80J683KE01 | Murata | 6.8e-08 | 10 | 6.3 | X6S | 0201 | 0603 | 0.0003 | 0.0003 | 0.0006 | 6.8e-08 | 1.259259e-06 | -0.0261194 | 6.622388e-08 | 1.226368e-06 | -0.0391791 | 6.533582e-08 | 1.209923e-06 | -0.1977612 | 5.455224e-08 | 1.010227e-06 | -0.2910448 | 4.820896e-08 | 8.927584e-07 | -0.3675373 | 4.300746e-08 | 7.964345e-07 | -0.4626866 | 3.653731e-08 | 6.766169e-07 | -0.5634328 | 2.968657e-08 | 5.497512e-07 | -1 | 0 | 0 | -1 | 0 | 0 | -1 | 0 | 0 | -1 | 0 | 0 | -1 | 0 | 0 | -1 | 0 | 0 | -1 | 0 | 0 | -1 | 0 | 0 | -1 | 0 | 0 | -1 | 0 | 0 | -1 | 0 | 0
GRT033R60J683KE01 | Murata | 6.8e-08 | 10 | 6.3 | X5R | 0201 | 0603 | 0.0003 | 0.0003 | 0.0006 | 6.8e-08 | 1.259259e-06 | -0.0261194 | 6.622388e-08 | 1.226368e-06 | -0.0391791 | 6.533582e-08 | 1.209923e-06 | -0.1977612 | 5.455224e-08 | 1.010227e-06 | -0.2910448 | 4.820896e-08 | 8.927584e-07 | -0.3675373 | 4.300746e-08 | 7.964345e-07 | -0.4626866 | 3.653731e-08 | 6.766169e-07 | -0.5634328 | 2.968657e-08 | 5.497512e-07 | -1 | 0 | 0 | -1 | 0 | 0 | -1 | 0 | 0 | -1 | 0 | 0 | -1 | 0 | 0 | -1 | 0 | 0 | -1 | 0 | 0 | -1 | 0 | 0 | -1 | 0 | 0 | -1 | 0 | 0 | -1 | 0 | 0
CKG57KX7R1E106K335JH | TDK | 1e-05 | 10 | 25 | X7R | 2220 | 5750 | 0.00335 | 0.005 | 0.0057 | 1e-05 | 1.047395e-07 | 0.004 | 1.004e-05 | 1.051584e-07 | 0.005 | 1.005e-05 | 1.052632e-07 | 0.015 | 1.015e-05 | 1.063106e-07 | 0.015 | 1.015e-05 | 1.063106e-07 | 0.011 | 1.011e-05 | 1.058916e-07 | 0.005 | 1.005e-05 | 1.052632e-07 | -0.005 | 9.95e-06 | 1.042158e-07 | -0.057 | 9.43e-06 | 9.876931e-08 | -0.093 | 9.07e-06 | 9.499869e-08 | -0.176 | 8.24e-06 | 8.630532e-08 | -0.35 | 6.5e-06 | 6.808065e-08 | -0.372 | 6.28e-06 | 6.577638e-08 | -1 |  |  | -1 |  |  | -1 |  |  | -1 |  |  | -1 |  |  | -1
CKG57KX7R1E106M335JH | TDK | 1e-05 | 20 | 25 | X7R | 2220 | 5750 | 0.00335 | 0.005 | 0.0057 | 1e-05 | 1.047395e-07 | 0.004 | 1.004e-05 | 1.051584e-07 | 0.005 | 1.005e-05 | 1.052632e-07 | 0.015 | 1.015e-05 | 1.063106e-07 | 0.015 | 1.015e-05 | 1.063106e-07 | 0.011 | 1.011e-05 | 1.058916e-07 | 0.005 | 1.005e-05 | 1.052632e-07 | -0.005 | 9.95e-06 | 1.042158e-07 | -0.057 | 9.43e-06 | 9.876931e-08 | -0.093 | 9.07e-06 | 9.499869e-08 | -0.176 | 8.24e-06 | 8.630532e-08 | -0.35 | 6.5e-06 | 6.808065e-08 | -0.372 | 6.28e-06 | 6.577638e-08 | -1 |  |  | -1 |  |  | -1 |  |  | -1 |  |  | -1 |  |  | -1
885012206071R | Würth | 1e-07 | 10 | 25 | X7R | 0603 | 1608 | 0.0008 | 0.0008 | 0.0016 | 1e-07 | 9.765625e-08 | 0.00992 | 1.008e-07 | 9.84375e-08 | 0.0124 | 1.01e-07 | 9.86328125e-08 | 0.0295 | 1.03e-07 | 1.005859375e-07 | 0.03139 | 1.03e-07 | 1.005859375e-07 | 0.0302 | 1.03e-07 | 1.005859375e-07 | 0.024 | 1.02e-07 | 9.9609375e-08 | 0.010599 | 1.007e-07 | 9.833984375e-08 | -0.0499 | 9.5e-08 | 9.27734375e-08 | -0.0927 | 9.07e-08 | 8.857421875e-08 | -0.189 | 8.11e-08 | 7.919921875e-08 | -0.384 | 6.16e-08 | 6.015625e-08 | -0.406 | 5.94e-08 | 5.80078125e-08 |  |  | 0 |  |  | 0 |  |  | 0 |  |  | 0 |  |  | 0 |  |  | 0
885012206071 | Würth | 1e-07 | 10 | 25 | X7R | 0603 | 1608 | 0.0008 | 0.0008 | 0.0016 | 1e-07 | 9.765625e-08 | 0.00992 | 1.008e-07 | 9.84375e-08 | 0.0124 | 1.01e-07 | 9.86328125e-08 | 0.0295 | 1.03e-07 | 1.005859375e-07 | 0.03139 | 1.03e-07 | 1.005859375e-07 | 0.0302 | 1.03e-07 | 1.005859375e-07 | 0.024 | 1.02e-07 | 9.9609375e-08 | 0.010599 | 1.007e-07 | 9.833984375e-08 | -0.0499 | 9.5e-08 | 9.27734375e-08 | -0.0927 | 9.07e-08 | 8.857421875e-08 | -0.189 | 8.11e-08 | 7.919921875e-08 | -0.384 | 6.16e-08 | 6.015625e-08 | -0.406 | 5.94e-08 | 5.80078125e-08 |  |  | 0 |  |  | 0 |  |  | 0 |  |  | 0 |  |  | 0 |  |  | 0
GCJ31MR71H684KA12 | Murata | 6.8e-07 | 10 | 50 | X7R | 1206 | 3216 | 0.00115 | 0.0016 | 0.0032 | 6.8e-07 | 1.154891e-07 | 0 | 6.8e-07 | 1.154891e-07 | 0.001481481 | 6.810074e-07 | 1.156602e-07 | 0.004444444 | 6.830222e-07 | 1.160024e-07 | 0.004444444 | 6.830222e-07 | 1.160024e-07 | 0.004444444 | 6.830222e-07 | 1.160024e-07 | 0.002962963 | 6.820148e-07 | 1.158313e-07 | -0.002962963 | 6.779852e-07 | 1.151469e-07 | -0.04148148 | 6.517926e-07 | 1.106985e-07 | -0.07259259 | 6.30637e-07 | 1.071055e-07 | -0.1511111 | 5.772444e-07 | 9.803744e-08 | -0.3214815 | 4.613926e-07 | 7.836151e-08 | -0.3422222 | 4.472889e-07 | 7.596618e-08 | -0.5140741 | 3.304296e-07 | 5.611916e-08 | -0.5274074 | 3.21363e-07 | 5.457931e-08 | -0.6533333 | 2.357333e-07 | 4.003623e-08 | -0.6681481 | 2.256593e-07 | 3.832528e-08 | -1 | 0 | 0 | -1 | 0 | 0
CKG57KX7S1H106K335JJ | TDK | 1e-05 | 10 | 50 | X7S | 2220 | 5750 | 0.00335 | 0.005 | 0.0057 | 1e-05 | 1.047395e-07 | 0.019 | 1.019e-05 | 1.067295e-07 | 0.024 | 1.024e-05 | 1.072532e-07 | 0.032 | 1.032e-05 | 1.080911e-07 | 0.027 | 1.027e-05 | 1.075674e-07 | 0.019 | 1.019e-05 | 1.067295e-07 | 0.003 | 1.003e-05 | 1.050537e-07 | -0.024 | 9.76e-06 | 1.022257e-07 | -0.127 | 8.73e-06 | 9.143755e-08 | -0.189 | 8.11e-06 | 8.49437e-08 | -0.311 | 6.89e-06 | 7.216549e-08 | -0.5 | 5e-06 | 5.236973e-08 | -0.523 | 4.77e-06 | 4.996072e-08 | -0.658 | 3.42e-06 | 3.58209e-08 | -0.666 | 3.34e-06 | 3.498298e-08 | -0.751 | 2.49e-06 | 2.608013e-08 | -0.765 | 2.35e-06 | 2.461377e-08 | -1 |  |  | -1
CKG57KX7S1H106M335JJ | TDK | 1e-05 | 20 | 50 | X7S | 2220 | 5750 | 0.00335 | 0.005 | 0.0057 | 1e-05 | 1.047395e-07 | 0.019 | 1.019e-05 | 1.067295e-07 | 0.024 | 1.024e-05 | 1.072532e-07 | 0.032 | 1.032e-05 | 1.080911e-07 | 0.027 | 1.027e-05 | 1.075674e-07 | 0.019 | 1.019e-05 | 1.067295e-07 | 0.003 | 1.003e-05 | 1.050537e-07 | -0.024 | 9.76e-06 | 1.022257e-07 | -0.127 | 8.73e-06 | 9.143755e-08 | -0.189 | 8.11e-06 | 8.49437e-08 | -0.311 | 6.89e-06 | 7.216549e-08 | -0.5 | 5e-06 | 5.236973e-08 | -0.523 | 4.77e-06 | 4.996072e-08 | -0.658 | 3.42e-06 | 3.58209e-08 | -0.666 | 3.34e-06 | 3.498298e-08 | -0.751 | 2.49e-06 | 2.608013e-08 | -0.765 | 2.35e-06 | 2.461377e-08 | -1 |  |  | -1
CKG57KX7S1H106K335JH | TDK | 1e-05 | 10 | 50 | X7S | 2220 | 5750 | 0.00335 | 0.005 | 0.0057 | 1e-05 | 1.047395e-07 | 0.019 | 1.019e-05 | 1.067295e-07 | 0.024 | 1.024e-05 | 1.072532e-07 | 0.032 | 1.032e-05 | 1.080911e-07 | 0.027 | 1.027e-05 | 1.075674e-07 | 0.019 | 1.019e-05 | 1.067295e-07 | 0.003 | 1.003e-05 | 1.050537e-07 | -0.024 | 9.76e-06 | 1.022257e-07 | -0.127 | 8.73e-06 | 9.143755e-08 | -0.189 | 8.11e-06 | 8.49437e-08 | -0.311 | 6.89e-06 | 7.216549e-08 | -0.5 | 5e-06 | 5.236973e-08 | -0.523 | 4.77e-06 | 4.996072e-08 | -0.658 | 3.42e-06 | 3.58209e-08 | -0.666 | 3.34e-06 | 3.498298e-08 | -0.751 | 2.49e-06 | 2.608013e-08 | -0.765 | 2.35e-06 | 2.461377e-08 | -1 |  |  | -1
CKG57KX7S1H106M335JH | TDK | 1e-05 | 20 | 50 | X7S | 2220 | 5750 | 0.00335 | 0.005 | 0.0057 | 1e-05 | 1.047395e-07 | 0.019 | 1.019e-05 | 1.067295e-07 | 0.024 | 1.024e-05 | 1.072532e-07 | 0.032 | 1.032e-05 | 1.080911e-07 | 0.027 | 1.027e-05 | 1.075674e-07 | 0.019 | 1.019e-05 | 1.067295e-07 | 0.003 | 1.003e-05 | 1.050537e-07 | -0.024 | 9.76e-06 | 1.022257e-07 | -0.127 | 8.73e-06 | 9.143755e-08 | -0.189 | 8.11e-06 | 8.49437e-08 | -0.311 | 6.89e-06 | 7.216549e-08 | -0.5 | 5e-06 | 5.236973e-08 | -0.523 | 4.77e-06 | 4.996072e-08 | -0.658 | 3.42e-06 | 3.58209e-08 | -0.666 | 3.34e-06 | 3.498298e-08 | -0.751 | 2.49e-06 | 2.608013e-08 | -0.765 | 2.35e-06 | 2.461377e-08 | -1 |  |  | -1
CGA5L3X7R1H105K160AB Equiv. C3216X7R1H105K for Auto | TDK | 1e-06 | 10 | 50 | X7R | 1206 | 3216 | 0.0016 | 0.0016 | 0.0032 | 1e-06 | 1.220703125e-07 | 0.03 | 1.03e-06 | 1.257324e-07 | 0.04 | 1.04e-06 | 1.26953125e-07 | 0.02 | 1.02e-06 | 1.245117e-07 | 0.01 | 1.01e-06 | 1.23291e-07 | 0 | 1e-06 | 1.220703125e-07 | -0.01774 | 9.8226e-07 | 1.199048e-07 | -0.04857 | 9.5143e-07 | 1.161414e-07 | -0.15717 | 8.4283e-07 | 1.028845e-07 | -0.22001 | 7.7999e-07 | 9.521362e-08 | -0.33865 | 6.6135e-07 | 8.07312e-08 | -0.51651 | 4.8349e-07 | 5.901978e-08 | -0.53874 | 4.6126e-07 | 5.630615e-08 | -0.66304 | 3.3696e-07 | 4.11328125e-08 | -0.67216 | 3.2784e-07 | 4.001953125e-08 | -0.76097 | 2.3903e-07 | 2.917847e-08 | -0.77406 | 2.2594e-07 | 2.758057e-08 | -1 |  |  | -1
CGA5L3X7R1H105M160AB Equiv. C3216X7R1H105M for Auto | TDK | 1e-06 | 20 | 50 | X7R | 1206 | 3216 | 0.0016 | 0.0016 | 0.0032 | 1e-06 | 1.220703125e-07 | 0.03 | 1.03e-06 | 1.257324e-07 | 0.04 | 1.04e-06 | 1.26953125e-07 | 0.02 | 1.02e-06 | 1.245117e-07 | 0.01 | 1.01e-06 | 1.23291e-07 | 0 | 1e-06 | 1.220703125e-07 | -0.01774 | 9.8226e-07 | 1.199048e-07 | -0.04857 | 9.5143e-07 | 1.161414e-07 | -0.15717 | 8.4283e-07 | 1.028845e-07 | -0.22001 | 7.7999e-07 | 9.521362e-08 | -0.33865 | 6.6135e-07 | 8.07312e-08 | -0.51651 | 4.8349e-07 | 5.901978e-08 | -0.53874 | 4.6126e-07 | 5.630615e-08 | -0.66304 | 3.3696e-07 | 4.11328125e-08 | -0.67216 | 3.2784e-07 | 4.001953125e-08 | -0.76097 | 2.3903e-07 | 2.917847e-08 | -0.77406 | 2.2594e-07 | 2.758057e-08 | -1 |  |  | -1
CGA5L3X7R1H105K160AE Equiv. C3216X7R1H105K for Auto | TDK | 1e-06 | 10 | 50 | X7R | 1206 | 3216 | 0.0016 | 0.0016 | 0.0032 | 1e-06 | 1.220703125e-07 | 0.03 | 1.03e-06 | 1.257324e-07 | 0.04 | 1.04e-06 | 1.26953125e-07 | 0.02 | 1.02e-06 | 1.245117e-07 | 0.01 | 1.01e-06 | 1.23291e-07 | 0 | 1e-06 | 1.220703125e-07 | -0.01774 | 9.8226e-07 | 1.199048e-07 | -0.04857 | 9.5143e-07 | 1.161414e-07 | -0.15717 | 8.4283e-07 | 1.028845e-07 | -0.22001 | 7.7999e-07 | 9.521362e-08 | -0.33865 | 6.6135e-07 | 8.07312e-08 | -0.51651 | 4.8349e-07 | 5.901978e-08 | -0.53874 | 4.6126e-07 | 5.630615e-08 | -0.66304 | 3.3696e-07 | 4.11328125e-08 | -0.67216 | 3.2784e-07 | 4.001953125e-08 | -0.76097 | 2.3903e-07 | 2.917847e-08 | -0.77406 | 2.2594e-07 | 2.758057e-08 | -1 |  |  | -1
CGA5L3X7R1H105M160AE Equiv. C3216X7R1H105M for Auto | TDK | 1e-06 | 20 | 50 | X7R | 1206 | 3216 | 0.0016 | 0.0016 | 0.0032 | 1e-06 | 1.220703125e-07 | 0.03 | 1.03e-06 | 1.257324e-07 | 0.04 | 1.04e-06 | 1.26953125e-07 | 0.02 | 1.02e-06 | 1.245117e-07 | 0.01 | 1.01e-06 | 1.23291e-07 | 0 | 1e-06 | 1.220703125e-07 | -0.01774 | 9.8226e-07 | 1.199048e-07 | -0.04857 | 9.5143e-07 | 1.161414e-07 | -0.15717 | 8.4283e-07 | 1.028845e-07 | -0.22001 | 7.7999e-07 | 9.521362e-08 | -0.33865 | 6.6135e-07 | 8.07312e-08 | -0.51651 | 4.8349e-07 | 5.901978e-08 | -0.53874 | 4.6126e-07 | 5.630615e-08 | -0.66304 | 3.3696e-07 | 4.11328125e-08 | -0.67216 | 3.2784e-07 | 4.001953125e-08 | -0.76097 | 2.3903e-07 | 2.917847e-08 | -0.77406 | 2.2594e-07 | 2.758057e-08 | -1 |  |  | -1
C3216X7R1H105K160AE | TDK | 1e-06 | 10 | 50 | X7R | 1206 | 3216 | 0.0016 | 0.0016 | 0.0032 | 1e-06 | 1.220703125e-07 | 0.03 | 1.03e-06 | 1.257324e-07 | 0.04 | 1.04e-06 | 1.26953125e-07 | 0.02 | 1.02e-06 | 1.245117e-07 | 0.01 | 1.01e-06 | 1.23291e-07 | 0 | 1e-06 | 1.220703125e-07 | -0.01774 | 9.8226e-07 | 1.199048e-07 | -0.04857 | 9.5143e-07 | 1.161414e-07 | -0.15717 | 8.4283e-07 | 1.028845e-07 | -0.22001 | 7.7999e-07 | 9.521362e-08 | -0.33865 | 6.6135e-07 | 8.07312e-08 | -0.51651 | 4.8349e-07 | 5.901978e-08 | -0.53874 | 4.6126e-07 | 5.630615e-08 | -0.66304 | 3.3696e-07 | 4.11328125e-08 | -0.67216 | 3.2784e-07 | 4.001953125e-08 | -0.76097 | 2.3903e-07 | 2.917847e-08 | -0.77406 | 2.2594e-07 | 2.758057e-08 | -1 |  |  | -1
885012107008 | Würth | 3.3e-06 | 20 | 10 | X5R | 0805 | 2012 | 0.00125 | 0.00125 | 0.002 | 3.3e-06 | 1.056e-06 | 0.01176 | 3.34e-06 | 1.0688e-06 | 0.0147 | 3.35e-06 | 1.072e-06 | -0.0318 | 3.195e-06 | 1.0224e-06 | -0.07757 | 3.047e-06 | 9.7504e-07 | -0.123 | 2.9e-06 | 9.28e-07 | -0.191 | 2.67e-06 | 8.544e-07 | -0.2775 | 2.387e-06 | 7.6384e-07 | -0.488 | 1.69e-06 | 5.408e-07 |  |  | 0 |  |  | 0 |  |  | 0 |  |  | 0 |  |  | 0 |  |  | 0 |  |  | 0 |  |  | 0 |  |  | 0 |  |  | 0
885012206046 | Würth | 1e-07 | 10 | 16 | X7R | 0603 | 1608 | 0.0008 | 0.0008 | 0.0016 | 1e-07 | 9.765625e-08 | 0.01045 | 1.01e-07 | 9.86328125e-08 | 0.0130625 | 1.0125e-07 | 9.887695e-08 | 0.02489375 | 1.025625e-07 | 1.001587e-07 | 0.02750625 | 1.029375e-07 | 1.005249e-07 | 0.02405 | 1.025e-07 | 1.000977e-07 | 0.0179575 | 1.0175e-07 | 9.936523e-08 | 0.00403125 | 1.00125e-07 | 9.777832e-08 | -0.059425 | 9.405e-08 | 9.18457e-08 | -0.104 | 8.96e-08 | 8.75e-08 | -0.205 | 7.95e-08 | 7.763671875e-08 |  |  | 0 |  |  | 0 |  |  | 0 |  |  | 0 |  |  | 0 |  |  | 0 |  |  | 0 |  |  | 0
885382206004 | Würth | 1e-07 | 10 | 50 | X7R | 0603 | 1608 | 0.0008 | 0.0008 | 0.0016 | 1e-07 | 9.765625e-08 | 0.00992 | 1.008e-07 | 9.84375e-08 | 0.0124 | 1.01e-07 | 9.86328125e-08 | 0.0229 | 1.02e-07 | 9.9609375e-08 | 0.02224 | 1.02e-07 | 9.9609375e-08 | 0.02 | 1.02e-07 | 9.9609375e-08 | 0.0146 | 1.01e-07 | 9.86328125e-08 | 0.002042 | 9.9856e-08 | 9.7515625e-08 | -0.0337 | 9.66e-08 | 9.43359375e-08 | -0.06302 | 9.368e-08 | 9.1484375e-08 | -0.1242 | 8.758e-08 | 8.552734375e-08 | -0.265 | 7.35e-08 | 7.177734375e-08 | -0.283 | 7.17e-08 | 7.001953125e-08 | -0.456 | 5.44e-08 | 5.3125e-08 | -0.47 | 5.3e-08 | 5.17578125e-08 | -0.6118 | 3.882e-08 | 3.791015625e-08 | -0.631 | 3.69e-08 | 3.603515625e-08 |  |  | 0 |  |  | 0
CGA5L2X7R1E105K160AD Equiv. C3216X7R1E105K for Auto | TDK | 1e-06 | 10 | 25 | X7R | 1206 | 3216 | 0.0016 | 0.0016 | 0.0032 | 1e-06 | 1.220703125e-07 | -0.00697 | 9.9303e-07 | 1.212195e-07 | -0.00871 | 9.9129e-07 | 1.210071e-07 | -0.0173 | 9.827e-07 | 1.199585e-07 | -0.0227 | 9.773e-07 | 1.192993e-07 | -0.02982 | 9.7018e-07 | 1.184302e-07 | -0.04 | 9.6e-07 | 1.171875e-07 | -0.05323 | 9.4677e-07 | 1.155725e-07 | -0.11717 | 8.8283e-07 | 1.077673e-07 | -0.15954 | 8.4046e-07 | 1.025952e-07 | -0.25135 | 7.4865e-07 | 9.138794e-08 | -0.42855 | 5.7145e-07 | 6.975708e-08 | -0.44956 | 5.5044e-07 | 6.719238e-08 | -1 |  |  | -1 |  |  | -1 |  |  | -1 |  |  | -1 |  |  | -1
CGA5L2X7R1E105M160AD Equiv. C3216X7R1E105M for Auto | TDK | 1e-06 | 20 | 25 | X7R | 1206 | 3216 | 0.0016 | 0.0016 | 0.0032 | 1e-06 | 1.220703125e-07 | -0.00697 | 9.9303e-07 | 1.212195e-07 | -0.00871 | 9.9129e-07 | 1.210071e-07 | -0.0173 | 9.827e-07 | 1.199585e-07 | -0.0227 | 9.773e-07 | 1.192993e-07 | -0.02982 | 9.7018e-07 | 1.184302e-07 | -0.04 | 9.6e-07 | 1.171875e-07 | -0.05323 | 9.4677e-07 | 1.155725e-07 | -0.11717 | 8.8283e-07 | 1.077673e-07 | -0.15954 | 8.4046e-07 | 1.025952e-07 | -0.25135 | 7.4865e-07 | 9.138794e-08 | -0.42855 | 5.7145e-07 | 6.975708e-08 | -0.44956 | 5.5044e-07 | 6.719238e-08 | -1 |  |  | -1 |  |  | -1 |  |  | -1 |  |  | -1 |  |  | -1
CGA5L2X7R1E105K160AA Equiv. C3216X7R1E105K for Auto | TDK | 1e-06 | 10 | 25 | X7R | 1206 | 3216 | 0.0016 | 0.0016 | 0.0032 | 1e-06 | 1.220703125e-07 | -0.00697 | 9.9303e-07 | 1.212195e-07 | -0.00871 | 9.9129e-07 | 1.210071e-07 | -0.0173 | 9.827e-07 | 1.199585e-07 | -0.0227 | 9.773e-07 | 1.192993e-07 | -0.02982 | 9.7018e-07 | 1.184302e-07 | -0.04 | 9.6e-07 | 1.171875e-07 | -0.05323 | 9.4677e-07 | 1.155725e-07 | -0.11717 | 8.8283e-07 | 1.077673e-07 | -0.15954 | 8.4046e-07 | 1.025952e-07 | -0.25135 | 7.4865e-07 | 9.138794e-08 | -0.42855 | 5.7145e-07 | 6.975708e-08 | -0.44956 | 5.5044e-07 | 6.719238e-08 | -1 |  |  | -1 |  |  | -1 |  |  | -1 |  |  | -1 |  |  | -1
CGA5L2X7R1E105M160AA Equiv. C3216X7R1E105M for Auto | TDK | 1e-06 | 20 | 25 | X7R | 1206 | 3216 | 0.0016 | 0.0016 | 0.0032 | 1e-06 | 1.220703125e-07 | -0.00697 | 9.9303e-07 | 1.212195e-07 | -0.00871 | 9.9129e-07 | 1.210071e-07 | -0.0173 | 9.827e-07 | 1.199585e-07 | -0.0227 | 9.773e-07 | 1.192993e-07 | -0.02982 | 9.7018e-07 | 1.184302e-07 | -0.04 | 9.6e-07 | 1.171875e-07 | -0.05323 | 9.4677e-07 | 1.155725e-07 | -0.11717 | 8.8283e-07 | 1.077673e-07 | -0.15954 | 8.4046e-07 | 1.025952e-07 | -0.25135 | 7.4865e-07 | 9.138794e-08 | -0.42855 | 5.7145e-07 | 6.975708e-08 | -0.44956 | 5.5044e-07 | 6.719238e-08 | -1 |  |  | -1 |  |  | -1 |  |  | -1 |  |  | -1 |  |  | -1
GCM21BR71E334KA37 | Murata | 3.3e-07 | 10 | 25 | X7R | 0805 | 2012 | 0.00125 | 0.00125 | 0.002 | 3.3e-07 | 1.056e-07 | 0.006134969 | 3.320245e-07 | 1.062479e-07 | 0.006134969 | 3.320245e-07 | 1.062479e-07 | 0 | 3.3e-07 | 1.056e-07 | -0.003067485 | 3.289877e-07 | 1.052761e-07 | -0.006134969 | 3.279755e-07 | 1.049521e-07 | -0.009202454 | 3.269632e-07 | 1.046282e-07 | -0.01226994 | 3.259509e-07 | 1.043043e-07 | -0.0398773 | 3.168405e-07 | 1.01389e-07 | -0.06134969 | 3.097546e-07 | 9.912147e-08 | -0.1134969 | 2.92546e-07 | 9.361472e-08 | -0.2361963 | 2.520552e-07 | 8.065767e-08 | -0.2546012 | 2.459816e-07 | 7.871411e-08 | -1 | 0 | 0 | -1 | 0 | 0 | -1 | 0 | 0 | -1 | 0 | 0 | -1 | 0 | 0 | -1 | 0 | 0
885012206120 | Würth | 1e-07 | 10 | 100 | X7R | 0603 | 1608 | 0.0008 | 0.0008 | 0.0016 | 1e-07 | 9.765625e-08 | 0.00064 | 1e-07 | 9.765625e-08 | 0.0008 | 1e-07 | 9.765625e-08 | 0.0010285 | 9.9975e-08 | 9.763184e-08 | 0.0001141 | 9.9935e-08 | 9.759277e-08 | -0.000686 | 9.99e-08 | 9.755859375e-08 | -0.004768 | 9.95e-08 | 9.716796875e-08 | -0.0108825 | 9.8905e-08 | 9.658691e-08 | -0.0409 | 9.59e-08 | 9.365234375e-08 | -0.06712 | 9.328e-08 | 9.109375e-08 | -0.11956 | 8.804e-08 | 8.59765625e-08 | -0.2368 | 7.632e-08 | 7.453125e-08 | -0.253 | 7.47e-08 | 7.294921875e-08 | -0.4095 | 5.905e-08 | 5.766602e-08 | -0.4246 | 5.754e-08 | 5.619140625e-08 | -0.573 | 4.27e-08 | 4.169921875e-08 | -0.595 | 4.05e-08 | 3.955078125e-08 | -0.746 | 2.54e-08 | 2.48046875e-08 | -0.82 | 1.8e-08 | 1.7578125e-08
885012206095R | Würth | 1e-07 | 10 | 50 | X7R | 0603 | 1608 | 0.0008 | 0.0008 | 0.0016 | 1e-07 | 9.765625e-08 | 0.00572 | 1.008e-07 | 9.84375e-08 | 0.00715 | 1.01e-07 | 9.86328125e-08 | 0.01058 | 1.01e-07 | 9.86328125e-08 | 0.007345 | 1.007e-07 | 9.833984375e-08 | 0.00311 | 1e-07 | 9.765625e-08 | -0.00462 | 9.95e-08 | 9.716796875e-08 | -0.0201368 | 9.7966e-08 | 9.566992e-08 | -0.0643 | 9.36e-08 | 9.140625e-08 | -0.09898 | 9.012e-08 | 8.80078125e-08 | -0.1704 | 8.296e-08 | 8.1015625e-08 | -0.3256 | 6.744e-08 | 6.5859375e-08 | -0.345 | 6.55e-08 | 6.396484375e-08 | -0.514 | 4.86e-08 | 4.74609375e-08 | -0.5268 | 4.732e-08 | 4.62109375e-08 | -0.6552 | 3.448e-08 | 3.3671875e-08 | -0.672 | 3.28e-08 | 3.203125e-08 |  |  | 0 |  |  | 0
885012206095 | Würth | 1e-07 | 10 | 50 | X7R | 0603 | 1608 | 0.0008 | 0.0008 | 0.0016 | 1e-07 | 9.765625e-08 | 0.00572 | 1.008e-07 | 9.84375e-08 | 0.00715 | 1.01e-07 | 9.86328125e-08 | 0.01058 | 1.01e-07 | 9.86328125e-08 | 0.007345 | 1.007e-07 | 9.833984375e-08 | 0.00311 | 1e-07 | 9.765625e-08 | -0.00462 | 9.95e-08 | 9.716796875e-08 | -0.0201368 | 9.7966e-08 | 9.566992e-08 | -0.0643 | 9.36e-08 | 9.140625e-08 | -0.09898 | 9.012e-08 | 8.80078125e-08 | -0.1704 | 8.296e-08 | 8.1015625e-08 | -0.3256 | 6.744e-08 | 6.5859375e-08 | -0.345 | 6.55e-08 | 6.396484375e-08 | -0.514 | 4.86e-08 | 4.74609375e-08 | -0.5268 | 4.732e-08 | 4.62109375e-08 | -0.6552 | 3.448e-08 | 3.3671875e-08 | -0.672 | 3.28e-08 | 3.203125e-08 |  |  | 0 |  |  | 0
GCJ21BR71H334KA12 | Murata | 3.3e-07 | 10 | 50 | X7R | 0805 | 2012 | 0.00125 | 0.00125 | 0.002 | 3.3e-07 | 1.056e-07 | 0.003115265 | 3.31028e-07 | 1.05929e-07 | 0.003115265 | 3.31028e-07 | 1.05929e-07 | 0 | 3.3e-07 | 1.056e-07 | 0 | 3.3e-07 | 1.056e-07 | -0.003115265 | 3.28972e-07 | 1.05271e-07 | -0.00623053 | 3.279439e-07 | 1.049421e-07 | -0.01246106 | 3.258879e-07 | 1.042841e-07 | -0.03426791 | 3.186916e-07 | 1.019813e-07 | -0.04984424 | 3.135514e-07 | 1.003364e-07 | -0.09034268 | 3.001869e-07 | 9.605981e-08 | -0.1962617 | 2.652336e-07 | 8.487477e-08 | -0.211838 | 2.600935e-07 | 8.322991e-08 | -0.364486 | 2.097196e-07 | 6.711028e-08 | -0.3800623 | 2.045794e-07 | 6.546542e-08 | -0.5327103 | 1.542056e-07 | 4.934579e-08 | -0.5545171 | 1.470093e-07 | 4.704299e-08 | -1 | 0 | 0 | -1 | 0 | 0
GCJ21BR71H334MA12 | Murata | 3.3e-07 | 20 | 50 | X7R | 0805 | 2012 | 0.00125 | 0.00125 | 0.002 | 3.3e-07 | 1.056e-07 | 0.003115265 | 3.31028e-07 | 1.05929e-07 | 0.003115265 | 3.31028e-07 | 1.05929e-07 | 0 | 3.3e-07 | 1.056e-07 | 0 | 3.3e-07 | 1.056e-07 | -0.003115265 | 3.28972e-07 | 1.05271e-07 | -0.00623053 | 3.279439e-07 | 1.049421e-07 | -0.01246106 | 3.258879e-07 | 1.042841e-07 | -0.03426791 | 3.186916e-07 | 1.019813e-07 | -0.04984424 | 3.135514e-07 | 1.003364e-07 | -0.09034268 | 3.001869e-07 | 9.605981e-08 | -0.1962617 | 2.652336e-07 | 8.487477e-08 | -0.211838 | 2.600935e-07 | 8.322991e-08 | -0.364486 | 2.097196e-07 | 6.711028e-08 | -0.3800623 | 2.045794e-07 | 6.546542e-08 | -0.5327103 | 1.542056e-07 | 4.934579e-08 | -0.5545171 | 1.470093e-07 | 4.704299e-08 | -1 | 0 | 0 | -1 | 0 | 0
GCJ21BL81E334KA01 | Murata | 3.3e-07 | 10 | 25 | X8L | 0805 | 2012 | 0.00125 | 0.00125 | 0.002 | 3.3e-07 | 1.056e-07 | 0.003115265 | 3.31028e-07 | 1.05929e-07 | 0.003115265 | 3.31028e-07 | 1.05929e-07 | 0 | 3.3e-07 | 1.056e-07 | 0 | 3.3e-07 | 1.056e-07 | -0.003115265 | 3.28972e-07 | 1.05271e-07 | -0.00623053 | 3.279439e-07 | 1.049421e-07 | -0.01246106 | 3.258879e-07 | 1.042841e-07 | -0.03426791 | 3.186916e-07 | 1.019813e-07 | -0.04984424 | 3.135514e-07 | 1.003364e-07 | -0.09034268 | 3.001869e-07 | 9.605981e-08 | -0.1962617 | 2.652336e-07 | 8.487477e-08 | -0.211838 | 2.600935e-07 | 8.322991e-08 | -1 | 0 | 0 | -1 | 0 | 0 | -1 | 0 | 0 | -1 | 0 | 0 | -1 | 0 | 0 | -1 | 0 | 0
GCJ21BL81E334MA01 | Murata | 3.3e-07 | 20 | 25 | X8L | 0805 | 2012 | 0.00125 | 0.00125 | 0.002 | 3.3e-07 | 1.056e-07 | 0.003115265 | 3.31028e-07 | 1.05929e-07 | 0.003115265 | 3.31028e-07 | 1.05929e-07 | 0 | 3.3e-07 | 1.056e-07 | 0 | 3.3e-07 | 1.056e-07 | -0.003115265 | 3.28972e-07 | 1.05271e-07 | -0.00623053 | 3.279439e-07 | 1.049421e-07 | -0.01246106 | 3.258879e-07 | 1.042841e-07 | -0.03426791 | 3.186916e-07 | 1.019813e-07 | -0.04984424 | 3.135514e-07 | 1.003364e-07 | -0.09034268 | 3.001869e-07 | 9.605981e-08 | -0.1962617 | 2.652336e-07 | 8.487477e-08 | -0.211838 | 2.600935e-07 | 8.322991e-08 | -1 | 0 | 0 | -1 | 0 | 0 | -1 | 0 | 0 | -1 | 0 | 0 | -1 | 0 | 0 | -1 | 0 | 0
GCJ21BL8YA334KA01 | Murata | 3.3e-07 | 10 | 35 | X8L | 0805 | 2012 | 0.00125 | 0.00125 | 0.002 | 3.3e-07 | 1.056e-07 | 0.003115265 | 3.31028e-07 | 1.05929e-07 | 0.003115265 | 3.31028e-07 | 1.05929e-07 | 0 | 3.3e-07 | 1.056e-07 | 0 | 3.3e-07 | 1.056e-07 | -0.003115265 | 3.28972e-07 | 1.05271e-07 | -0.00623053 | 3.279439e-07 | 1.049421e-07 | -0.01246106 | 3.258879e-07 | 1.042841e-07 | -0.03426791 | 3.186916e-07 | 1.019813e-07 | -0.04984424 | 3.135514e-07 | 1.003364e-07 | -0.09034268 | 3.001869e-07 | 9.605981e-08 | -0.1962617 | 2.652336e-07 | 8.487477e-08 | -0.211838 | 2.600935e-07 | 8.322991e-08 | -0.364486 | 2.097196e-07 | 6.711028e-08 | -1 | 0 | 0 | -1 | 0 | 0 | -1 | 0 | 0 | -1 | 0 | 0 | -1 | 0 | 0
GCJ21BL8YA334MA01 | Murata | 3.3e-07 | 20 | 35 | X8L | 0805 | 2012 | 0.00125 | 0.00125 | 0.002 | 3.3e-07 | 1.056e-07 | 0.003115265 | 3.31028e-07 | 1.05929e-07 | 0.003115265 | 3.31028e-07 | 1.05929e-07 | 0 | 3.3e-07 | 1.056e-07 | 0 | 3.3e-07 | 1.056e-07 | -0.003115265 | 3.28972e-07 | 1.05271e-07 | -0.00623053 | 3.279439e-07 | 1.049421e-07 | -0.01246106 | 3.258879e-07 | 1.042841e-07 | -0.03426791 | 3.186916e-07 | 1.019813e-07 | -0.04984424 | 3.135514e-07 | 1.003364e-07 | -0.09034268 | 3.001869e-07 | 9.605981e-08 | -0.1962617 | 2.652336e-07 | 8.487477e-08 | -0.211838 | 2.600935e-07 | 8.322991e-08 | -0.364486 | 2.097196e-07 | 6.711028e-08 | -1 | 0 | 0 | -1 | 0 | 0 | -1 | 0 | 0 | -1 | 0 | 0 | -1 | 0 | 0
885012107002 | Würth | 3.3e-06 | 20 | 6.3 | X5R | 0805 | 2012 | 0.00125 | 0.00125 | 0.002 | 3.3e-06 | 1.056e-06 | -0.003022794 | 3.289206e-06 | 1.052546e-06 | -0.006795492 | 3.276508e-06 | 1.048483e-06 | -0.07459683 | 3.054127e-06 | 9.773206e-07 | -0.1326667 | 2.861905e-06 | 9.158095e-07 | -0.1874603 | 2.680635e-06 | 8.578032e-07 | -0.2658889 | 2.420159e-06 | 7.744508e-07 | -0.362 | 2.11e-06 | 6.752e-07 |  |  | 0 |  |  | 0 |  |  | 0 |  |  | 0 |  |  | 0 |  |  | 0 |  |  | 0 |  |  | 0 |  |  | 0 |  |  | 0 |  |  | 0
885012104009 | Würth | 1e-07 | 10 | 6.3 | X5R | 0201 | 0603 | 0.0003 | 0.0003 | 0.0006 | 1e-07 | 1.851852e-06 | -0.0248254 | 6.58127e-08 | 1.218754e-06 | -0.04003175 | 5.641587e-08 | 1.044738e-06 | -0.2408889 | 1.967619e-08 | 3.643739e-07 | -0.3562857 | 1.390952e-08 | 2.575838e-07 | -0.4420952 | 1.104349e-08 | 2.045091e-07 | -0.542254 | 8.565079e-09 | 1.586126e-07 | -0.641 | 6.72e-09 | 1.244444e-07 |  |  | 0 |  |  | 0 |  |  | 0 |  |  | 0 |  |  | 0 |  |  | 0 |  |  | 0 |  |  | 0 |  |  | 0 |  |  | 0 |  |  | 0
GCJ21BR71C334KA01 | Murata | 3.3e-07 | 10 | 16 | X7R | 0805 | 2012 | 0.00125 | 0.00125 | 0.002 | 3.3e-07 | 1.056e-07 | 0.003115265 | 3.31028e-07 | 1.05929e-07 | 0.003115265 | 3.31028e-07 | 1.05929e-07 | 0 | 3.3e-07 | 1.056e-07 | 0 | 3.3e-07 | 1.056e-07 | -0.003115265 | 3.28972e-07 | 1.05271e-07 | -0.00623053 | 3.279439e-07 | 1.049421e-07 | -0.01246106 | 3.258879e-07 | 1.042841e-07 | -0.03426791 | 3.186916e-07 | 1.019813e-07 | -0.04984424 | 3.135514e-07 | 1.003364e-07 | -0.09034268 | 3.001869e-07 | 9.605981e-08 | -1 | 0 | 0 | -1 | 0 | 0 | -1 | 0 | 0 | -1 | 0 | 0 | -1 | 0 | 0 | -1 | 0 | 0 | -1 | 0 | 0 | -1 | 0 | 0
GCJ21BR71C334MA01 | Murata | 3.3e-07 | 20 | 16 | X7R | 0805 | 2012 | 0.00125 | 0.00125 | 0.002 | 3.3e-07 | 1.056e-07 | 0.003115265 | 3.31028e-07 | 1.05929e-07 | 0.003115265 | 3.31028e-07 | 1.05929e-07 | 0 | 3.3e-07 | 1.056e-07 | 0 | 3.3e-07 | 1.056e-07 | -0.003115265 | 3.28972e-07 | 1.05271e-07 | -0.00623053 | 3.279439e-07 | 1.049421e-07 | -0.01246106 | 3.258879e-07 | 1.042841e-07 | -0.03426791 | 3.186916e-07 | 1.019813e-07 | -0.04984424 | 3.135514e-07 | 1.003364e-07 | -0.09034268 | 3.001869e-07 | 9.605981e-08 | -1 | 0 | 0 | -1 | 0 | 0 | -1 | 0 | 0 | -1 | 0 | 0 | -1 | 0 | 0 | -1 | 0 | 0 | -1 | 0 | 0 | -1 | 0 | 0
GCJ21BR71E334KA01 | Murata | 3.3e-07 | 10 | 25 | X7R | 0805 | 2012 | 0.00125 | 0.00125 | 0.002 | 3.3e-07 | 1.056e-07 | 0.003115265 | 3.31028e-07 | 1.05929e-07 | 0.003115265 | 3.31028e-07 | 1.05929e-07 | 0 | 3.3e-07 | 1.056e-07 | 0 | 3.3e-07 | 1.056e-07 | -0.003115265 | 3.28972e-07 | 1.05271e-07 | -0.00623053 | 3.279439e-07 | 1.049421e-07 | -0.01246106 | 3.258879e-07 | 1.042841e-07 | -0.03426791 | 3.186916e-07 | 1.019813e-07 | -0.04984424 | 3.135514e-07 | 1.003364e-07 | -0.09034268 | 3.001869e-07 | 9.605981e-08 | -0.1962617 | 2.652336e-07 | 8.487477e-08 | -0.211838 | 2.600935e-07 | 8.322991e-08 | -1 | 0 | 0 | -1 | 0 | 0 | -1 | 0 | 0 | -1 | 0 | 0 | -1 | 0 | 0 | -1 | 0 | 0
GCJ21BR71E334MA01 | Murata | 3.3e-07 | 20 | 25 | X7R | 0805 | 2012 | 0.00125 | 0.00125 | 0.002 | 3.3e-07 | 1.056e-07 | 0.003115265 | 3.31028e-07 | 1.05929e-07 | 0.003115265 | 3.31028e-07 | 1.05929e-07 | 0 | 3.3e-07 | 1.056e-07 | 0 | 3.3e-07 | 1.056e-07 | -0.003115265 | 3.28972e-07 | 1.05271e-07 | -0.00623053 | 3.279439e-07 | 1.049421e-07 | -0.01246106 | 3.258879e-07 | 1.042841e-07 | -0.03426791 | 3.186916e-07 | 1.019813e-07 | -0.04984424 | 3.135514e-07 | 1.003364e-07 | -0.09034268 | 3.001869e-07 | 9.605981e-08 | -0.1962617 | 2.652336e-07 | 8.487477e-08 | -0.211838 | 2.600935e-07 | 8.322991e-08 | -1 | 0 | 0 | -1 | 0 | 0 | -1 | 0 | 0 | -1 | 0 | 0 | -1 | 0 | 0 | -1 | 0 | 0
CGA5F2X8R1E474K085AD Equiv. C3216X8R1E474K for Auto | TDK | 4.7e-07 | 10 | 25 | X8R | 1206 | 3216 | 0.00085 | 0.0016 | 0.0032 | 4.7e-07 | 1.079963e-07 | 0.03244681 | 4.8525e-07 | 1.115005e-07 | 0.04055319 | 4.8906e-07 | 1.123759e-07 | 0.03559574 | 4.8673e-07 | 1.118405e-07 | 0.03231915 | 4.8519e-07 | 1.114867e-07 | 0.02953191 | 4.8388e-07 | 1.111857e-07 | 0.02380851 | 4.8119e-07 | 1.105676e-07 | 0.001744681 | 4.7082e-07 | 1.081847e-07 | -0.05793617 | 4.4277e-07 | 1.017394e-07 | -0.101766 | 4.2217e-07 | 9.700597e-08 | -0.1883191 | 3.8149e-07 | 8.765855e-08 | -0.3373404 | 3.1145e-07 | 7.15648e-08 | -0.3559787 | 3.0269e-07 | 6.955193e-08 | -1 |  |  | -1 |  |  | -1 |  |  | -1 |  |  | -1 |  |  | -1
CGA5F2X8R1E474M085AD Equiv. C3216X8R1E474M for Auto | TDK | 4.7e-07 | 20 | 25 | X8R | 1206 | 3216 | 0.00085 | 0.0016 | 0.0032 | 4.7e-07 | 1.079963e-07 | 0.03244681 | 4.8525e-07 | 1.115005e-07 | 0.04055319 | 4.8906e-07 | 1.123759e-07 | 0.03559574 | 4.8673e-07 | 1.118405e-07 | 0.03231915 | 4.8519e-07 | 1.114867e-07 | 0.02953191 | 4.8388e-07 | 1.111857e-07 | 0.02380851 | 4.8119e-07 | 1.105676e-07 | 0.001744681 | 4.7082e-07 | 1.081847e-07 | -0.05793617 | 4.4277e-07 | 1.017394e-07 | -0.101766 | 4.2217e-07 | 9.700597e-08 | -0.1883191 | 3.8149e-07 | 8.765855e-08 | -0.3373404 | 3.1145e-07 | 7.15648e-08 | -0.3559787 | 3.0269e-07 | 6.955193e-08 | -1 |  |  | -1 |  |  | -1 |  |  | -1 |  |  | -1 |  |  | -1
C3216X8R1E474K085AA | TDK | 4.7e-07 | 10 | 25 | X8R | 1206 | 3216 | 0.00085 | 0.0016 | 0.0032 | 4.7e-07 | 1.079963e-07 | 0.03244681 | 4.8525e-07 | 1.115005e-07 | 0.04055319 | 4.8906e-07 | 1.123759e-07 | 0.03559574 | 4.8673e-07 | 1.118405e-07 | 0.03231915 | 4.8519e-07 | 1.114867e-07 | 0.02953191 | 4.8388e-07 | 1.111857e-07 | 0.02380851 | 4.8119e-07 | 1.105676e-07 | 0.001744681 | 4.7082e-07 | 1.081847e-07 | -0.05793617 | 4.4277e-07 | 1.017394e-07 | -0.101766 | 4.2217e-07 | 9.700597e-08 | -0.1883191 | 3.8149e-07 | 8.765855e-08 | -0.3373404 | 3.1145e-07 | 7.15648e-08 | -0.3559787 | 3.0269e-07 | 6.955193e-08 | -1 |  |  | -1 |  |  | -1 |  |  | -1 |  |  | -1 |  |  | -1
CGA4J1X8L1H334K125AC Equiv. C2012X8L1H334K for Auto | TDK | 3.3e-07 | 10 | 50 | X8L | 0805 | 2012 | 0.00125 | 0.00125 | 0.002 | 3.3e-07 | 1.056e-07 | 0.004515152 | 3.3149e-07 | 1.060768e-07 | 0.005666667 | 3.3187e-07 | 1.061984e-07 | 0.01415152 | 3.3467e-07 | 1.070944e-07 | 0.01869697 | 3.3617e-07 | 1.075744e-07 | 0.02263636 | 3.3747e-07 | 1.079904e-07 | 0.01254545 | 3.3414e-07 | 1.069248e-07 | -0.0006060606 | 3.298e-07 | 1.05536e-07 | -0.05260606 | 3.1264e-07 | 1.000448e-07 | -0.08648485 | 3.0146e-07 | 9.64672e-08 | -0.1542727 | 2.7909e-07 | 8.93088e-08 | -0.2964848 | 2.3216e-07 | 7.42912e-08 | -0.3142727 | 2.2629e-07 | 7.24128e-08 | -0.4709697 | 1.7458e-07 | 5.58656e-08 | -0.482 | 1.7094e-07 | 5.47008e-08 | -0.6146061 | 1.2718e-07 | 4.06976e-08 | -0.6367273 | 1.1988e-07 | 3.83616e-08 | -1 |  |  | -1
GRM21AR72A224KAC5 | Murata | 2.2e-07 | 10 | 100 | X7R | 0805 | 2012 | 0.001 | 0.00125 | 0.002 | 2.2e-07 | 8.8e-08 | 0 | 2.2e-07 | 8.8e-08 | 0 | 2.2e-07 | 8.8e-08 | 0 | 2.2e-07 | 8.8e-08 | -0.004694836 | 2.189671e-07 | 8.758685e-08 | -0.004694836 | 2.189671e-07 | 8.758685e-08 | -0.009389671 | 2.179343e-07 | 8.717371e-08 | -0.01408451 | 2.169014e-07 | 8.676056e-08 | -0.03755869 | 2.117371e-07 | 8.469484e-08 | -0.05164319 | 2.086385e-07 | 8.34554e-08 | -0.07981221 | 2.024413e-07 | 8.097653e-08 | -0.1643192 | 1.838498e-07 | 7.353991e-08 | -0.1784038 | 1.807512e-07 | 7.230047e-08 | -0.3051643 | 1.528638e-07 | 6.114554e-08 | -0.3192488 | 1.497653e-07 | 5.99061e-08 | -0.4553991 | 1.198122e-07 | 4.792488e-08 | -0.4788732 | 1.146479e-07 | 4.585915e-08 | -0.6657277 | 7.353991e-08 | 2.941596e-08 | -0.7671362 | 5.123005e-08 | 2.049202e-08
GRM21AR72A224MAC5 | Murata | 2.2e-07 | 20 | 100 | X7R | 0805 | 2012 | 0.001 | 0.00125 | 0.002 | 2.2e-07 | 8.8e-08 | 0 | 2.2e-07 | 8.8e-08 | 0 | 2.2e-07 | 8.8e-08 | 0 | 2.2e-07 | 8.8e-08 | -0.004694836 | 2.189671e-07 | 8.758685e-08 | -0.004694836 | 2.189671e-07 | 8.758685e-08 | -0.009389671 | 2.179343e-07 | 8.717371e-08 | -0.01408451 | 2.169014e-07 | 8.676056e-08 | -0.03755869 | 2.117371e-07 | 8.469484e-08 | -0.05164319 | 2.086385e-07 | 8.34554e-08 | -0.07981221 | 2.024413e-07 | 8.097653e-08 | -0.1643192 | 1.838498e-07 | 7.353991e-08 | -0.1784038 | 1.807512e-07 | 7.230047e-08 | -0.3051643 | 1.528638e-07 | 6.114554e-08 | -0.3192488 | 1.497653e-07 | 5.99061e-08 | -0.4553991 | 1.198122e-07 | 4.792488e-08 | -0.4788732 | 1.146479e-07 | 4.585915e-08 | -0.6657277 | 7.353991e-08 | 2.941596e-08 | -0.7671362 | 5.123005e-08 | 2.049202e-08
CGA4J2X7R1H334K125AA Equiv. C2012X7R1H334K for Auto | TDK | 3.3e-07 | 10 | 50 | X7R | 0805 | 2012 | 0.00125 | 0.00125 | 0.002 | 3.3e-07 | 1.056e-07 | 0.01036364 | 3.3342e-07 | 1.066944e-07 | 0.01293939 | 3.3427e-07 | 1.069664e-07 | 0.005484848 | 3.3181e-07 | 1.061792e-07 | 0.003363636 | 3.3111e-07 | 1.059552e-07 | 0.00769697 | 3.3254e-07 | 1.064128e-07 | -0.009484848 | 3.2687e-07 | 1.045984e-07 | -0.0190303 | 3.2372e-07 | 1.035904e-07 | -0.05315152 | 3.1246e-07 | 9.99872e-08 | -0.07512121 | 3.0521e-07 | 9.76672e-08 | -0.1136061 | 2.9251e-07 | 9.36032e-08 | -0.2217576 | 2.5682e-07 | 8.21824e-08 | -0.2352727 | 2.5236e-07 | 8.07552e-08 | -0.384303 | 2.0318e-07 | 6.50176e-08 | -0.396 | 1.9932e-07 | 6.37824e-08 | -0.5307273 | 1.5486e-07 | 4.95552e-08 | -0.552697 | 1.4761e-07 | 4.72352e-08 | -1 |  |  | -1
CGA4J2X7R1H334M125AA Equiv. C2012X7R1H334M for Auto | TDK | 3.3e-07 | 20 | 50 | X7R | 0805 | 2012 | 0.00125 | 0.00125 | 0.002 | 3.3e-07 | 1.056e-07 | 0.01036364 | 3.3342e-07 | 1.066944e-07 | 0.01293939 | 3.3427e-07 | 1.069664e-07 | 0.005484848 | 3.3181e-07 | 1.061792e-07 | 0.003363636 | 3.3111e-07 | 1.059552e-07 | 0.00769697 | 3.3254e-07 | 1.064128e-07 | -0.009484848 | 3.2687e-07 | 1.045984e-07 | -0.0190303 | 3.2372e-07 | 1.035904e-07 | -0.05315152 | 3.1246e-07 | 9.99872e-08 | -0.07512121 | 3.0521e-07 | 9.76672e-08 | -0.1136061 | 2.9251e-07 | 9.36032e-08 | -0.2217576 | 2.5682e-07 | 8.21824e-08 | -0.2352727 | 2.5236e-07 | 8.07552e-08 | -0.384303 | 2.0318e-07 | 6.50176e-08 | -0.396 | 1.9932e-07 | 6.37824e-08 | -0.5307273 | 1.5486e-07 | 4.95552e-08 | -0.552697 | 1.4761e-07 | 4.72352e-08 | -1 |  |  | -1
CGA4J3X7S2A334K125AB Equiv. C2012X7S2A334K for Auto | TDK | 3.3e-07 | 10 | 100 | X7S | 0805 | 2012 | 0.00125 | 0.00125 | 0.002 | 3.3e-07 | 1.056e-07 | 0.02393939 | 3.379e-07 | 1.08128e-07 | 0.02993939 | 3.3988e-07 | 1.087616e-07 | 0.01942424 | 3.3641e-07 | 1.076512e-07 | 0.01345455 | 3.3444e-07 | 1.070208e-07 | 0.008212121 | 3.3271e-07 | 1.064672e-07 | -0.005272727 | 3.2826e-07 | 1.050432e-07 | -0.02278788 | 3.2248e-07 | 1.031936e-07 | -0.08233333 | 3.0283e-07 | 9.69056e-08 | -0.1197273 | 2.9049e-07 | 9.29568e-08 | -0.1944848 | 2.6582e-07 | 8.50624e-08 | -0.3498485 | 2.1455e-07 | 6.8656e-08 | -0.3692424 | 2.0815e-07 | 6.6608e-08 | -0.5250909 | 1.5672e-07 | 5.01504e-08 | -0.538 | 1.5246e-07 | 4.87872e-08 | -0.6673636 | 1.0977e-07 | 3.51264e-08 | -0.6867879 | 1.0336e-07 | 3.30752e-08 | -0.8100606 | 6.268e-08 | 2.00576e-08 | -0.8690303 | 4.322e-08 | 1.38304e-08
CGA4J3X7S2A334M125AB Equiv. C2012X7S2A334M for Auto | TDK | 3.3e-07 | 20 | 100 | X7S | 0805 | 2012 | 0.00125 | 0.00125 | 0.002 | 3.3e-07 | 1.056e-07 | 0.02393939 | 3.379e-07 | 1.08128e-07 | 0.02993939 | 3.3988e-07 | 1.087616e-07 | 0.01942424 | 3.3641e-07 | 1.076512e-07 | 0.01345455 | 3.3444e-07 | 1.070208e-07 | 0.008212121 | 3.3271e-07 | 1.064672e-07 | -0.005272727 | 3.2826e-07 | 1.050432e-07 | -0.02278788 | 3.2248e-07 | 1.031936e-07 | -0.08233333 | 3.0283e-07 | 9.69056e-08 | -0.1197273 | 2.9049e-07 | 9.29568e-08 | -0.1944848 | 2.6582e-07 | 8.50624e-08 | -0.3498485 | 2.1455e-07 | 6.8656e-08 | -0.3692424 | 2.0815e-07 | 6.6608e-08 | -0.5250909 | 1.5672e-07 | 5.01504e-08 | -0.538 | 1.5246e-07 | 4.87872e-08 | -0.6673636 | 1.0977e-07 | 3.51264e-08 | -0.6867879 | 1.0336e-07 | 3.30752e-08 | -0.8100606 | 6.268e-08 | 2.00576e-08 | -0.8690303 | 4.322e-08 | 1.38304e-08
CGA3E3X8R1H104K080AB Equiv. C1608X8R1H104K for Auto | TDK | 1e-07 | 10 | 50 | X8R | 0603 | 1608 | 0.0008 | 0.0008 | 0.0016 | 1e-07 | 9.765625e-08 | 0.0093 | 1.0093e-07 | 9.856445e-08 | 0.0116 | 1.0116e-07 | 9.87890625e-08 | 0.0204 | 1.0204e-07 | 9.96484375e-08 | 0.0206 | 1.0206e-07 | 9.966796875e-08 | 0.0201 | 1.0201e-07 | 9.961914e-08 | 0.0178 | 1.0178e-07 | 9.939453125e-08 | 0.0138 | 1.0138e-07 | 9.900390625e-08 | -0.0055 | 9.945e-08 | 9.711914e-08 | -0.0201 | 9.799e-08 | 9.569336e-08 | -0.0539 | 9.461e-08 | 9.239258e-08 | -0.1348 | 8.652e-08 | 8.44921875e-08 | -0.1449 | 8.551e-08 | 8.350586e-08 | -0.2678 | 7.322e-08 | 7.150390625e-08 | -0.2788 | 7.212e-08 | 7.04296875e-08 | -0.4109 | 5.891e-08 | 5.75293e-08 | -0.4329 | 5.671e-08 | 5.538086e-08 | -1 |  |  | -1
CGA3E3X8R1H104M080AB Equiv. C1608X8R1H104M for Auto | TDK | 1e-07 | 20 | 50 | X8R | 0603 | 1608 | 0.0008 | 0.0008 | 0.0016 | 1e-07 | 9.765625e-08 | 0.0093 | 1.0093e-07 | 9.856445e-08 | 0.0116 | 1.0116e-07 | 9.87890625e-08 | 0.0204 | 1.0204e-07 | 9.96484375e-08 | 0.0206 | 1.0206e-07 | 9.966796875e-08 | 0.0201 | 1.0201e-07 | 9.961914e-08 | 0.0178 | 1.0178e-07 | 9.939453125e-08 | 0.0138 | 1.0138e-07 | 9.900390625e-08 | -0.0055 | 9.945e-08 | 9.711914e-08 | -0.0201 | 9.799e-08 | 9.569336e-08 | -0.0539 | 9.461e-08 | 9.239258e-08 | -0.1348 | 8.652e-08 | 8.44921875e-08 | -0.1449 | 8.551e-08 | 8.350586e-08 | -0.2678 | 7.322e-08 | 7.150390625e-08 | -0.2788 | 7.212e-08 | 7.04296875e-08 | -0.4109 | 5.891e-08 | 5.75293e-08 | -0.4329 | 5.671e-08 | 5.538086e-08 | -1 |  |  | -1
C1608X8R1H104K080AB | TDK | 1e-07 | 10 | 50 | X8R | 0603 | 1608 | 0.0008 | 0.0008 | 0.0016 | 1e-07 | 9.765625e-08 | 0.0093 | 1.0093e-07 | 9.856445e-08 | 0.0116 | 1.0116e-07 | 9.87890625e-08 | 0.0204 | 1.0204e-07 | 9.96484375e-08 | 0.0206 | 1.0206e-07 | 9.966796875e-08 | 0.0201 | 1.0201e-07 | 9.961914e-08 | 0.0178 | 1.0178e-07 | 9.939453125e-08 | 0.0138 | 1.0138e-07 | 9.900390625e-08 | -0.0055 | 9.945e-08 | 9.711914e-08 | -0.0201 | 9.799e-08 | 9.569336e-08 | -0.0539 | 9.461e-08 | 9.239258e-08 | -0.1348 | 8.652e-08 | 8.44921875e-08 | -0.1449 | 8.551e-08 | 8.350586e-08 | -0.2678 | 7.322e-08 | 7.150390625e-08 | -0.2788 | 7.212e-08 | 7.04296875e-08 | -0.4109 | 5.891e-08 | 5.75293e-08 | -0.4329 | 5.671e-08 | 5.538086e-08 | -1 |  |  | -1
C4532X5R1A476M280KA | TDK | 4.7e-05 | 20 | 10 | X5R | 1812 | 4532 | 0.0028 | 0.0032 | 0.0045 | 4.7e-05 | 1.165675e-06 | -0.01382979 | 4.635e-05 | 1.149554e-06 | -0.01723404 | 4.619e-05 | 1.145585e-06 | -0.07765957 | 4.335e-05 | 1.075149e-06 | -0.1221277 | 4.126e-05 | 1.023313e-06 | -0.1674468 | 3.913e-05 | 9.704861e-07 | -0.2357447 | 3.592e-05 | 8.90873e-07 | -0.3244681 | 3.175e-05 | 7.874504e-07 | -0.5334043 | 2.193e-05 | 5.438988e-07 | -1 |  |  | -1 |  |  | -1 |  |  | -1 |  |  | -1 |  |  | -1 |  |  | -1 |  |  | -1 |  |  | -1 |  |  | -1
CGA3E2X8R1E104K080AA Equiv. C1608X8R1E104K for Auto | TDK | 1e-07 | 10 | 25 | X8R | 0603 | 1608 | 0.0008 | 0.0008 | 0.0016 | 1e-07 | 9.765625e-08 | 0.0324 | 1.0324e-07 | 1.008203125e-07 | 0.0406 | 1.0406e-07 | 1.016211e-07 | 0.0384 | 1.0384e-07 | 1.0140625e-07 | 0.0374 | 1.0374e-07 | 1.013086e-07 | 0.0315 | 1.0315e-07 | 1.007324e-07 | 0.0191 | 1.0191e-07 | 9.952148e-08 | 0.0132 | 1.0132e-07 | 9.89453125e-08 | -0.0414 | 9.586e-08 | 9.361328125e-08 | -0.0786 | 9.214e-08 | 8.998046875e-08 | -0.1598 | 8.402e-08 | 8.205078125e-08 | -0.3094 | 6.906e-08 | 6.744140625e-08 | -0.3281 | 6.719e-08 | 6.561523e-08 | -1 |  |  | -1 |  |  | -1 |  |  | -1 |  |  | -1 |  |  | -1
CGA3E2X8R1E104M080AA Equiv. C1608X8R1E104M for Auto | TDK | 1e-07 | 20 | 25 | X8R | 0603 | 1608 | 0.0008 | 0.0008 | 0.0016 | 1e-07 | 9.765625e-08 | 0.0324 | 1.0324e-07 | 1.008203125e-07 | 0.0406 | 1.0406e-07 | 1.016211e-07 | 0.0384 | 1.0384e-07 | 1.0140625e-07 | 0.0374 | 1.0374e-07 | 1.013086e-07 | 0.0315 | 1.0315e-07 | 1.007324e-07 | 0.0191 | 1.0191e-07 | 9.952148e-08 | 0.0132 | 1.0132e-07 | 9.89453125e-08 | -0.0414 | 9.586e-08 | 9.361328125e-08 | -0.0786 | 9.214e-08 | 8.998046875e-08 | -0.1598 | 8.402e-08 | 8.205078125e-08 | -0.3094 | 6.906e-08 | 6.744140625e-08 | -0.3281 | 6.719e-08 | 6.561523e-08 | -1 |  |  | -1 |  |  | -1 |  |  | -1 |  |  | -1 |  |  | -1
C1608X8R1E104K080AA | TDK | 1e-07 | 10 | 25 | X8R | 0603 | 1608 | 0.0008 | 0.0008 | 0.0016 | 1e-07 | 9.765625e-08 | 0.0324 | 1.0324e-07 | 1.008203125e-07 | 0.0406 | 1.0406e-07 | 1.016211e-07 | 0.0384 | 1.0384e-07 | 1.0140625e-07 | 0.0374 | 1.0374e-07 | 1.013086e-07 | 0.0315 | 1.0315e-07 | 1.007324e-07 | 0.0191 | 1.0191e-07 | 9.952148e-08 | 0.0132 | 1.0132e-07 | 9.89453125e-08 | -0.0414 | 9.586e-08 | 9.361328125e-08 | -0.0786 | 9.214e-08 | 8.998046875e-08 | -0.1598 | 8.402e-08 | 8.205078125e-08 | -0.3094 | 6.906e-08 | 6.744140625e-08 | -0.3281 | 6.719e-08 | 6.561523e-08 | -1 |  |  | -1 |  |  | -1 |  |  | -1 |  |  | -1 |  |  | -1
CGA4J2X8R1E334K125AA Equiv. C2012X8R1E334K for Auto | TDK | 3.3e-07 | 10 | 25 | X8R | 0805 | 2012 | 0.00125 | 0.00125 | 0.002 | 3.3e-07 | 1.056e-07 | -0.00130303 | 3.2957e-07 | 1.054624e-07 | -0.001636364 | 3.2946e-07 | 1.054272e-07 | -0.006484848 | 3.2786e-07 | 1.049152e-07 | -0.01060606 | 3.265e-07 | 1.0448e-07 | -0.01684848 | 3.2444e-07 | 1.038208e-07 | -0.02633333 | 3.2131e-07 | 1.028192e-07 | -0.04066667 | 3.1658e-07 | 1.013056e-07 | -0.09606061 | 2.983e-07 | 9.5456e-08 | -0.1332727 | 2.8602e-07 | 9.15264e-08 | -0.2109697 | 2.6038e-07 | 8.33216e-08 | -0.3488485 | 2.1488e-07 | 6.87616e-08 | -0.3660606 | 2.092e-07 | 6.6944e-08 | -1 |  |  | -1 |  |  | -1 |  |  | -1 |  |  | -1 |  |  | -1
GCJ31CR71A106KA13 | Murata | 1e-05 | 10 | 10 | X7R | 1206 | 3216 | 0.0016 | 0.0016 | 0.0032 | 1e-05 | 1.220703125e-06 | 0.005319149 | 1.005319e-05 | 1.227196e-06 | 0.005319149 | 1.005319e-05 | 1.227196e-06 | -0.006382979 | 9.93617e-06 | 1.212911e-06 | -0.0212766 | 9.787234e-06 | 1.194731e-06 | -0.0393617 | 9.606383e-06 | 1.172654e-06 | -0.07021277 | 9.297872e-06 | 1.134994e-06 | -0.1191489 | 8.808511e-06 | 1.075258e-06 | -0.2787234 | 7.212766e-06 | 8.804646e-07 | -1 | 0 | 0 | -1 | 0 | 0 | -1 | 0 | 0 | -1 | 0 | 0 | -1 | 0 | 0 | -1 | 0 | 0 | -1 | 0 | 0 | -1 | 0 | 0 | -1 | 0 | 0 | -1 | 0 | 0
GCJ31CR71A106MA13 | Murata | 1e-05 | 20 | 10 | X7R | 1206 | 3216 | 0.0016 | 0.0016 | 0.0032 | 1e-05 | 1.220703125e-06 | 0.005319149 | 1.005319e-05 | 1.227196e-06 | 0.005319149 | 1.005319e-05 | 1.227196e-06 | -0.006382979 | 9.93617e-06 | 1.212911e-06 | -0.0212766 | 9.787234e-06 | 1.194731e-06 | -0.0393617 | 9.606383e-06 | 1.172654e-06 | -0.07021277 | 9.297872e-06 | 1.134994e-06 | -0.1191489 | 8.808511e-06 | 1.075258e-06 | -0.2787234 | 7.212766e-06 | 8.804646e-07 | -1 | 0 | 0 | -1 | 0 | 0 | -1 | 0 | 0 | -1 | 0 | 0 | -1 | 0 | 0 | -1 | 0 | 0 | -1 | 0 | 0 | -1 | 0 | 0 | -1 | 0 | 0 | -1 | 0 | 0
CGA4J2X8R1E334M125AA Equiv. C2012X8R1E334M for Auto | TDK | 3.3e-07 | 20 | 25 | X8R | 0805 | 2012 | 0.00125 | 0.00125 | 0.002 | 3.3e-07 | 1.056e-07 | -0.00130303 | 3.2957e-07 | 1.054624e-07 | -0.001636364 | 3.2946e-07 | 1.054272e-07 | -0.006484848 | 3.2786e-07 | 1.049152e-07 | -0.01060606 | 3.265e-07 | 1.0448e-07 | -0.01684848 | 3.2444e-07 | 1.038208e-07 | -0.02633333 | 3.2131e-07 | 1.028192e-07 | -0.04066667 | 3.1658e-07 | 1.013056e-07 | -0.09606061 | 2.983e-07 | 9.5456e-08 | -0.1332727 | 2.8602e-07 | 9.15264e-08 | -0.2109697 | 2.6038e-07 | 8.33216e-08 | -0.3488485 | 2.1488e-07 | 6.87616e-08 | -0.3660606 | 2.092e-07 | 6.6944e-08 | -1 |  |  | -1 |  |  | -1 |  |  | -1 |  |  | -1 |  |  | -1
C2012X8R1E334K125AA | TDK | 3.3e-07 | 10 | 25 | X8R | 0805 | 2012 | 0.00125 | 0.00125 | 0.002 | 3.3e-07 | 1.056e-07 | -0.00130303 | 3.2957e-07 | 1.054624e-07 | -0.001636364 | 3.2946e-07 | 1.054272e-07 | -0.006484848 | 3.2786e-07 | 1.049152e-07 | -0.01060606 | 3.265e-07 | 1.0448e-07 | -0.01684848 | 3.2444e-07 | 1.038208e-07 | -0.02633333 | 3.2131e-07 | 1.028192e-07 | -0.04066667 | 3.1658e-07 | 1.013056e-07 | -0.09606061 | 2.983e-07 | 9.5456e-08 | -0.1332727 | 2.8602e-07 | 9.15264e-08 | -0.2109697 | 2.6038e-07 | 8.33216e-08 | -0.3488485 | 2.1488e-07 | 6.87616e-08 | -0.3660606 | 2.092e-07 | 6.6944e-08 | -1 |  |  | -1 |  |  | -1 |  |  | -1 |  |  | -1 |  |  | -1
885012205033 | Würth | 2.2e-08 | 10 | 16 | X7R | 0402 | 1005 | 0.0005 | 0.0005 | 0.001 | 2.2e-08 | 8.8e-08 | 0.00685 | 2.215e-08 | 8.86e-08 | 0.0085625 | 2.21875e-08 | 8.875e-08 | 0.01645625 | 2.235625e-08 | 8.9425e-08 | 0.01798875 | 2.23875e-08 | 8.955e-08 | 0.01371 | 2.23e-08 | 8.92e-08 | 0.006355 | 2.215e-08 | 8.86e-08 | -0.0096675 | 2.1825e-08 | 8.73e-08 | -0.0793 | 2.03e-08 | 8.12e-08 | -0.126 | 1.925e-08 | 7.7e-08 | -0.23 | 1.69e-08 | 6.76e-08 |  |  | 0 |  |  | 0 |  |  | 0 |  |  | 0 |  |  | 0 |  |  | 0 |  |  | 0 |  |  | 0
CGA6M2X7R1H155K200AA Equiv. C3225X7R1H155K for Auto | TDK | 1.5e-06 | 10 | 50 | X7R | 1210 | 3225 | 0.002 | 0.0025 | 0.0032 | 1.5e-06 | 9.375e-08 | 0.006666667 | 1.51e-06 | 9.4375e-08 | 0.006666667 | 1.51e-06 | 9.4375e-08 | 0.02 | 1.53e-06 | 9.5625e-08 | 0.02 | 1.53e-06 | 9.5625e-08 | 0.02 | 1.53e-06 | 9.5625e-08 | 0.02 | 1.53e-06 | 9.5625e-08 | 0.02 | 1.53e-06 | 9.5625e-08 | 0.006666667 | 1.51e-06 | 9.4375e-08 | 0 | 1.5e-06 | 9.375e-08 | -0.02666667 | 1.46e-06 | 9.125e-08 | -0.09333333 | 1.36e-06 | 8.5e-08 | -0.1 | 1.35e-06 | 8.4375e-08 | -0.22 | 1.17e-06 | 7.3125e-08 | -0.2266667 | 1.16e-06 | 7.25e-08 | -0.36 | 9.6e-07 | 6e-08 | -0.38182 | 9.2727e-07 | 5.7954375e-08 | -1 |  |  | -1
CGA6M2X7R1H155M200AA Equiv. C3225X7R1H155M for Auto | TDK | 1.5e-06 | 20 | 50 | X7R | 1210 | 3225 | 0.002 | 0.0025 | 0.0032 | 1.5e-06 | 9.375e-08 | 0.006666667 | 1.51e-06 | 9.4375e-08 | 0.006666667 | 1.51e-06 | 9.4375e-08 | 0.02 | 1.53e-06 | 9.5625e-08 | 0.02 | 1.53e-06 | 9.5625e-08 | 0.02 | 1.53e-06 | 9.5625e-08 | 0.02 | 1.53e-06 | 9.5625e-08 | 0.02 | 1.53e-06 | 9.5625e-08 | 0.006666667 | 1.51e-06 | 9.4375e-08 | 0 | 1.5e-06 | 9.375e-08 | -0.02666667 | 1.46e-06 | 9.125e-08 | -0.09333333 | 1.36e-06 | 8.5e-08 | -0.1 | 1.35e-06 | 8.4375e-08 | -0.22 | 1.17e-06 | 7.3125e-08 | -0.2266667 | 1.16e-06 | 7.25e-08 | -0.36 | 9.6e-07 | 6e-08 | -0.38182 | 9.2727e-07 | 5.7954375e-08 | -1 |  |  | -1
CGA4F3X7S2A224K085AE Equiv. C2012X7S2A224K for Auto | TDK | 2.2e-07 | 10 | 100 | X7S | 0805 | 2012 | 0.00085 | 0.00125 | 0.002 | 2.2e-07 | 1.035294e-07 | 0.02454545 | 2.254e-07 | 1.060706e-07 | 0.03068182 | 2.2675e-07 | 1.067059e-07 | 0.02409091 | 2.253e-07 | 1.060235e-07 | 0.02022727 | 2.2445e-07 | 1.056235e-07 | 0.01686364 | 2.2371e-07 | 1.052753e-07 | 0.003954545 | 2.2087e-07 | 1.039388e-07 | -0.01277273 | 2.1719e-07 | 1.022071e-07 | -0.06927273 | 2.0476e-07 | 9.635765e-08 | -0.1055 | 1.9679e-07 | 9.260706e-08 | -0.1779091 | 1.8086e-07 | 8.511059e-08 | -0.3258636 | 1.4831e-07 | 6.979294e-08 | -0.3443636 | 1.4424e-07 | 6.787765e-08 | -0.5037273 | 1.0918e-07 | 5.137882e-08 | -0.5168182 | 1.063e-07 | 5.002353e-08 | -0.6466364 | 7.774e-08 | 3.658353e-08 | -0.6659545 | 7.349e-08 | 3.458353e-08 | -0.7960909 | 4.486e-08 | 2.111059e-08 | -0.8594091 | 3.093e-08 | 1.455529e-08
CGA4F3X7S2A224M085AE Equiv. C2012X7S2A224M for Auto | TDK | 2.2e-07 | 20 | 100 | X7S | 0805 | 2012 | 0.00085 | 0.00125 | 0.002 | 2.2e-07 | 1.035294e-07 | 0.02454545 | 2.254e-07 | 1.060706e-07 | 0.03068182 | 2.2675e-07 | 1.067059e-07 | 0.02409091 | 2.253e-07 | 1.060235e-07 | 0.02022727 | 2.2445e-07 | 1.056235e-07 | 0.01686364 | 2.2371e-07 | 1.052753e-07 | 0.003954545 | 2.2087e-07 | 1.039388e-07 | -0.01277273 | 2.1719e-07 | 1.022071e-07 | -0.06927273 | 2.0476e-07 | 9.635765e-08 | -0.1055 | 1.9679e-07 | 9.260706e-08 | -0.1779091 | 1.8086e-07 | 8.511059e-08 | -0.3258636 | 1.4831e-07 | 6.979294e-08 | -0.3443636 | 1.4424e-07 | 6.787765e-08 | -0.5037273 | 1.0918e-07 | 5.137882e-08 | -0.5168182 | 1.063e-07 | 5.002353e-08 | -0.6466364 | 7.774e-08 | 3.658353e-08 | -0.6659545 | 7.349e-08 | 3.458353e-08 | -0.7960909 | 4.486e-08 | 2.111059e-08 | -0.8594091 | 3.093e-08 | 1.455529e-08
C2012X7S2A224K085AB | TDK | 2.2e-07 | 10 | 100 | X7S | 0805 | 2012 | 0.00085 | 0.00125 | 0.002 | 2.2e-07 | 1.035294e-07 | 0.02454545 | 2.254e-07 | 1.060706e-07 | 0.03068182 | 2.2675e-07 | 1.067059e-07 | 0.02409091 | 2.253e-07 | 1.060235e-07 | 0.02022727 | 2.2445e-07 | 1.056235e-07 | 0.01686364 | 2.2371e-07 | 1.052753e-07 | 0.003954545 | 2.2087e-07 | 1.039388e-07 | -0.01277273 | 2.1719e-07 | 1.022071e-07 | -0.06927273 | 2.0476e-07 | 9.635765e-08 | -0.1055 | 1.9679e-07 | 9.260706e-08 | -0.1779091 | 1.8086e-07 | 8.511059e-08 | -0.3258636 | 1.4831e-07 | 6.979294e-08 | -0.3443636 | 1.4424e-07 | 6.787765e-08 | -0.5037273 | 1.0918e-07 | 5.137882e-08 | -0.5168182 | 1.063e-07 | 5.002353e-08 | -0.6466364 | 7.774e-08 | 3.658353e-08 | -0.6659545 | 7.349e-08 | 3.458353e-08 | -0.7960909 | 4.486e-08 | 2.111059e-08 | -0.8594091 | 3.093e-08 | 1.455529e-08
C2012X7S2A224K085AE | TDK | 2.2e-07 | 10 | 100 | X7S | 0805 | 2012 | 0.00085 | 0.00125 | 0.002 | 2.2e-07 | 1.035294e-07 | 0.02454545 | 2.254e-07 | 1.060706e-07 | 0.03068182 | 2.2675e-07 | 1.067059e-07 | 0.02409091 | 2.253e-07 | 1.060235e-07 | 0.02022727 | 2.2445e-07 | 1.056235e-07 | 0.01686364 | 2.2371e-07 | 1.052753e-07 | 0.003954545 | 2.2087e-07 | 1.039388e-07 | -0.01277273 | 2.1719e-07 | 1.022071e-07 | -0.06927273 | 2.0476e-07 | 9.635765e-08 | -0.1055 | 1.9679e-07 | 9.260706e-08 | -0.1779091 | 1.8086e-07 | 8.511059e-08 | -0.3258636 | 1.4831e-07 | 6.979294e-08 | -0.3443636 | 1.4424e-07 | 6.787765e-08 | -0.5037273 | 1.0918e-07 | 5.137882e-08 | -0.5168182 | 1.063e-07 | 5.002353e-08 | -0.6466364 | 7.774e-08 | 3.658353e-08 | -0.6659545 | 7.349e-08 | 3.458353e-08 | -0.7960909 | 4.486e-08 | 2.111059e-08 | -0.8594091 | 3.093e-08 | 1.455529e-08
885012205052 | Würth | 2.2e-08 | 10 | 25 | X7R | 0402 | 1005 | 0.0005 | 0.0005 | 0.001 | 2.2e-08 | 8.8e-08 | 0.005376 | 2.2128e-08 | 8.8512e-08 | 0.00672 | 2.216e-08 | 8.864e-08 | 0.0168 | 2.24e-08 | 8.96e-08 | 0.0128032 | 2.2304e-08 | 8.9216e-08 | 0.009306 | 2.222e-08 | 8.888e-08 | 0.00431 | 2.21e-08 | 8.84e-08 | -0.0136872 | 2.1684e-08 | 8.6736e-08 | -0.0788 | 2.03e-08 | 8.12e-08 | -0.12456 | 1.926e-08 | 7.704e-08 | -0.225 | 1.704e-08 | 6.816e-08 | -0.4236 | 1.268e-08 | 5.072e-08 | -0.446 | 1.22e-08 | 4.88e-08 |  |  | 0 |  |  | 0 |  |  | 0 |  |  | 0 |  |  | 0 |  |  | 0
CGA6M3X7R2A155K200AB Equiv. C3225X7R2A155K for Auto | TDK | 1.5e-06 | 10 | 100 | X7R | 1210 | 3225 | 0.002 | 0.0025 | 0.0032 | 1.5e-06 | 9.375e-08 | 0.006666667 | 1.51e-06 | 9.4375e-08 | 0.006666667 | 1.51e-06 | 9.4375e-08 | 0.01333333 | 1.52e-06 | 9.5e-08 | 0.01333333 | 1.52e-06 | 9.5e-08 | 0.02 | 1.53e-06 | 9.5625e-08 | 0.01333333 | 1.52e-06 | 9.5e-08 | 0.01333333 | 1.52e-06 | 9.5e-08 | -0.01333333 | 1.48e-06 | 9.25e-08 | -0.04 | 1.44e-06 | 9e-08 | -0.08 | 1.38e-06 | 8.625e-08 | -0.1866667 | 1.22e-06 | 7.625e-08 | -0.2066667 | 1.19e-06 | 7.4375e-08 | -0.3528467 | 9.7073e-07 | 6.0670625e-08 | -0.36516 | 9.5226e-07 | 5.951625e-08 | -0.5129267 | 7.3061e-07 | 4.5663125e-08 | -0.5375533 | 6.9367e-07 | 4.3354375e-08 | -0.71242 | 4.3137e-07 | 2.6960625e-08 | -0.7993467 | 3.0098e-07 | 1.881125e-08
CGA6M3X7R2A155M200AB Equiv. C3225X7R2A155M for Auto | TDK | 1.5e-06 | 20 | 100 | X7R | 1210 | 3225 | 0.002 | 0.0025 | 0.0032 | 1.5e-06 | 9.375e-08 | 0.006666667 | 1.51e-06 | 9.4375e-08 | 0.006666667 | 1.51e-06 | 9.4375e-08 | 0.01333333 | 1.52e-06 | 9.5e-08 | 0.01333333 | 1.52e-06 | 9.5e-08 | 0.02 | 1.53e-06 | 9.5625e-08 | 0.01333333 | 1.52e-06 | 9.5e-08 | 0.01333333 | 1.52e-06 | 9.5e-08 | -0.01333333 | 1.48e-06 | 9.25e-08 | -0.04 | 1.44e-06 | 9e-08 | -0.08 | 1.38e-06 | 8.625e-08 | -0.1866667 | 1.22e-06 | 7.625e-08 | -0.2066667 | 1.19e-06 | 7.4375e-08 | -0.3528467 | 9.7073e-07 | 6.0670625e-08 | -0.36516 | 9.5226e-07 | 5.951625e-08 | -0.5129267 | 7.3061e-07 | 4.5663125e-08 | -0.5375533 | 6.9367e-07 | 4.3354375e-08 | -0.71242 | 4.3137e-07 | 2.6960625e-08 | -0.7993467 | 3.0098e-07 | 1.881125e-08
C3225X7R2A155K200AB | TDK | 1.5e-06 | 10 | 100 | X7R | 1210 | 3225 | 0.002 | 0.0025 | 0.0032 | 1.5e-06 | 9.375e-08 | 0.006666667 | 1.51e-06 | 9.4375e-08 | 0.006666667 | 1.51e-06 | 9.4375e-08 | 0.01333333 | 1.52e-06 | 9.5e-08 | 0.01333333 | 1.52e-06 | 9.5e-08 | 0.02 | 1.53e-06 | 9.5625e-08 | 0.01333333 | 1.52e-06 | 9.5e-08 | 0.01333333 | 1.52e-06 | 9.5e-08 | -0.01333333 | 1.48e-06 | 9.25e-08 | -0.04 | 1.44e-06 | 9e-08 | -0.08 | 1.38e-06 | 8.625e-08 | -0.1866667 | 1.22e-06 | 7.625e-08 | -0.2066667 | 1.19e-06 | 7.4375e-08 | -0.3528467 | 9.7073e-07 | 6.0670625e-08 | -0.36516 | 9.5226e-07 | 5.951625e-08 | -0.5129267 | 7.3061e-07 | 4.5663125e-08 | -0.5375533 | 6.9367e-07 | 4.3354375e-08 | -0.71242 | 4.3137e-07 | 2.6960625e-08 | -0.7993467 | 3.0098e-07 | 1.881125e-08
GCM188L81H104KA57 | Murata | 1e-07 | 10 | 50 | X8L | 0603 | 1608 | 0.0008 | 0.0008 | 0.0016 | 1e-07 | 9.765625e-08 | 0.005138746 | 1.005139e-07 | 9.815808e-08 | 0.006166495 | 1.006166e-07 | 9.825845e-08 | 0.008221994 | 1.008222e-07 | 9.845918e-08 | 0.006166495 | 1.006166e-07 | 9.825845e-08 | 0.004110997 | 1.004111e-07 | 9.805771e-08 | 0 | 1e-07 | 9.765625e-08 | -0.005138746 | 9.948613e-08 | 9.715442e-08 | -0.02261048 | 9.773895e-08 | 9.54482e-08 | -0.03391572 | 9.660843e-08 | 9.434417e-08 | -0.0606372 | 9.393628e-08 | 9.173465e-08 | -0.1449126 | 8.550874e-08 | 8.350462e-08 | -0.1582734 | 8.417266e-08 | 8.219987e-08 | -0.303186 | 6.96814e-08 | 6.804824e-08 | -0.3175745 | 6.824255e-08 | 6.664311e-08 | -0.4737924 | 5.262076e-08 | 5.138746e-08 | -0.4943474 | 5.056526e-08 | 4.938014e-08 | -1 | 0 | 0 | -1 | 0 | 0
GCJ188R71H104KA12 | Murata | 1e-07 | 10 | 50 | X7R | 0603 | 1608 | 0.0008 | 0.0008 | 0.0016 | 1e-07 | 9.765625e-08 | 0.008221994 | 1.008222e-07 | 9.845918e-08 | 0.009249743 | 1.00925e-07 | 9.855955e-08 | 0.01027749 | 1.010277e-07 | 9.865991e-08 | 0.007194245 | 1.007194e-07 | 9.835881e-08 | 0.005138746 | 1.005139e-07 | 9.815808e-08 | 0.001027749 | 1.001028e-07 | 9.775662e-08 | -0.005138746 | 9.948613e-08 | 9.715442e-08 | -0.02055498 | 9.79445e-08 | 9.564893e-08 | -0.03186023 | 9.681398e-08 | 9.45449e-08 | -0.06166495 | 9.38335e-08 | 9.163428e-08 | -0.1551901 | 8.448099e-08 | 8.250096e-08 | -0.1695786 | 8.304214e-08 | 8.109584e-08 | -0.3206578 | 6.793422e-08 | 6.634202e-08 | -0.3350462 | 6.649538e-08 | 6.493689e-08 | -0.4912641 | 5.087359e-08 | 4.968124e-08 | -0.5128469 | 4.871531e-08 | 4.757355e-08 | -1 | 0 | 0 | -1 | 0 | 0
GCJ188R71H104MA12 | Murata | 1e-07 | 20 | 50 | X7R | 0603 | 1608 | 0.0008 | 0.0008 | 0.0016 | 1e-07 | 9.765625e-08 | 0.008221994 | 1.008222e-07 | 9.845918e-08 | 0.009249743 | 1.00925e-07 | 9.855955e-08 | 0.01027749 | 1.010277e-07 | 9.865991e-08 | 0.007194245 | 1.007194e-07 | 9.835881e-08 | 0.005138746 | 1.005139e-07 | 9.815808e-08 | 0.001027749 | 1.001028e-07 | 9.775662e-08 | -0.005138746 | 9.948613e-08 | 9.715442e-08 | -0.02055498 | 9.79445e-08 | 9.564893e-08 | -0.03186023 | 9.681398e-08 | 9.45449e-08 | -0.06166495 | 9.38335e-08 | 9.163428e-08 | -0.1551901 | 8.448099e-08 | 8.250096e-08 | -0.1695786 | 8.304214e-08 | 8.109584e-08 | -0.3206578 | 6.793422e-08 | 6.634202e-08 | -0.3350462 | 6.649538e-08 | 6.493689e-08 | -0.4912641 | 5.087359e-08 | 4.968124e-08 | -0.5128469 | 4.871531e-08 | 4.757355e-08 | -1 | 0 | 0 | -1 | 0 | 0
GCJ188R71E104KA12 | Murata | 1e-07 | 10 | 25 | X7R | 0603 | 1608 | 0.0008 | 0.0008 | 0.0016 | 1e-07 | 9.765625e-08 | 0.008221994 | 1.008222e-07 | 9.845918e-08 | 0.009249743 | 1.00925e-07 | 9.855955e-08 | 0.01027749 | 1.010277e-07 | 9.865991e-08 | 0.007194245 | 1.007194e-07 | 9.835881e-08 | 0.005138746 | 1.005139e-07 | 9.815808e-08 | 0.001027749 | 1.001028e-07 | 9.775662e-08 | -0.005138746 | 9.948613e-08 | 9.715442e-08 | -0.02055498 | 9.79445e-08 | 9.564893e-08 | -0.03186023 | 9.681398e-08 | 9.45449e-08 | -0.06166495 | 9.38335e-08 | 9.163428e-08 | -0.1551901 | 8.448099e-08 | 8.250096e-08 | -0.1695786 | 8.304214e-08 | 8.109584e-08 | -1 | 0 | 0 | -1 | 0 | 0 | -1 | 0 | 0 | -1 | 0 | 0 | -1 | 0 | 0 | -1 | 0 | 0
GCH32ER71A226KE01 | Murata | 2.2e-05 | 10 | 10 | X7R | 1210 | 3225 | 0.0025 | 0.0025 | 0.0032 | 2.2e-05 | 1.1e-06 | 0 | 2.2e-05 | 1.1e-06 | 0 | 2.2e-05 | 1.1e-06 | -0.01834862 | 2.159633e-05 | 1.079817e-06 | -0.03211009 | 2.129358e-05 | 1.064679e-06 | -0.04587156 | 2.099083e-05 | 1.049541e-06 | -0.06880734 | 2.048624e-05 | 1.024312e-06 | -0.1146789 | 1.947706e-05 | 9.738532e-07 | -0.2568807 | 1.634862e-05 | 8.174312e-07 | -1 | 0 | 0 | -1 | 0 | 0 | -1 | 0 | 0 | -1 | 0 | 0 | -1 | 0 | 0 | -1 | 0 | 0 | -1 | 0 | 0 | -1 | 0 | 0 | -1 | 0 | 0 | -1 | 0 | 0
GCM32ER71A226KE12 | Murata | 2.2e-05 | 10 | 10 | X7R | 1210 | 3225 | 0.0025 | 0.0025 | 0.0032 | 2.2e-05 | 1.1e-06 | 0 | 2.2e-05 | 1.1e-06 | 0 | 2.2e-05 | 1.1e-06 | -0.01834862 | 2.159633e-05 | 1.079817e-06 | -0.03211009 | 2.129358e-05 | 1.064679e-06 | -0.04587156 | 2.099083e-05 | 1.049541e-06 | -0.06880734 | 2.048624e-05 | 1.024312e-06 | -0.1146789 | 1.947706e-05 | 9.738532e-07 | -0.2568807 | 1.634862e-05 | 8.174312e-07 | -1 | 0 | 0 | -1 | 0 | 0 | -1 | 0 | 0 | -1 | 0 | 0 | -1 | 0 | 0 | -1 | 0 | 0 | -1 | 0 | 0 | -1 | 0 | 0 | -1 | 0 | 0 | -1 | 0 | 0
GCM32ER71A226ME12 | Murata | 2.2e-05 | 20 | 10 | X7R | 1210 | 3225 | 0.0025 | 0.0025 | 0.0032 | 2.2e-05 | 1.1e-06 | 0 | 2.2e-05 | 1.1e-06 | 0 | 2.2e-05 | 1.1e-06 | -0.01834862 | 2.159633e-05 | 1.079817e-06 | -0.03211009 | 2.129358e-05 | 1.064679e-06 | -0.04587156 | 2.099083e-05 | 1.049541e-06 | -0.06880734 | 2.048624e-05 | 1.024312e-06 | -0.1146789 | 1.947706e-05 | 9.738532e-07 | -0.2568807 | 1.634862e-05 | 8.174312e-07 | -1 | 0 | 0 | -1 | 0 | 0 | -1 | 0 | 0 | -1 | 0 | 0 | -1 | 0 | 0 | -1 | 0 | 0 | -1 | 0 | 0 | -1 | 0 | 0 | -1 | 0 | 0 | -1 | 0 | 0
GGM32ER71A226KE12 | Murata | 2.2e-05 | 10 | 10 | X7R | 1210 | 3225 | 0.0025 | 0.0025 | 0.0032 | 2.2e-05 | 1.1e-06 | 0 | 2.2e-05 | 1.1e-06 | 0 | 2.2e-05 | 1.1e-06 | -0.01834862 | 2.159633e-05 | 1.079817e-06 | -0.03211009 | 2.129358e-05 | 1.064679e-06 | -0.04587156 | 2.099083e-05 | 1.049541e-06 | -0.06880734 | 2.048624e-05 | 1.024312e-06 | -0.1146789 | 1.947706e-05 | 9.738532e-07 | -0.2568807 | 1.634862e-05 | 8.174312e-07 | -1 | 0 | 0 | -1 | 0 | 0 | -1 | 0 | 0 | -1 | 0 | 0 | -1 | 0 | 0 | -1 | 0 | 0 | -1 | 0 | 0 | -1 | 0 | 0 | -1 | 0 | 0 | -1 | 0 | 0
GCJ188R71E104MA12 | Murata | 1e-07 | 20 | 25 | X7R | 0603 | 1608 | 0.0008 | 0.0008 | 0.0016 | 1e-07 | 9.765625e-08 | 0.008221994 | 1.008222e-07 | 9.845918e-08 | 0.009249743 | 1.00925e-07 | 9.855955e-08 | 0.01027749 | 1.010277e-07 | 9.865991e-08 | 0.007194245 | 1.007194e-07 | 9.835881e-08 | 0.005138746 | 1.005139e-07 | 9.815808e-08 | 0.001027749 | 1.001028e-07 | 9.775662e-08 | -0.005138746 | 9.948613e-08 | 9.715442e-08 | -0.02055498 | 9.79445e-08 | 9.564893e-08 | -0.03186023 | 9.681398e-08 | 9.45449e-08 | -0.06166495 | 9.38335e-08 | 9.163428e-08 | -0.1551901 | 8.448099e-08 | 8.250096e-08 | -0.1695786 | 8.304214e-08 | 8.109584e-08 | -1 | 0 | 0 | -1 | 0 | 0 | -1 | 0 | 0 | -1 | 0 | 0 | -1 | 0 | 0 | -1 | 0 | 0
CGA4J2X7R1H334K125AD Equiv. C2012X7R1H334K for Auto | TDK | 3.3e-07 | 10 | 50 | X7R | 0805 | 2012 | 0.00125 | 0.00125 | 0.002 | 3.3e-07 | 1.056e-07 | 0.01036364 | 3.3342e-07 | 1.066944e-07 | 0.01293939 | 3.3427e-07 | 1.069664e-07 | 0.005484848 | 3.3181e-07 | 1.061792e-07 | 0.003363636 | 3.3111e-07 | 1.059552e-07 | 0.00769697 | 3.3254e-07 | 1.064128e-07 | -0.009484848 | 3.2687e-07 | 1.045984e-07 | -0.0190303 | 3.2372e-07 | 1.035904e-07 | -0.05315152 | 3.1246e-07 | 9.99872e-08 | -0.07512121 | 3.0521e-07 | 9.76672e-08 | -0.1136061 | 2.9251e-07 | 9.36032e-08 | -0.2217576 | 2.5682e-07 | 8.21824e-08 | -0.2352727 | 2.5236e-07 | 8.07552e-08 | -0.384303 | 2.0318e-07 | 6.50176e-08 | -0.396 | 1.9932e-07 | 6.37824e-08 | -0.5307273 | 1.5486e-07 | 4.95552e-08 | -0.552697 | 1.4761e-07 | 4.72352e-08 | -1 |  |  | -1
CGA4J2X7R1H334M125AD Equiv. C2012X7R1H334M for Auto | TDK | 3.3e-07 | 20 | 50 | X7R | 0805 | 2012 | 0.00125 | 0.00125 | 0.002 | 3.3e-07 | 1.056e-07 | 0.01036364 | 3.3342e-07 | 1.066944e-07 | 0.01293939 | 3.3427e-07 | 1.069664e-07 | 0.005484848 | 3.3181e-07 | 1.061792e-07 | 0.003363636 | 3.3111e-07 | 1.059552e-07 | 0.00769697 | 3.3254e-07 | 1.064128e-07 | -0.009484848 | 3.2687e-07 | 1.045984e-07 | -0.0190303 | 3.2372e-07 | 1.035904e-07 | -0.05315152 | 3.1246e-07 | 9.99872e-08 | -0.07512121 | 3.0521e-07 | 9.76672e-08 | -0.1136061 | 2.9251e-07 | 9.36032e-08 | -0.2217576 | 2.5682e-07 | 8.21824e-08 | -0.2352727 | 2.5236e-07 | 8.07552e-08 | -0.384303 | 2.0318e-07 | 6.50176e-08 | -0.396 | 1.9932e-07 | 6.37824e-08 | -0.5307273 | 1.5486e-07 | 4.95552e-08 | -0.552697 | 1.4761e-07 | 4.72352e-08 | -1 |  |  | -1
GCJ188R71C104KA01 | Murata | 1e-07 | 10 | 16 | X7R | 0603 | 1608 | 0.0008 | 0.0008 | 0.0016 | 1e-07 | 9.765625e-08 | 0.004175365 | 1.004175e-07 | 9.8064e-08 | 0.005219207 | 1.005219e-07 | 9.816594e-08 | 0.008350731 | 1.008351e-07 | 9.847175e-08 | 0.007306889 | 1.007307e-07 | 9.836981e-08 | 0.006263048 | 1.006263e-07 | 9.826788e-08 | 0.001043841 | 1.001044e-07 | 9.775819e-08 | -0.008350731 | 9.916493e-08 | 9.684075e-08 | -0.05532359 | 9.446764e-08 | 9.225356e-08 | -0.09185804 | 9.08142e-08 | 8.868574e-08 | -0.177453 | 8.22547e-08 | 8.032685e-08 | -1 | 0 | 0 | -1 | 0 | 0 | -1 | 0 | 0 | -1 | 0 | 0 | -1 | 0 | 0 | -1 | 0 | 0 | -1 | 0 | 0 | -1 | 0 | 0
885012206002 | Würth | 1e-06 | 10 | 6.3 | X7R | 0603 | 1608 | 0.0008 | 0.0008 | 0.0016 | 1e-06 | 9.765625e-07 | 0.02130159 | 1.025397e-06 | 1.001364e-06 | 0.02812698 | 1.031746e-06 | 1.007564e-06 | 0.03496349 | 1.030317e-06 | 1.006169e-06 | 0.0103381 | 1.013095e-06 | 9.893508e-07 | -0.01975968 | 9.801746e-07 | 9.572018e-07 | -0.07210317 | 9.281587e-07 | 9.06405e-07 | -0.152 | 8.48e-07 | 8.28125e-07 |  |  | 0 |  |  | 0 |  |  | 0 |  |  | 0 |  |  | 0 |  |  | 0 |  |  | 0 |  |  | 0 |  |  | 0 |  |  | 0 |  |  | 0
GCH188R71E104KE01 | Murata | 1e-07 | 10 | 25 | X7R | 0603 | 1608 | 0.0008 | 0.0008 | 0.0016 | 1e-07 | 9.765625e-08 | 0.002051282 | 1.002051e-07 | 9.785657e-08 | 0.002051282 | 1.002051e-07 | 9.785657e-08 | 0.003076923 | 1.003077e-07 | 9.795673e-08 | 0.001025641 | 1.001026e-07 | 9.775641e-08 | -0.001025641 | 9.989744e-08 | 9.755609e-08 | -0.005128205 | 9.948718e-08 | 9.715545e-08 | -0.01025641 | 9.897436e-08 | 9.665465e-08 | -0.02358974 | 9.764103e-08 | 9.535256e-08 | -0.03282051 | 9.671795e-08 | 9.445112e-08 | -0.06051282 | 9.394872e-08 | 9.174679e-08 | -0.1446154 | 8.553846e-08 | 8.353365e-08 | -0.1548718 | 8.451282e-08 | 8.253205e-08 | -1 | 0 | 0 | -1 | 0 | 0 | -1 | 0 | 0 | -1 | 0 | 0 | -1 | 0 | 0 | -1 | 0 | 0
GCM188R71H104KA57 | Murata | 1e-07 | 10 | 50 | X7R | 0603 | 1608 | 0.0008 | 0.0008 | 0.0016 | 1e-07 | 9.765625e-08 | 0.003080082 | 1.00308e-07 | 9.795704e-08 | 0.003080082 | 1.00308e-07 | 9.795704e-08 | 0.002053388 | 1.002053e-07 | 9.785678e-08 | 0 | 1e-07 | 9.765625e-08 | -0.002053388 | 9.979466e-08 | 9.745572e-08 | -0.00513347 | 9.948665e-08 | 9.715493e-08 | -0.01026694 | 9.897331e-08 | 9.665362e-08 | -0.02772074 | 9.722793e-08 | 9.494915e-08 | -0.04106776 | 9.589322e-08 | 9.364573e-08 | -0.07494867 | 9.250513e-08 | 9.033704e-08 | -0.1673511 | 8.326489e-08 | 8.131337e-08 | -0.1796715 | 8.203285e-08 | 8.011021e-08 | -0.3182752 | 6.817248e-08 | 6.657469e-08 | -0.3326489 | 6.673511e-08 | 6.517101e-08 | -0.4928131 | 5.071869e-08 | 4.952997e-08 | -0.5164271 | 4.835729e-08 | 4.722392e-08 | -1 | 0 | 0 | -1 | 0 | 0
CGA3E3X7S2A104K080AB Equiv. C1608X7S2A104K for Auto | TDK | 1e-07 | 10 | 100 | X7S | 0603 | 1608 | 0.0008 | 0.0008 | 0.0016 | 1e-07 | 9.765625e-08 | 0.0232 | 1.0232e-07 | 9.9921875e-08 | 0.029 | 1.029e-07 | 1.004883e-07 | 0.0254 | 1.0254e-07 | 1.001367e-07 | 0.022 | 1.022e-07 | 9.98046875e-08 | 0.0189 | 1.0189e-07 | 9.950195e-08 | 0.0062 | 1.0062e-07 | 9.826171875e-08 | -0.0104 | 9.896e-08 | 9.6640625e-08 | -0.0678 | 9.322e-08 | 9.103515625e-08 | -0.1048 | 8.952e-08 | 8.7421875e-08 | -0.1786 | 8.214e-08 | 8.021484375e-08 | -0.3324 | 6.676e-08 | 6.51953125e-08 | -0.3516 | 6.484e-08 | 6.33203125e-08 | -0.5153 | 4.847e-08 | 4.733398e-08 | -0.5289 | 4.711e-08 | 4.600586e-08 | -0.661 | 3.39e-08 | 3.310546875e-08 | -0.6805 | 3.195e-08 | 3.120117e-08 | -0.8075 | 1.925e-08 | 1.879883e-08 | -0.8671 | 1.329e-08 | 1.297852e-08
CGA3E3X7S2A104M080AB Equiv. C1608X7S2A104M for Auto | TDK | 1e-07 | 20 | 100 | X7S | 0603 | 1608 | 0.0008 | 0.0008 | 0.0016 | 1e-07 | 9.765625e-08 | 0.0232 | 1.0232e-07 | 9.9921875e-08 | 0.029 | 1.029e-07 | 1.004883e-07 | 0.0254 | 1.0254e-07 | 1.001367e-07 | 0.022 | 1.022e-07 | 9.98046875e-08 | 0.0189 | 1.0189e-07 | 9.950195e-08 | 0.0062 | 1.0062e-07 | 9.826171875e-08 | -0.0104 | 9.896e-08 | 9.6640625e-08 | -0.0678 | 9.322e-08 | 9.103515625e-08 | -0.1048 | 8.952e-08 | 8.7421875e-08 | -0.1786 | 8.214e-08 | 8.021484375e-08 | -0.3324 | 6.676e-08 | 6.51953125e-08 | -0.3516 | 6.484e-08 | 6.33203125e-08 | -0.5153 | 4.847e-08 | 4.733398e-08 | -0.5289 | 4.711e-08 | 4.600586e-08 | -0.661 | 3.39e-08 | 3.310546875e-08 | -0.6805 | 3.195e-08 | 3.120117e-08 | -0.8075 | 1.925e-08 | 1.879883e-08 | -0.8671 | 1.329e-08 | 1.297852e-08
C1608X7S2A104K080AB | TDK | 1e-07 | 10 | 100 | X7S | 0603 | 1608 | 0.0008 | 0.0008 | 0.0016 | 1e-07 | 9.765625e-08 | 0.0232 | 1.0232e-07 | 9.9921875e-08 | 0.029 | 1.029e-07 | 1.004883e-07 | 0.0254 | 1.0254e-07 | 1.001367e-07 | 0.022 | 1.022e-07 | 9.98046875e-08 | 0.0189 | 1.0189e-07 | 9.950195e-08 | 0.0062 | 1.0062e-07 | 9.826171875e-08 | -0.0104 | 9.896e-08 | 9.6640625e-08 | -0.0678 | 9.322e-08 | 9.103515625e-08 | -0.1048 | 8.952e-08 | 8.7421875e-08 | -0.1786 | 8.214e-08 | 8.021484375e-08 | -0.3324 | 6.676e-08 | 6.51953125e-08 | -0.3516 | 6.484e-08 | 6.33203125e-08 | -0.5153 | 4.847e-08 | 4.733398e-08 | -0.5289 | 4.711e-08 | 4.600586e-08 | -0.661 | 3.39e-08 | 3.310546875e-08 | -0.6805 | 3.195e-08 | 3.120117e-08 | -0.8075 | 1.925e-08 | 1.879883e-08 | -0.8671 | 1.329e-08 | 1.297852e-08
885012206026 | Würth | 1e-06 | 10 | 10 | X7R | 0603 | 1608 | 0.0008 | 0.0008 | 0.0016 | 1e-06 | 9.765625e-07 | 0.01544 | 1.016e-06 | 9.921875e-07 | 0.0193 | 1.02e-06 | 9.9609375e-07 | 0.014975 | 1.015e-06 | 9.912109375e-07 | -0.009095 | 9.886e-07 | 9.654296875e-07 | -0.0379 | 9.62e-07 | 9.39453125e-07 | -0.0898 | 9.1e-07 | 8.88671875e-07 | -0.1669 | 8.331e-07 | 8.135742e-07 | -0.401 | 5.99e-07 | 5.849609375e-07 |  |  | 0 |  |  | 0 |  |  | 0 |  |  | 0 |  |  | 0 |  |  | 0 |  |  | 0 |  |  | 0 |  |  | 0 |  |  | 0
GRM188R72A104KA35 | Murata | 1e-07 | 10 | 100 | X7R | 0603 | 1608 | 0.0008 | 0.0008 | 0.0016 | 1e-07 | 9.765625e-08 | 0.002026342 | 1.002026e-07 | 9.785414e-08 | 0.002026342 | 1.002026e-07 | 9.785414e-08 | -0.001013171 | 9.989868e-08 | 9.755731e-08 | -0.004052685 | 9.959473e-08 | 9.726048e-08 | -0.006079027 | 9.93921e-08 | 9.706259e-08 | -0.01013171 | 9.898683e-08 | 9.666682e-08 | -0.01621074 | 9.837893e-08 | 9.607317e-08 | -0.03748734 | 9.625127e-08 | 9.399538e-08 | -0.0526849 | 9.473151e-08 | 9.251124e-08 | -0.09017224 | 9.098278e-08 | 8.885037e-08 | -0.1884498 | 8.115502e-08 | 7.925294e-08 | -0.2016211 | 7.983789e-08 | 7.796669e-08 | -0.337386 | 6.62614e-08 | 6.47084e-08 | -0.3505572 | 6.494428e-08 | 6.342214e-08 | -0.4893617 | 5.106383e-08 | 4.986702e-08 | -0.5096251 | 4.903749e-08 | 4.788817e-08 | -0.6899696 | 3.100304e-08 | 3.027641e-08 | -0.7862209 | 2.137791e-08 | 2.087687e-08
GRT21BR61A335KE13 | Murata | 3.3e-06 | 10 | 10 | X5R | 0805 | 2012 | 0.00125 | 0.00125 | 0.002 | 3.3e-06 | 1.056e-06 | 0.004291845 | 3.314163e-06 | 1.060532e-06 | 0.004291845 | 3.314163e-06 | 1.060532e-06 | -0.01716738 | 3.243348e-06 | 1.037871e-06 | -0.03862661 | 3.172532e-06 | 1.01521e-06 | -0.06008584 | 3.101717e-06 | 9.925494e-07 | -0.0944206 | 2.988412e-06 | 9.562918e-07 | -0.1459227 | 2.818455e-06 | 9.019056e-07 | -0.2961373 | 2.322747e-06 | 7.43279e-07 | -1 | 0 | 0 | -1 | 0 | 0 | -1 | 0 | 0 | -1 | 0 | 0 | -1 | 0 | 0 | -1 | 0 | 0 | -1 | 0 | 0 | -1 | 0 | 0 | -1 | 0 | 0 | -1 | 0 | 0
GRM188R72A104MA35 | Murata | 1e-07 | 20 | 100 | X7R | 0603 | 1608 | 0.0008 | 0.0008 | 0.0016 | 1e-07 | 9.765625e-08 | 0.002026342 | 1.002026e-07 | 9.785414e-08 | 0.002026342 | 1.002026e-07 | 9.785414e-08 | -0.001013171 | 9.989868e-08 | 9.755731e-08 | -0.004052685 | 9.959473e-08 | 9.726048e-08 | -0.006079027 | 9.93921e-08 | 9.706259e-08 | -0.01013171 | 9.898683e-08 | 9.666682e-08 | -0.01621074 | 9.837893e-08 | 9.607317e-08 | -0.03748734 | 9.625127e-08 | 9.399538e-08 | -0.0526849 | 9.473151e-08 | 9.251124e-08 | -0.09017224 | 9.098278e-08 | 8.885037e-08 | -0.1884498 | 8.115502e-08 | 7.925294e-08 | -0.2016211 | 7.983789e-08 | 7.796669e-08 | -0.337386 | 6.62614e-08 | 6.47084e-08 | -0.3505572 | 6.494428e-08 | 6.342214e-08 | -0.4893617 | 5.106383e-08 | 4.986702e-08 | -0.5096251 | 4.903749e-08 | 4.788817e-08 | -0.6899696 | 3.100304e-08 | 3.027641e-08 | -0.7862209 | 2.137791e-08 | 2.087687e-08
GCJ188L8EL104KA07 | Murata | 1e-07 | 10 | 100 | X8L | 0603 | 1608 | 0.0008 | 0.0008 | 0.0016 | 1e-07 | 9.765625e-08 | 0.00101626 | 1.001016e-07 | 9.775549e-08 | 0.00101626 | 1.001016e-07 | 9.775549e-08 | -0.00101626 | 9.989837e-08 | 9.755701e-08 | -0.004065041 | 9.95935e-08 | 9.725927e-08 | -0.007113821 | 9.928862e-08 | 9.696154e-08 | -0.01117886 | 9.888211e-08 | 9.656456e-08 | -0.01727642 | 9.827236e-08 | 9.59691e-08 | -0.03861789 | 9.613821e-08 | 9.388497e-08 | -0.05487805 | 9.45122e-08 | 9.229707e-08 | -0.09349593 | 9.065041e-08 | 8.852579e-08 | -0.195122 | 8.04878e-08 | 7.860137e-08 | -0.2083333 | 7.916667e-08 | 7.73112e-08 | -0.3455285 | 6.544715e-08 | 6.391324e-08 | -0.3587398 | 6.412602e-08 | 6.262306e-08 | -0.4979675 | 5.020325e-08 | 4.902661e-08 | -0.5182927 | 4.817073e-08 | 4.704173e-08 | -0.6971545 | 3.028455e-08 | 2.957476e-08 | -0.7896341 | 2.103659e-08 | 2.054354e-08
GCJ188R72A104KA01 | Murata | 1e-07 | 10 | 100 | X7R | 0603 | 1608 | 0.0008 | 0.0008 | 0.0016 | 1e-07 | 9.765625e-08 | 0.00101626 | 1.001016e-07 | 9.775549e-08 | 0.00101626 | 1.001016e-07 | 9.775549e-08 | -0.00101626 | 9.989837e-08 | 9.755701e-08 | -0.004065041 | 9.95935e-08 | 9.725927e-08 | -0.007113821 | 9.928862e-08 | 9.696154e-08 | -0.01117886 | 9.888211e-08 | 9.656456e-08 | -0.01727642 | 9.827236e-08 | 9.59691e-08 | -0.03861789 | 9.613821e-08 | 9.388497e-08 | -0.05487805 | 9.45122e-08 | 9.229707e-08 | -0.09349593 | 9.065041e-08 | 8.852579e-08 | -0.195122 | 8.04878e-08 | 7.860137e-08 | -0.2083333 | 7.916667e-08 | 7.73112e-08 | -0.3455285 | 6.544715e-08 | 6.391324e-08 | -0.3587398 | 6.412602e-08 | 6.262306e-08 | -0.4979675 | 5.020325e-08 | 4.902661e-08 | -0.5182927 | 4.817073e-08 | 4.704173e-08 | -0.6971545 | 3.028455e-08 | 2.957476e-08 | -0.7896341 | 2.103659e-08 | 2.054354e-08
GCJ188R72A104MA01 | Murata | 1e-07 | 20 | 100 | X7R | 0603 | 1608 | 0.0008 | 0.0008 | 0.0016 | 1e-07 | 9.765625e-08 | 0.00101626 | 1.001016e-07 | 9.775549e-08 | 0.00101626 | 1.001016e-07 | 9.775549e-08 | -0.00101626 | 9.989837e-08 | 9.755701e-08 | -0.004065041 | 9.95935e-08 | 9.725927e-08 | -0.007113821 | 9.928862e-08 | 9.696154e-08 | -0.01117886 | 9.888211e-08 | 9.656456e-08 | -0.01727642 | 9.827236e-08 | 9.59691e-08 | -0.03861789 | 9.613821e-08 | 9.388497e-08 | -0.05487805 | 9.45122e-08 | 9.229707e-08 | -0.09349593 | 9.065041e-08 | 8.852579e-08 | -0.195122 | 8.04878e-08 | 7.860137e-08 | -0.2083333 | 7.916667e-08 | 7.73112e-08 | -0.3455285 | 6.544715e-08 | 6.391324e-08 | -0.3587398 | 6.412602e-08 | 6.262306e-08 | -0.4979675 | 5.020325e-08 | 4.902661e-08 | -0.5182927 | 4.817073e-08 | 4.704173e-08 | -0.6971545 | 3.028455e-08 | 2.957476e-08 | -0.7896341 | 2.103659e-08 | 2.054354e-08
C5750X5R1A686M230KA | TDK | 6.8e-05 | 20 | 10 | X5R | 2220 | 5750 | 0.0023 | 0.005 | 0.0057 | 6.8e-05 | 1.037376e-06 | 0.02308824 | 6.957e-05 | 1.061327e-06 | 0.02882353 | 6.996e-05 | 1.067277e-06 | -0.007647059 | 6.748e-05 | 1.029443e-06 | -0.04558824 | 6.49e-05 | 9.900839e-07 | -0.0875 | 6.205e-05 | 9.466056e-07 | -0.1532353 | 5.758e-05 | 8.784134e-07 | -0.2423529 | 5.152e-05 | 7.859649e-07 | -0.4673529 | 3.622e-05 | 5.525553e-07 | -1 |  |  | -1 |  |  | -1 |  |  | -1 |  |  | -1 |  |  | -1 |  |  | -1 |  |  | -1 |  |  | -1 |  |  | -1
CGA3E2X7R1H104K080AA Equiv. C1608X7R1H104K for Auto | TDK | 1e-07 | 10 | 50 | X7R | 0603 | 1608 | 0.0008 | 0.0008 | 0.0016 | 1e-07 | 9.765625e-08 | 0.001 | 1.001e-07 | 9.775390625e-08 | 0.0013 | 1.0013e-07 | 9.77832e-08 | -0.0027 | 9.973e-08 | 9.739258e-08 | -0.0055 | 9.945e-08 | 9.711914e-08 | -0.0105 | 9.895e-08 | 9.663086e-08 | -0.015 | 9.85e-08 | 9.619140625e-08 | -0.021 | 9.79e-08 | 9.560546875e-08 | -0.0479 | 9.521e-08 | 9.297852e-08 | -0.0666 | 9.334e-08 | 9.115234375e-08 | -0.1074 | 8.926e-08 | 8.716796875e-08 | -0.1988 | 8.012e-08 | 7.82421875e-08 | -0.2102 | 7.898e-08 | 7.712890625e-08 | -0.3474 | 6.526e-08 | 6.373046875e-08 | -0.3589 | 6.411e-08 | 6.260742e-08 | -0.4989 | 5.011e-08 | 4.893555e-08 | -0.5225 | 4.775e-08 | 4.663086e-08 | -1 |  |  | -1
CGA3E2X7R1H104M080AA Equiv. C1608X7R1H104M for Auto | TDK | 1e-07 | 20 | 50 | X7R | 0603 | 1608 | 0.0008 | 0.0008 | 0.0016 | 1e-07 | 9.765625e-08 | 0.001 | 1.001e-07 | 9.775390625e-08 | 0.0013 | 1.0013e-07 | 9.77832e-08 | -0.0027 | 9.973e-08 | 9.739258e-08 | -0.0055 | 9.945e-08 | 9.711914e-08 | -0.0105 | 9.895e-08 | 9.663086e-08 | -0.015 | 9.85e-08 | 9.619140625e-08 | -0.021 | 9.79e-08 | 9.560546875e-08 | -0.0479 | 9.521e-08 | 9.297852e-08 | -0.0666 | 9.334e-08 | 9.115234375e-08 | -0.1074 | 8.926e-08 | 8.716796875e-08 | -0.1988 | 8.012e-08 | 7.82421875e-08 | -0.2102 | 7.898e-08 | 7.712890625e-08 | -0.3474 | 6.526e-08 | 6.373046875e-08 | -0.3589 | 6.411e-08 | 6.260742e-08 | -0.4989 | 5.011e-08 | 4.893555e-08 | -0.5225 | 4.775e-08 | 4.663086e-08 | -1 |  |  | -1
C1608X5R1H104K080AA | TDK | 1e-07 | 10 | 50 | X5R | 0603 | 1608 | 0.0008 | 0.0008 | 0.0016 | 1e-07 | 9.765625e-08 | 0.001 | 1.001e-07 | 9.775390625e-08 | 0.0013 | 1.0013e-07 | 9.77832e-08 | -0.0027 | 9.973e-08 | 9.739258e-08 | -0.0055 | 9.945e-08 | 9.711914e-08 | -0.0105 | 9.895e-08 | 9.663086e-08 | -0.015 | 9.85e-08 | 9.619140625e-08 | -0.021 | 9.79e-08 | 9.560546875e-08 | -0.0479 | 9.521e-08 | 9.297852e-08 | -0.0666 | 9.334e-08 | 9.115234375e-08 | -0.1074 | 8.926e-08 | 8.716796875e-08 | -0.1988 | 8.012e-08 | 7.82421875e-08 | -0.2102 | 7.898e-08 | 7.712890625e-08 | -0.3474 | 6.526e-08 | 6.373046875e-08 | -0.3589 | 6.411e-08 | 6.260742e-08 | -0.4989 | 5.011e-08 | 4.893555e-08 | -0.5225 | 4.775e-08 | 4.663086e-08 | -1 |  |  | -1
C1608X7R1H104K080AA | TDK | 1e-07 | 10 | 50 | X7R | 0603 | 1608 | 0.0008 | 0.0008 | 0.0016 | 1e-07 | 9.765625e-08 | 0.001 | 1.001e-07 | 9.775390625e-08 | 0.0013 | 1.0013e-07 | 9.77832e-08 | -0.0027 | 9.973e-08 | 9.739258e-08 | -0.0055 | 9.945e-08 | 9.711914e-08 | -0.0105 | 9.895e-08 | 9.663086e-08 | -0.015 | 9.85e-08 | 9.619140625e-08 | -0.021 | 9.79e-08 | 9.560546875e-08 | -0.0479 | 9.521e-08 | 9.297852e-08 | -0.0666 | 9.334e-08 | 9.115234375e-08 | -0.1074 | 8.926e-08 | 8.716796875e-08 | -0.1988 | 8.012e-08 | 7.82421875e-08 | -0.2102 | 7.898e-08 | 7.712890625e-08 | -0.3474 | 6.526e-08 | 6.373046875e-08 | -0.3589 | 6.411e-08 | 6.260742e-08 | -0.4989 | 5.011e-08 | 4.893555e-08 | -0.5225 | 4.775e-08 | 4.663086e-08 | -1 |  |  | -1
CGA3E2X7R1E104K080AA Equiv. C1608X7R1E104K for Auto | TDK | 1e-07 | 10 | 25 | X7R | 0603 | 1608 | 0.0008 | 0.0008 | 0.0016 | 1e-07 | 9.765625e-08 | 0.001 | 1.001e-07 | 9.775390625e-08 | 0.0013 | 1.0013e-07 | 9.77832e-08 | -0.0027 | 9.973e-08 | 9.739258e-08 | -0.0055 | 9.945e-08 | 9.711914e-08 | -0.0105 | 9.895e-08 | 9.663086e-08 | -0.015 | 9.85e-08 | 9.619140625e-08 | -0.021 | 9.79e-08 | 9.560546875e-08 | -0.0479 | 9.521e-08 | 9.297852e-08 | -0.0666 | 9.334e-08 | 9.115234375e-08 | -0.1074 | 8.926e-08 | 8.716796875e-08 | -0.1988 | 8.012e-08 | 7.82421875e-08 | -0.2102 | 7.898e-08 | 7.712890625e-08 | -1 |  |  | -1 |  |  | -1 |  |  | -1 |  |  | -1 |  |  | -1
CGA3E2X7R1E104M080AA Equiv. C1608X7R1E104M for Auto | TDK | 1e-07 | 20 | 25 | X7R | 0603 | 1608 | 0.0008 | 0.0008 | 0.0016 | 1e-07 | 9.765625e-08 | 0.001 | 1.001e-07 | 9.775390625e-08 | 0.0013 | 1.0013e-07 | 9.77832e-08 | -0.0027 | 9.973e-08 | 9.739258e-08 | -0.0055 | 9.945e-08 | 9.711914e-08 | -0.0105 | 9.895e-08 | 9.663086e-08 | -0.015 | 9.85e-08 | 9.619140625e-08 | -0.021 | 9.79e-08 | 9.560546875e-08 | -0.0479 | 9.521e-08 | 9.297852e-08 | -0.0666 | 9.334e-08 | 9.115234375e-08 | -0.1074 | 8.926e-08 | 8.716796875e-08 | -0.1988 | 8.012e-08 | 7.82421875e-08 | -0.2102 | 7.898e-08 | 7.712890625e-08 | -1 |  |  | -1 |  |  | -1 |  |  | -1 |  |  | -1 |  |  | -1
GCJ188R91H104KA01 | Murata | 1e-07 | 10 | 50 | X8R | 0603 | 1608 | 0.0008 | 0.0008 | 0.0016 | 1e-07 | 9.765625e-08 | 0.005518764 | 1.005519e-07 | 9.819519e-08 | 0.006622517 | 1.006623e-07 | 9.830298e-08 | 0.004415011 | 1.004415e-07 | 9.80874e-08 | 0 | 1e-07 | 9.765625e-08 | -0.004415011 | 9.95585e-08 | 9.72251e-08 | -0.01324503 | 9.86755e-08 | 9.636279e-08 | -0.02649007 | 9.735099e-08 | 9.506933e-08 | -0.07505519 | 9.249448e-08 | 9.032664e-08 | -0.107064 | 8.92936e-08 | 8.720078e-08 | -0.1766004 | 8.233996e-08 | 8.041011e-08 | -0.3178808 | 6.821192e-08 | 6.66132e-08 | -0.3333333 | 6.666667e-08 | 6.510417e-08 | -0.4735099 | 5.264901e-08 | 5.141505e-08 | -0.4845475 | 5.154525e-08 | 5.033716e-08 | -0.5949227 | 4.050773e-08 | 3.955833e-08 | -0.6081678 | 3.918322e-08 | 3.826487e-08 | -1 | 0 | 0 | -1 | 0 | 0
CGA4J2X8R1E334K125AD Equiv. C2012X8R1E334K for Auto | TDK | 3.3e-07 | 10 | 25 | X8R | 0805 | 2012 | 0.00125 | 0.00125 | 0.002 | 3.3e-07 | 1.056e-07 | -0.00130303 | 3.2957e-07 | 1.054624e-07 | -0.001636364 | 3.2946e-07 | 1.054272e-07 | -0.006484848 | 3.2786e-07 | 1.049152e-07 | -0.01060606 | 3.265e-07 | 1.0448e-07 | -0.01684848 | 3.2444e-07 | 1.038208e-07 | -0.02633333 | 3.2131e-07 | 1.028192e-07 | -0.04066667 | 3.1658e-07 | 1.013056e-07 | -0.09606061 | 2.983e-07 | 9.5456e-08 | -0.1332727 | 2.8602e-07 | 9.15264e-08 | -0.2109697 | 2.6038e-07 | 8.33216e-08 | -0.3488485 | 2.1488e-07 | 6.87616e-08 | -0.3660606 | 2.092e-07 | 6.6944e-08 | -1 |  |  | -1 |  |  | -1 |  |  | -1 |  |  | -1 |  |  | -1
CGA4J2X8R1E334M125AD Equiv. C2012X8R1E334M for Auto | TDK | 3.3e-07 | 20 | 25 | X8R | 0805 | 2012 | 0.00125 | 0.00125 | 0.002 | 3.3e-07 | 1.056e-07 | -0.00130303 | 3.2957e-07 | 1.054624e-07 | -0.001636364 | 3.2946e-07 | 1.054272e-07 | -0.006484848 | 3.2786e-07 | 1.049152e-07 | -0.01060606 | 3.265e-07 | 1.0448e-07 | -0.01684848 | 3.2444e-07 | 1.038208e-07 | -0.02633333 | 3.2131e-07 | 1.028192e-07 | -0.04066667 | 3.1658e-07 | 1.013056e-07 | -0.09606061 | 2.983e-07 | 9.5456e-08 | -0.1332727 | 2.8602e-07 | 9.15264e-08 | -0.2109697 | 2.6038e-07 | 8.33216e-08 | -0.3488485 | 2.1488e-07 | 6.87616e-08 | -0.3660606 | 2.092e-07 | 6.6944e-08 | -1 |  |  | -1 |  |  | -1 |  |  | -1 |  |  | -1 |  |  | -1
CGA4J2X8R1E334K125AE Equiv. C2012X8R1E334K for Auto | TDK | 3.3e-07 | 10 | 25 | X8R | 0805 | 2012 | 0.00125 | 0.00125 | 0.002 | 3.3e-07 | 1.056e-07 | -0.00130303 | 3.2957e-07 | 1.054624e-07 | -0.001636364 | 3.2946e-07 | 1.054272e-07 | -0.006484848 | 3.2786e-07 | 1.049152e-07 | -0.01060606 | 3.265e-07 | 1.0448e-07 | -0.01684848 | 3.2444e-07 | 1.038208e-07 | -0.02633333 | 3.2131e-07 | 1.028192e-07 | -0.04066667 | 3.1658e-07 | 1.013056e-07 | -0.09606061 | 2.983e-07 | 9.5456e-08 | -0.1332727 | 2.8602e-07 | 9.15264e-08 | -0.2109697 | 2.6038e-07 | 8.33216e-08 | -0.3488485 | 2.1488e-07 | 6.87616e-08 | -0.3660606 | 2.092e-07 | 6.6944e-08 | -1 |  |  | -1 |  |  | -1 |  |  | -1 |  |  | -1 |  |  | -1
CGA4J2X8R1E334M125AE Equiv. C2012X8R1E334M for Auto | TDK | 3.3e-07 | 20 | 25 | X8R | 0805 | 2012 | 0.00125 | 0.00125 | 0.002 | 3.3e-07 | 1.056e-07 | -0.00130303 | 3.2957e-07 | 1.054624e-07 | -0.001636364 | 3.2946e-07 | 1.054272e-07 | -0.006484848 | 3.2786e-07 | 1.049152e-07 | -0.01060606 | 3.265e-07 | 1.0448e-07 | -0.01684848 | 3.2444e-07 | 1.038208e-07 | -0.02633333 | 3.2131e-07 | 1.028192e-07 | -0.04066667 | 3.1658e-07 | 1.013056e-07 | -0.09606061 | 2.983e-07 | 9.5456e-08 | -0.1332727 | 2.8602e-07 | 9.15264e-08 | -0.2109697 | 2.6038e-07 | 8.33216e-08 | -0.3488485 | 2.1488e-07 | 6.87616e-08 | -0.3660606 | 2.092e-07 | 6.6944e-08 | -1 |  |  | -1 |  |  | -1 |  |  | -1 |  |  | -1 |  |  | -1
885012106010 | Würth | 1e-06 | 20 | 10 | X5R | 0603 | 1608 | 0.0008 | 0.0008 | 0.0016 | 1e-06 | 9.765625e-07 | -0.003048 | 9.968e-07 | 9.734375e-07 | -0.00381 | 9.96e-07 | 9.7265625e-07 | -0.08885 | 9.11e-07 | 8.896484375e-07 | -0.1525 | 8.475e-07 | 8.276367e-07 | -0.212 | 7.88e-07 | 7.6953125e-07 | -0.294 | 7.06e-07 | 6.89453125e-07 | -0.393 | 6.07e-07 | 5.927734375e-07 | -0.607 | 3.93e-07 | 3.837890625e-07 |  |  | 0 |  |  | 0 |  |  | 0 |  |  | 0 |  |  | 0 |  |  | 0 |  |  | 0 |  |  | 0 |  |  | 0 |  |  | 0
C2012X8R1E334K125AE | TDK | 3.3e-07 | 10 | 25 | X8R | 0805 | 2012 | 0.00125 | 0.00125 | 0.002 | 3.3e-07 | 1.056e-07 | -0.00130303 | 3.2957e-07 | 1.054624e-07 | -0.001636364 | 3.2946e-07 | 1.054272e-07 | -0.006484848 | 3.2786e-07 | 1.049152e-07 | -0.01060606 | 3.265e-07 | 1.0448e-07 | -0.01684848 | 3.2444e-07 | 1.038208e-07 | -0.02633333 | 3.2131e-07 | 1.028192e-07 | -0.04066667 | 3.1658e-07 | 1.013056e-07 | -0.09606061 | 2.983e-07 | 9.5456e-08 | -0.1332727 | 2.8602e-07 | 9.15264e-08 | -0.2109697 | 2.6038e-07 | 8.33216e-08 | -0.3488485 | 2.1488e-07 | 6.87616e-08 | -0.3660606 | 2.092e-07 | 6.6944e-08 | -1 |  |  | -1 |  |  | -1 |  |  | -1 |  |  | -1 |  |  | -1
CGA6M2X7R1H155K200AD Equiv. C3225X7R1H155K for Auto | TDK | 1.5e-06 | 10 | 50 | X7R | 1210 | 3225 | 0.002 | 0.0025 | 0.0032 | 1.5e-06 | 9.375e-08 | 0 | 1.5e-06 | 9.375e-08 | 0 | 1.5e-06 | 9.375e-08 | 0 | 1.5e-06 | 9.375e-08 | -0.006666667 | 1.49e-06 | 9.3125e-08 | -0.006666667 | 1.49e-06 | 9.3125e-08 | -0.006666667 | 1.49e-06 | 9.3125e-08 | -0.01333333 | 1.48e-06 | 9.25e-08 | -0.04 | 1.44e-06 | 9e-08 | -0.06 | 1.41e-06 | 8.8125e-08 | -0.1 | 1.35e-06 | 8.4375e-08 | -0.2066667 | 1.19e-06 | 7.4375e-08 | -0.22 | 1.17e-06 | 7.3125e-08 | -0.3566533 | 9.6502e-07 | 6.031375e-08 | -0.3697933 | 9.4531e-07 | 5.9081875e-08 | -0.5092133 | 7.3618e-07 | 4.601125e-08 | -0.5309267 | 7.0361e-07 | 4.3975625e-08 | -1 |  |  | -1
CGA6M2X7R1H155M200AD Equiv. C3225X7R1H155M for Auto | TDK | 1.5e-06 | 20 | 50 | X7R | 1210 | 3225 | 0.002 | 0.0025 | 0.0032 | 1.5e-06 | 9.375e-08 | 0 | 1.5e-06 | 9.375e-08 | 0 | 1.5e-06 | 9.375e-08 | 0 | 1.5e-06 | 9.375e-08 | -0.006666667 | 1.49e-06 | 9.3125e-08 | -0.006666667 | 1.49e-06 | 9.3125e-08 | -0.006666667 | 1.49e-06 | 9.3125e-08 | -0.01333333 | 1.48e-06 | 9.25e-08 | -0.04 | 1.44e-06 | 9e-08 | -0.06 | 1.41e-06 | 8.8125e-08 | -0.1 | 1.35e-06 | 8.4375e-08 | -0.2066667 | 1.19e-06 | 7.4375e-08 | -0.22 | 1.17e-06 | 7.3125e-08 | -0.3566533 | 9.6502e-07 | 6.031375e-08 | -0.3697933 | 9.4531e-07 | 5.9081875e-08 | -0.5092133 | 7.3618e-07 | 4.601125e-08 | -0.5309267 | 7.0361e-07 | 4.3975625e-08 | -1 |  |  | -1
GCJ31CL8YA824KA01 | Murata | 8.2e-07 | 10 | 35 | X8L | 1206 | 3216 | 0.0016 | 0.0016 | 0.0032 | 8.2e-07 | 1.000977e-07 | 0.002506266 | 8.220551e-07 | 1.003485e-07 | 0.003759398 | 8.230827e-07 | 1.00474e-07 | 0.005012531 | 8.241103e-07 | 1.005994e-07 | 0.003759398 | 8.230827e-07 | 1.00474e-07 | 0.002506266 | 8.220551e-07 | 1.003485e-07 | 0.001253133 | 8.210276e-07 | 1.002231e-07 | -0.003759398 | 8.169173e-07 | 9.972135e-08 | -0.02255639 | 8.015038e-07 | 9.783981e-08 | -0.03759398 | 7.891729e-07 | 9.633459e-08 | -0.07518797 | 7.583459e-07 | 9.257152e-08 | -0.1766917 | 6.751128e-07 | 8.241123e-08 | -0.1904762 | 6.638095e-07 | 8.103144e-08 | -0.3333333 | 5.466667e-07 | 6.673177e-08 | -1 | 0 | 0 | -1 | 0 | 0 | -1 | 0 | 0 | -1 | 0 | 0 | -1 | 0 | 0
CGA3E3X8R1H104K080AD Equiv. C1608X8R1H104K for Auto | TDK | 1e-07 | 10 | 50 | X8R | 0603 | 1608 | 0.0008 | 0.0008 | 0.0016 | 1e-07 | 9.765625e-08 | 0.0093 | 1.0093e-07 | 9.856445e-08 | 0.0116 | 1.0116e-07 | 9.87890625e-08 | 0.0204 | 1.0204e-07 | 9.96484375e-08 | 0.0206 | 1.0206e-07 | 9.966796875e-08 | 0.0201 | 1.0201e-07 | 9.961914e-08 | 0.0178 | 1.0178e-07 | 9.939453125e-08 | 0.0138 | 1.0138e-07 | 9.900390625e-08 | -0.0055 | 9.945e-08 | 9.711914e-08 | -0.0201 | 9.799e-08 | 9.569336e-08 | -0.0539 | 9.461e-08 | 9.239258e-08 | -0.1348 | 8.652e-08 | 8.44921875e-08 | -0.1449 | 8.551e-08 | 8.350586e-08 | -0.2678 | 7.322e-08 | 7.150390625e-08 | -0.2788 | 7.212e-08 | 7.04296875e-08 | -0.4109 | 5.891e-08 | 5.75293e-08 | -0.4329 | 5.671e-08 | 5.538086e-08 | -1 |  |  | -1
885012106003 | Würth | 1e-06 | 20 | 6.3 | X5R | 0603 | 1608 | 0.0008 | 0.0008 | 0.0016 | 1e-06 | 9.765625e-07 | -0.008591429 | 9.912222e-07 | 9.679905e-07 | -0.01333429 | 9.867778e-07 | 9.636502e-07 | -0.09499365 | 9.053968e-07 | 8.841766e-07 | -0.159619 | 8.40381e-07 | 8.206845e-07 | -0.2185079 | 7.814921e-07 | 7.631758e-07 | -0.3007619 | 6.992381e-07 | 6.828497e-07 | -0.399 | 6.01e-07 | 5.869140625e-07 |  |  | 0 |  |  | 0 |  |  | 0 |  |  | 0 |  |  | 0 |  |  | 0 |  |  | 0 |  |  | 0 |  |  | 0 |  |  | 0 |  |  | 0
CGA3E3X8R1H104M080AD Equiv. C1608X8R1H104M for Auto | TDK | 1e-07 | 20 | 50 | X8R | 0603 | 1608 | 0.0008 | 0.0008 | 0.0016 | 1e-07 | 9.765625e-08 | 0.0093 | 1.0093e-07 | 9.856445e-08 | 0.0116 | 1.0116e-07 | 9.87890625e-08 | 0.0204 | 1.0204e-07 | 9.96484375e-08 | 0.0206 | 1.0206e-07 | 9.966796875e-08 | 0.0201 | 1.0201e-07 | 9.961914e-08 | 0.0178 | 1.0178e-07 | 9.939453125e-08 | 0.0138 | 1.0138e-07 | 9.900390625e-08 | -0.0055 | 9.945e-08 | 9.711914e-08 | -0.0201 | 9.799e-08 | 9.569336e-08 | -0.0539 | 9.461e-08 | 9.239258e-08 | -0.1348 | 8.652e-08 | 8.44921875e-08 | -0.1449 | 8.551e-08 | 8.350586e-08 | -0.2678 | 7.322e-08 | 7.150390625e-08 | -0.2788 | 7.212e-08 | 7.04296875e-08 | -0.4109 | 5.891e-08 | 5.75293e-08 | -0.4329 | 5.671e-08 | 5.538086e-08 | -1 |  |  | -1
CGA3E3X8R1H104K080AE Equiv. C1608X8R1H104K for Auto | TDK | 1e-07 | 10 | 50 | X8R | 0603 | 1608 | 0.0008 | 0.0008 | 0.0016 | 1e-07 | 9.765625e-08 | 0.0093 | 1.0093e-07 | 9.856445e-08 | 0.0116 | 1.0116e-07 | 9.87890625e-08 | 0.0204 | 1.0204e-07 | 9.96484375e-08 | 0.0206 | 1.0206e-07 | 9.966796875e-08 | 0.0201 | 1.0201e-07 | 9.961914e-08 | 0.0178 | 1.0178e-07 | 9.939453125e-08 | 0.0138 | 1.0138e-07 | 9.900390625e-08 | -0.0055 | 9.945e-08 | 9.711914e-08 | -0.0201 | 9.799e-08 | 9.569336e-08 | -0.0539 | 9.461e-08 | 9.239258e-08 | -0.1348 | 8.652e-08 | 8.44921875e-08 | -0.1449 | 8.551e-08 | 8.350586e-08 | -0.2678 | 7.322e-08 | 7.150390625e-08 | -0.2788 | 7.212e-08 | 7.04296875e-08 | -0.4109 | 5.891e-08 | 5.75293e-08 | -0.4329 | 5.671e-08 | 5.538086e-08 | -1 |  |  | -1
CGA3E3X8R1H104M080AE Equiv. C1608X8R1H104M for Auto | TDK | 1e-07 | 20 | 50 | X8R | 0603 | 1608 | 0.0008 | 0.0008 | 0.0016 | 1e-07 | 9.765625e-08 | 0.0093 | 1.0093e-07 | 9.856445e-08 | 0.0116 | 1.0116e-07 | 9.87890625e-08 | 0.0204 | 1.0204e-07 | 9.96484375e-08 | 0.0206 | 1.0206e-07 | 9.966796875e-08 | 0.0201 | 1.0201e-07 | 9.961914e-08 | 0.0178 | 1.0178e-07 | 9.939453125e-08 | 0.0138 | 1.0138e-07 | 9.900390625e-08 | -0.0055 | 9.945e-08 | 9.711914e-08 | -0.0201 | 9.799e-08 | 9.569336e-08 | -0.0539 | 9.461e-08 | 9.239258e-08 | -0.1348 | 8.652e-08 | 8.44921875e-08 | -0.1449 | 8.551e-08 | 8.350586e-08 | -0.2678 | 7.322e-08 | 7.150390625e-08 | -0.2788 | 7.212e-08 | 7.04296875e-08 | -0.4109 | 5.891e-08 | 5.75293e-08 | -0.4329 | 5.671e-08 | 5.538086e-08 | -1 |  |  | -1
C1608X8R1H104K080AE | TDK | 1e-07 | 10 | 50 | X8R | 0603 | 1608 | 0.0008 | 0.0008 | 0.0016 | 1e-07 | 9.765625e-08 | 0.0093 | 1.0093e-07 | 9.856445e-08 | 0.0116 | 1.0116e-07 | 9.87890625e-08 | 0.0204 | 1.0204e-07 | 9.96484375e-08 | 0.0206 | 1.0206e-07 | 9.966796875e-08 | 0.0201 | 1.0201e-07 | 9.961914e-08 | 0.0178 | 1.0178e-07 | 9.939453125e-08 | 0.0138 | 1.0138e-07 | 9.900390625e-08 | -0.0055 | 9.945e-08 | 9.711914e-08 | -0.0201 | 9.799e-08 | 9.569336e-08 | -0.0539 | 9.461e-08 | 9.239258e-08 | -0.1348 | 8.652e-08 | 8.44921875e-08 | -0.1449 | 8.551e-08 | 8.350586e-08 | -0.2678 | 7.322e-08 | 7.150390625e-08 | -0.2788 | 7.212e-08 | 7.04296875e-08 | -0.4109 | 5.891e-08 | 5.75293e-08 | -0.4329 | 5.671e-08 | 5.538086e-08 | -1 |  |  | -1
CGA3E2X8R1E104K080AD Equiv. C1608X8R1E104K for Auto | TDK | 1e-07 | 10 | 25 | X8R | 0603 | 1608 | 0.0008 | 0.0008 | 0.0016 | 1e-07 | 9.765625e-08 | 0.0324 | 1.0324e-07 | 1.008203125e-07 | 0.0406 | 1.0406e-07 | 1.016211e-07 | 0.0384 | 1.0384e-07 | 1.0140625e-07 | 0.0374 | 1.0374e-07 | 1.013086e-07 | 0.0315 | 1.0315e-07 | 1.007324e-07 | 0.0191 | 1.0191e-07 | 9.952148e-08 | 0.0132 | 1.0132e-07 | 9.89453125e-08 | -0.0414 | 9.586e-08 | 9.361328125e-08 | -0.0786 | 9.214e-08 | 8.998046875e-08 | -0.1598 | 8.402e-08 | 8.205078125e-08 | -0.3094 | 6.906e-08 | 6.744140625e-08 | -0.3281 | 6.719e-08 | 6.561523e-08 | -1 |  |  | -1 |  |  | -1 |  |  | -1 |  |  | -1 |  |  | -1
CGA3E2X8R1E104M080AD Equiv. C1608X8R1E104M for Auto | TDK | 1e-07 | 20 | 25 | X8R | 0603 | 1608 | 0.0008 | 0.0008 | 0.0016 | 1e-07 | 9.765625e-08 | 0.0324 | 1.0324e-07 | 1.008203125e-07 | 0.0406 | 1.0406e-07 | 1.016211e-07 | 0.0384 | 1.0384e-07 | 1.0140625e-07 | 0.0374 | 1.0374e-07 | 1.013086e-07 | 0.0315 | 1.0315e-07 | 1.007324e-07 | 0.0191 | 1.0191e-07 | 9.952148e-08 | 0.0132 | 1.0132e-07 | 9.89453125e-08 | -0.0414 | 9.586e-08 | 9.361328125e-08 | -0.0786 | 9.214e-08 | 8.998046875e-08 | -0.1598 | 8.402e-08 | 8.205078125e-08 | -0.3094 | 6.906e-08 | 6.744140625e-08 | -0.3281 | 6.719e-08 | 6.561523e-08 | -1 |  |  | -1 |  |  | -1 |  |  | -1 |  |  | -1 |  |  | -1
CGA3E2X8R1E104K080AE Equiv. C1608X8R1E104K for Auto | TDK | 1e-07 | 10 | 25 | X8R | 0603 | 1608 | 0.0008 | 0.0008 | 0.0016 | 1e-07 | 9.765625e-08 | 0.0324 | 1.0324e-07 | 1.008203125e-07 | 0.0406 | 1.0406e-07 | 1.016211e-07 | 0.0384 | 1.0384e-07 | 1.0140625e-07 | 0.0374 | 1.0374e-07 | 1.013086e-07 | 0.0315 | 1.0315e-07 | 1.007324e-07 | 0.0191 | 1.0191e-07 | 9.952148e-08 | 0.0132 | 1.0132e-07 | 9.89453125e-08 | -0.0414 | 9.586e-08 | 9.361328125e-08 | -0.0786 | 9.214e-08 | 8.998046875e-08 | -0.1598 | 8.402e-08 | 8.205078125e-08 | -0.3094 | 6.906e-08 | 6.744140625e-08 | -0.3281 | 6.719e-08 | 6.561523e-08 | -1 |  |  | -1 |  |  | -1 |  |  | -1 |  |  | -1 |  |  | -1
CGA3E2X8R1E104M080AE Equiv. C1608X8R1E104M for Auto | TDK | 1e-07 | 20 | 25 | X8R | 0603 | 1608 | 0.0008 | 0.0008 | 0.0016 | 1e-07 | 9.765625e-08 | 0.0324 | 1.0324e-07 | 1.008203125e-07 | 0.0406 | 1.0406e-07 | 1.016211e-07 | 0.0384 | 1.0384e-07 | 1.0140625e-07 | 0.0374 | 1.0374e-07 | 1.013086e-07 | 0.0315 | 1.0315e-07 | 1.007324e-07 | 0.0191 | 1.0191e-07 | 9.952148e-08 | 0.0132 | 1.0132e-07 | 9.89453125e-08 | -0.0414 | 9.586e-08 | 9.361328125e-08 | -0.0786 | 9.214e-08 | 8.998046875e-08 | -0.1598 | 8.402e-08 | 8.205078125e-08 | -0.3094 | 6.906e-08 | 6.744140625e-08 | -0.3281 | 6.719e-08 | 6.561523e-08 | -1 |  |  | -1 |  |  | -1 |  |  | -1 |  |  | -1 |  |  | -1
C1608X8R1E104K080AE | TDK | 1e-07 | 10 | 25 | X8R | 0603 | 1608 | 0.0008 | 0.0008 | 0.0016 | 1e-07 | 9.765625e-08 | 0.0324 | 1.0324e-07 | 1.008203125e-07 | 0.0406 | 1.0406e-07 | 1.016211e-07 | 0.0384 | 1.0384e-07 | 1.0140625e-07 | 0.0374 | 1.0374e-07 | 1.013086e-07 | 0.0315 | 1.0315e-07 | 1.007324e-07 | 0.0191 | 1.0191e-07 | 9.952148e-08 | 0.0132 | 1.0132e-07 | 9.89453125e-08 | -0.0414 | 9.586e-08 | 9.361328125e-08 | -0.0786 | 9.214e-08 | 8.998046875e-08 | -0.1598 | 8.402e-08 | 8.205078125e-08 | -0.3094 | 6.906e-08 | 6.744140625e-08 | -0.3281 | 6.719e-08 | 6.561523e-08 | -1 |  |  | -1 |  |  | -1 |  |  | -1 |  |  | -1 |  |  | -1
885012208092 | Würth | 6.8e-07 | 10 | 50 | X7R | 1206 | 3216 | 0.0016 | 0.0016 | 0.0032 | 6.8e-07 | 8.30078125e-08 | -0.0004768 | 6.7968e-07 | 8.296875e-08 | -0.000596 | 6.796e-07 | 8.295898e-08 | -0.00149 | 6.79e-07 | 8.288574e-08 | -0.0019668 | 6.7868e-07 | 8.284668e-08 | -0.002384 | 6.784e-07 | 8.28125e-08 | -0.00298 | 6.78e-07 | 8.276367e-08 | 0.0004468 | 6.8034e-07 | 8.304932e-08 | 0.0102 | 6.87e-07 | 8.38623e-08 | -0.00428 | 6.77e-07 | 8.26416e-08 | -0.039 | 6.532e-07 | 7.973633e-08 | -0.1606 | 5.708e-07 | 6.967773e-08 | -0.178 | 5.59e-07 | 6.82373e-08 | -0.355 | 4.39e-07 | 5.358887e-08 | -0.3696 | 4.29e-07 | 5.236816e-08 | -0.5344 | 3.17e-07 | 3.869629e-08 | -0.558 | 3.01e-07 | 3.674316e-08 |  |  | 0 |  |  | 0
885012208062 | Würth | 4.7e-07 | 10 | 25 | X7R | 1206 | 3216 | 0.00115 | 0.0016 | 0.0032 | 4.7e-07 | 7.982337e-08 | 0.009824 | 4.7448e-07 | 8.058424e-08 | 0.01228 | 4.756e-07 | 8.077446e-08 | 0.0307 | 4.84e-07 | 8.220109e-08 | 0.0331 | 4.8528e-07 | 8.241848e-08 | 0.0352 | 4.864e-07 | 8.26087e-08 | 0.0382 | 4.88e-07 | 8.288043e-08 | 0.03352 | 4.8592e-07 | 8.252717e-08 | 0.00894 | 4.74e-07 | 8.050272e-08 | -0.014452 | 4.628e-07 | 7.860054e-08 | -0.0732 | 4.354e-07 | 7.394701e-08 | -0.2204 | 3.662e-07 | 6.219429e-08 | -0.24 | 3.57e-07 | 6.063179e-08 |  |  | 0 |  |  | 0 |  |  | 0 |  |  | 0 |  |  | 0 |  |  | 0
885012208034 | Würth | 4.7e-07 | 10 | 16 | X7R | 1206 | 3216 | 0.00115 | 0.0016 | 0.0032 | 4.7e-07 | 7.982337e-08 | 0.0108 | 4.75e-07 | 8.067255e-08 | 0.0135 | 4.7625e-07 | 8.088485e-08 | 0.02925 | 4.839375e-07 | 8.219047e-08 | 0.0353 | 4.87e-07 | 8.27106e-08 | 0.036 | 4.87e-07 | 8.27106e-08 | 0.0362 | 4.8675e-07 | 8.266814e-08 | 0.0323 | 4.85125e-07 | 8.239215e-08 | 0.00445 | 4.72e-07 | 8.016304e-08 | -0.01838 | 4.615e-07 | 7.837976e-08 | -0.0757 | 4.34e-07 | 7.370924e-08 |  |  | 0 |  |  | 0 |  |  | 0 |  |  | 0 |  |  | 0 |  |  | 0 |  |  | 0 |  |  | 0
CGA3E3X7S2A104K080AE Equiv. C1608X7S2A104K for Auto | TDK | 1e-07 | 10 | 100 | X7S | 0603 | 1608 | 0.0008 | 0.0008 | 0.0016 | 1e-07 | 9.765625e-08 | 0.0232 | 1.0232e-07 | 9.9921875e-08 | 0.029 | 1.029e-07 | 1.004883e-07 | 0.0254 | 1.0254e-07 | 1.001367e-07 | 0.022 | 1.022e-07 | 9.98046875e-08 | 0.0189 | 1.0189e-07 | 9.950195e-08 | 0.0062 | 1.0062e-07 | 9.826171875e-08 | -0.0104 | 9.896e-08 | 9.6640625e-08 | -0.0678 | 9.322e-08 | 9.103515625e-08 | -0.1048 | 8.952e-08 | 8.7421875e-08 | -0.1786 | 8.214e-08 | 8.021484375e-08 | -0.3324 | 6.676e-08 | 6.51953125e-08 | -0.3516 | 6.484e-08 | 6.33203125e-08 | -0.5153 | 4.847e-08 | 4.733398e-08 | -0.5289 | 4.711e-08 | 4.600586e-08 | -0.661 | 3.39e-08 | 3.310546875e-08 | -0.6805 | 3.195e-08 | 3.120117e-08 | -0.8075 | 1.925e-08 | 1.879883e-08 | -0.8671 | 1.329e-08 | 1.297852e-08
CGA3E3X7S2A104M080AE Equiv. C1608X7S2A104M for Auto | TDK | 1e-07 | 20 | 100 | X7S | 0603 | 1608 | 0.0008 | 0.0008 | 0.0016 | 1e-07 | 9.765625e-08 | 0.0232 | 1.0232e-07 | 9.9921875e-08 | 0.029 | 1.029e-07 | 1.004883e-07 | 0.0254 | 1.0254e-07 | 1.001367e-07 | 0.022 | 1.022e-07 | 9.98046875e-08 | 0.0189 | 1.0189e-07 | 9.950195e-08 | 0.0062 | 1.0062e-07 | 9.826171875e-08 | -0.0104 | 9.896e-08 | 9.6640625e-08 | -0.0678 | 9.322e-08 | 9.103515625e-08 | -0.1048 | 8.952e-08 | 8.7421875e-08 | -0.1786 | 8.214e-08 | 8.021484375e-08 | -0.3324 | 6.676e-08 | 6.51953125e-08 | -0.3516 | 6.484e-08 | 6.33203125e-08 | -0.5153 | 4.847e-08 | 4.733398e-08 | -0.5289 | 4.711e-08 | 4.600586e-08 | -0.661 | 3.39e-08 | 3.310546875e-08 | -0.6805 | 3.195e-08 | 3.120117e-08 | -0.8075 | 1.925e-08 | 1.879883e-08 | -0.8671 | 1.329e-08 | 1.297852e-08
C1608X7S2A104K080AE | TDK | 1e-07 | 10 | 100 | X7S | 0603 | 1608 | 0.0008 | 0.0008 | 0.0016 | 1e-07 | 9.765625e-08 | 0.0232 | 1.0232e-07 | 9.9921875e-08 | 0.029 | 1.029e-07 | 1.004883e-07 | 0.0254 | 1.0254e-07 | 1.001367e-07 | 0.022 | 1.022e-07 | 9.98046875e-08 | 0.0189 | 1.0189e-07 | 9.950195e-08 | 0.0062 | 1.0062e-07 | 9.826171875e-08 | -0.0104 | 9.896e-08 | 9.6640625e-08 | -0.0678 | 9.322e-08 | 9.103515625e-08 | -0.1048 | 8.952e-08 | 8.7421875e-08 | -0.1786 | 8.214e-08 | 8.021484375e-08 | -0.3324 | 6.676e-08 | 6.51953125e-08 | -0.3516 | 6.484e-08 | 6.33203125e-08 | -0.5153 | 4.847e-08 | 4.733398e-08 | -0.5289 | 4.711e-08 | 4.600586e-08 | -0.661 | 3.39e-08 | 3.310546875e-08 | -0.6805 | 3.195e-08 | 3.120117e-08 | -0.8075 | 1.925e-08 | 1.879883e-08 | -0.8671 | 1.329e-08 | 1.297852e-08
CGA3E2X7R1H104K080AD Equiv. C1608X7R1H104K for Auto | TDK | 1e-07 | 10 | 50 | X7R | 0603 | 1608 | 0.0008 | 0.0008 | 0.0016 | 1e-07 | 9.765625e-08 | 0.001 | 1.001e-07 | 9.775390625e-08 | 0.0013 | 1.0013e-07 | 9.77832e-08 | -0.0027 | 9.973e-08 | 9.739258e-08 | -0.0055 | 9.945e-08 | 9.711914e-08 | -0.0105 | 9.895e-08 | 9.663086e-08 | -0.015 | 9.85e-08 | 9.619140625e-08 | -0.021 | 9.79e-08 | 9.560546875e-08 | -0.0479 | 9.521e-08 | 9.297852e-08 | -0.0666 | 9.334e-08 | 9.115234375e-08 | -0.1074 | 8.926e-08 | 8.716796875e-08 | -0.1988 | 8.012e-08 | 7.82421875e-08 | -0.2102 | 7.898e-08 | 7.712890625e-08 | -0.3474 | 6.526e-08 | 6.373046875e-08 | -0.3589 | 6.411e-08 | 6.260742e-08 | -0.4989 | 5.011e-08 | 4.893555e-08 | -0.5225 | 4.775e-08 | 4.663086e-08 | -1 |  |  | -1
CGA4J3X7R1A335K125AB Equiv. C2012X7R1A335K for Auto | TDK | 3.3e-06 | 10 | 10 | X7R | 0805 | 2012 | 0.00125 | 0.00125 | 0.002 | 3.3e-06 | 1.056e-06 | 0.009090909 | 3.33e-06 | 1.0656e-06 | 0.009090909 | 3.33e-06 | 1.0656e-06 | 0 | 3.3e-06 | 1.056e-06 | -0.006060606 | 3.28e-06 | 1.0496e-06 | -0.02424242 | 3.22e-06 | 1.0304e-06 | -0.04545455 | 3.15e-06 | 1.008e-06 | -0.08787879 | 3.01e-06 | 9.632e-07 | -0.230303 | 2.54e-06 | 8.128e-07 | -1 |  |  | -1 |  |  | -1 |  |  | -1 |  |  | -1 |  |  | -1 |  |  | -1 |  |  | -1 |  |  | -1 |  |  | -1
CGA3E2X7R1H104M080AD Equiv. C1608X7R1H104M for Auto | TDK | 1e-07 | 20 | 50 | X7R | 0603 | 1608 | 0.0008 | 0.0008 | 0.0016 | 1e-07 | 9.765625e-08 | 0.001 | 1.001e-07 | 9.775390625e-08 | 0.0013 | 1.0013e-07 | 9.77832e-08 | -0.0027 | 9.973e-08 | 9.739258e-08 | -0.0055 | 9.945e-08 | 9.711914e-08 | -0.0105 | 9.895e-08 | 9.663086e-08 | -0.015 | 9.85e-08 | 9.619140625e-08 | -0.021 | 9.79e-08 | 9.560546875e-08 | -0.0479 | 9.521e-08 | 9.297852e-08 | -0.0666 | 9.334e-08 | 9.115234375e-08 | -0.1074 | 8.926e-08 | 8.716796875e-08 | -0.1988 | 8.012e-08 | 7.82421875e-08 | -0.2102 | 7.898e-08 | 7.712890625e-08 | -0.3474 | 6.526e-08 | 6.373046875e-08 | -0.3589 | 6.411e-08 | 6.260742e-08 | -0.4989 | 5.011e-08 | 4.893555e-08 | -0.5225 | 4.775e-08 | 4.663086e-08 | -1 |  |  | -1
CGA3E2X7R1H104K080AE Equiv. C1608X7R1H104K for Auto | TDK | 1e-07 | 10 | 50 | X7R | 0603 | 1608 | 0.0008 | 0.0008 | 0.0016 | 1e-07 | 9.765625e-08 | 0.001 | 1.001e-07 | 9.775390625e-08 | 0.0013 | 1.0013e-07 | 9.77832e-08 | -0.0027 | 9.973e-08 | 9.739258e-08 | -0.0055 | 9.945e-08 | 9.711914e-08 | -0.0105 | 9.895e-08 | 9.663086e-08 | -0.015 | 9.85e-08 | 9.619140625e-08 | -0.021 | 9.79e-08 | 9.560546875e-08 | -0.0479 | 9.521e-08 | 9.297852e-08 | -0.0666 | 9.334e-08 | 9.115234375e-08 | -0.1074 | 8.926e-08 | 8.716796875e-08 | -0.1988 | 8.012e-08 | 7.82421875e-08 | -0.2102 | 7.898e-08 | 7.712890625e-08 | -0.3474 | 6.526e-08 | 6.373046875e-08 | -0.3589 | 6.411e-08 | 6.260742e-08 | -0.4989 | 5.011e-08 | 4.893555e-08 | -0.5225 | 4.775e-08 | 4.663086e-08 | -1 |  |  | -1
CGA3E2X7R1H104M080AE Equiv. C1608X7R1H104M for Auto | TDK | 1e-07 | 20 | 50 | X7R | 0603 | 1608 | 0.0008 | 0.0008 | 0.0016 | 1e-07 | 9.765625e-08 | 0.001 | 1.001e-07 | 9.775390625e-08 | 0.0013 | 1.0013e-07 | 9.77832e-08 | -0.0027 | 9.973e-08 | 9.739258e-08 | -0.0055 | 9.945e-08 | 9.711914e-08 | -0.0105 | 9.895e-08 | 9.663086e-08 | -0.015 | 9.85e-08 | 9.619140625e-08 | -0.021 | 9.79e-08 | 9.560546875e-08 | -0.0479 | 9.521e-08 | 9.297852e-08 | -0.0666 | 9.334e-08 | 9.115234375e-08 | -0.1074 | 8.926e-08 | 8.716796875e-08 | -0.1988 | 8.012e-08 | 7.82421875e-08 | -0.2102 | 7.898e-08 | 7.712890625e-08 | -0.3474 | 6.526e-08 | 6.373046875e-08 | -0.3589 | 6.411e-08 | 6.260742e-08 | -0.4989 | 5.011e-08 | 4.893555e-08 | -0.5225 | 4.775e-08 | 4.663086e-08 | -1 |  |  | -1
C1608X7R1H104K080AE | TDK | 1e-07 | 10 | 50 | X7R | 0603 | 1608 | 0.0008 | 0.0008 | 0.0016 | 1e-07 | 9.765625e-08 | 0.001 | 1.001e-07 | 9.775390625e-08 | 0.0013 | 1.0013e-07 | 9.77832e-08 | -0.0027 | 9.973e-08 | 9.739258e-08 | -0.0055 | 9.945e-08 | 9.711914e-08 | -0.0105 | 9.895e-08 | 9.663086e-08 | -0.015 | 9.85e-08 | 9.619140625e-08 | -0.021 | 9.79e-08 | 9.560546875e-08 | -0.0479 | 9.521e-08 | 9.297852e-08 | -0.0666 | 9.334e-08 | 9.115234375e-08 | -0.1074 | 8.926e-08 | 8.716796875e-08 | -0.1988 | 8.012e-08 | 7.82421875e-08 | -0.2102 | 7.898e-08 | 7.712890625e-08 | -0.3474 | 6.526e-08 | 6.373046875e-08 | -0.3589 | 6.411e-08 | 6.260742e-08 | -0.4989 | 5.011e-08 | 4.893555e-08 | -0.5225 | 4.775e-08 | 4.663086e-08 | -1 |  |  | -1
GCJ31MR71H564KA12 | Murata | 5.6e-07 | 10 | 50 | X7R | 1206 | 3216 | 0.00115 | 0.0016 | 0.0032 | 5.6e-07 | 9.51087e-08 | 0.003603604 | 5.62018e-07 | 9.545143e-08 | 0.003603604 | 5.62018e-07 | 9.545143e-08 | 0.003603604 | 5.62018e-07 | 9.545143e-08 | 0.001801802 | 5.61009e-07 | 9.528006e-08 | 0 | 5.6e-07 | 9.51087e-08 | -0.003603604 | 5.57982e-07 | 9.476596e-08 | -0.009009009 | 5.54955e-07 | 9.425186e-08 | -0.02882883 | 5.438559e-07 | 9.236682e-08 | -0.04324324 | 5.357838e-07 | 9.099589e-08 | -0.07747748 | 5.166126e-07 | 8.773991e-08 | -0.1765766 | 4.611171e-07 | 7.831473e-08 | -0.190991 | 4.53045e-07 | 7.694379e-08 | -0.3369369 | 3.713153e-07 | 6.306306e-08 | -0.3513514 | 3.632432e-07 | 6.169213e-08 | -0.5027027 | 2.784865e-07 | 4.72973e-08 | -0.5243243 | 2.663784e-07 | 4.524089e-08 | -1 | 0 | 0 | -1 | 0 | 0
GCJ31MR71H564MA12 | Murata | 5.6e-07 | 20 | 50 | X7R | 1206 | 3216 | 0.00115 | 0.0016 | 0.0032 | 5.6e-07 | 9.51087e-08 | 0.003603604 | 5.62018e-07 | 9.545143e-08 | 0.003603604 | 5.62018e-07 | 9.545143e-08 | 0.003603604 | 5.62018e-07 | 9.545143e-08 | 0.001801802 | 5.61009e-07 | 9.528006e-08 | 0 | 5.6e-07 | 9.51087e-08 | -0.003603604 | 5.57982e-07 | 9.476596e-08 | -0.009009009 | 5.54955e-07 | 9.425186e-08 | -0.02882883 | 5.438559e-07 | 9.236682e-08 | -0.04324324 | 5.357838e-07 | 9.099589e-08 | -0.07747748 | 5.166126e-07 | 8.773991e-08 | -0.1765766 | 4.611171e-07 | 7.831473e-08 | -0.190991 | 4.53045e-07 | 7.694379e-08 | -0.3369369 | 3.713153e-07 | 6.306306e-08 | -0.3513514 | 3.632432e-07 | 6.169213e-08 | -0.5027027 | 2.784865e-07 | 4.72973e-08 | -0.5243243 | 2.663784e-07 | 4.524089e-08 | -1 | 0 | 0 | -1 | 0 | 0
CGA2B3X8R1E223K050BB Equiv. C1005X8R1E223K for Auto | TDK | 2.2e-08 | 10 | 25 | X8R | 0402 | 1005 | 0.0005 | 0.0005 | 0.001 | 2.2e-08 | 8.8e-08 | 0.009090909 | 2.22e-08 | 8.88e-08 | 0.01136364 | 2.225e-08 | 8.9e-08 | 0.01772727 | 2.239e-08 | 8.956e-08 | 0.01590909 | 2.235e-08 | 8.94e-08 | 0.01318182 | 2.229e-08 | 8.916e-08 | 0.007272727 | 2.216e-08 | 8.864e-08 | -0.002272727 | 2.195e-08 | 8.78e-08 | -0.04318182 | 2.105e-08 | 8.42e-08 | -0.07136364 | 2.043e-08 | 8.172e-08 | -0.1340909 | 1.905e-08 | 7.62e-08 | -0.2672727 | 1.612e-08 | 6.448e-08 | -0.2840909 | 1.575e-08 | 6.3e-08 | -1 |  |  | -1 |  |  | -1 |  |  | -1 |  |  | -1 |  |  | -1
CGA2B3X8R1E223M050BB Equiv. C1005X8R1E223M for Auto | TDK | 2.2e-08 | 20 | 25 | X8R | 0402 | 1005 | 0.0005 | 0.0005 | 0.001 | 2.2e-08 | 8.8e-08 | 0.009090909 | 2.22e-08 | 8.88e-08 | 0.01136364 | 2.225e-08 | 8.9e-08 | 0.01772727 | 2.239e-08 | 8.956e-08 | 0.01590909 | 2.235e-08 | 8.94e-08 | 0.01318182 | 2.229e-08 | 8.916e-08 | 0.007272727 | 2.216e-08 | 8.864e-08 | -0.002272727 | 2.195e-08 | 8.78e-08 | -0.04318182 | 2.105e-08 | 8.42e-08 | -0.07136364 | 2.043e-08 | 8.172e-08 | -0.1340909 | 1.905e-08 | 7.62e-08 | -0.2672727 | 1.612e-08 | 6.448e-08 | -0.2840909 | 1.575e-08 | 6.3e-08 | -1 |  |  | -1 |  |  | -1 |  |  | -1 |  |  | -1 |  |  | -1
885012105011 | Würth | 2.2e-07 | 20 | 10 | X5R | 0402 | 1005 | 0.0005 | 0.0005 | 0.001 | 2.2e-07 | 8.8e-07 | 0.01168 | 2.224e-07 | 8.896e-07 | 0.0146 | 2.23e-07 | 8.92e-07 | -0.015425 | 2.165e-07 | 8.66e-07 | -0.05253 | 2.084e-07 | 8.336e-07 | -0.0911 | 2e-07 | 8e-07 | -0.153 | 1.86e-07 | 7.44e-07 | -0.2346 | 1.681e-07 | 6.724e-07 | -0.443 | 1.23e-07 | 4.92e-07 |  |  | 0 |  |  | 0 |  |  | 0 |  |  | 0 |  |  | 0 |  |  | 0 |  |  | 0 |  |  | 0 |  |  | 0 |  |  | 0
C1005X8R1E223K050BB | TDK | 2.2e-08 | 10 | 25 | X8R | 0402 | 1005 | 0.0005 | 0.0005 | 0.001 | 2.2e-08 | 8.8e-08 | 0.009090909 | 2.22e-08 | 8.88e-08 | 0.01136364 | 2.225e-08 | 8.9e-08 | 0.01772727 | 2.239e-08 | 8.956e-08 | 0.01590909 | 2.235e-08 | 8.94e-08 | 0.01318182 | 2.229e-08 | 8.916e-08 | 0.007272727 | 2.216e-08 | 8.864e-08 | -0.002272727 | 2.195e-08 | 8.78e-08 | -0.04318182 | 2.105e-08 | 8.42e-08 | -0.07136364 | 2.043e-08 | 8.172e-08 | -0.1340909 | 1.905e-08 | 7.62e-08 | -0.2672727 | 1.612e-08 | 6.448e-08 | -0.2840909 | 1.575e-08 | 6.3e-08 | -1 |  |  | -1 |  |  | -1 |  |  | -1 |  |  | -1 |  |  | -1
GCM155R71H223KA55 | Murata | 2.2e-08 | 10 | 50 | X7R | 0402 | 1005 | 0.0005 | 0.0005 | 0.001 | 2.2e-08 | 8.8e-08 | 0.004739336 | 2.210427e-08 | 8.841706e-08 | 0.004739336 | 2.210427e-08 | 8.841706e-08 | 0 | 2.2e-08 | 8.8e-08 | 0 | 2.2e-08 | 8.8e-08 | -0.004739336 | 2.189573e-08 | 8.758294e-08 | -0.009478673 | 2.179147e-08 | 8.716588e-08 | -0.01421801 | 2.16872e-08 | 8.674882e-08 | -0.04739336 | 2.095735e-08 | 8.382938e-08 | -0.06635071 | 2.054028e-08 | 8.216114e-08 | -0.1232227 | 1.92891e-08 | 7.71564e-08 | -0.2654028 | 1.616114e-08 | 6.464455e-08 | -0.2796209 | 1.584834e-08 | 6.339336e-08 | -0.4549763 | 1.199052e-08 | 4.796209e-08 | -0.4691943 | 1.167773e-08 | 4.67109e-08 | -0.6331754 | 8.070142e-09 | 3.228057e-08 | -0.6559242 | 7.569668e-09 | 3.027867e-08 | -1 | 0 | 0 | -1 | 0 | 0
GCM155R71H223MA55 | Murata | 2.2e-08 | 20 | 50 | X7R | 0402 | 1005 | 0.0005 | 0.0005 | 0.001 | 2.2e-08 | 8.8e-08 | 0.004739336 | 2.210427e-08 | 8.841706e-08 | 0.004739336 | 2.210427e-08 | 8.841706e-08 | 0 | 2.2e-08 | 8.8e-08 | 0 | 2.2e-08 | 8.8e-08 | -0.004739336 | 2.189573e-08 | 8.758294e-08 | -0.009478673 | 2.179147e-08 | 8.716588e-08 | -0.01421801 | 2.16872e-08 | 8.674882e-08 | -0.04739336 | 2.095735e-08 | 8.382938e-08 | -0.06635071 | 2.054028e-08 | 8.216114e-08 | -0.1232227 | 1.92891e-08 | 7.71564e-08 | -0.2654028 | 1.616114e-08 | 6.464455e-08 | -0.2796209 | 1.584834e-08 | 6.339336e-08 | -0.4549763 | 1.199052e-08 | 4.796209e-08 | -0.4691943 | 1.167773e-08 | 4.67109e-08 | -0.6331754 | 8.070142e-09 | 3.228057e-08 | -0.6559242 | 7.569668e-09 | 3.027867e-08 | -1 | 0 | 0 | -1 | 0 | 0
GGM155R71H223KA55 | Murata | 2.2e-08 | 10 | 50 | X7R | 0402 | 1005 | 0.0005 | 0.0005 | 0.001 | 2.2e-08 | 8.8e-08 | 0.004739336 | 2.210427e-08 | 8.841706e-08 | 0.004739336 | 2.210427e-08 | 8.841706e-08 | 0 | 2.2e-08 | 8.8e-08 | 0 | 2.2e-08 | 8.8e-08 | -0.004739336 | 2.189573e-08 | 8.758294e-08 | -0.009478673 | 2.179147e-08 | 8.716588e-08 | -0.01421801 | 2.16872e-08 | 8.674882e-08 | -0.04739336 | 2.095735e-08 | 8.382938e-08 | -0.06635071 | 2.054028e-08 | 8.216114e-08 | -0.1232227 | 1.92891e-08 | 7.71564e-08 | -0.2654028 | 1.616114e-08 | 6.464455e-08 | -0.2796209 | 1.584834e-08 | 6.339336e-08 | -0.4549763 | 1.199052e-08 | 4.796209e-08 | -0.4691943 | 1.167773e-08 | 4.67109e-08 | -0.6331754 | 8.070142e-09 | 3.228057e-08 | -0.6559242 | 7.569668e-09 | 3.027867e-08 | -1 | 0 | 0 | -1 | 0 | 0
GRM155R71H223JA12 | Murata | 2.2e-08 | 5 | 50 | X7R | 0402 | 1005 | 0.0005 | 0.0005 | 0.001 | 2.2e-08 | 8.8e-08 | 0.004504505 | 2.20991e-08 | 8.83964e-08 | 0.004504505 | 2.20991e-08 | 8.83964e-08 | 0 | 2.2e-08 | 8.8e-08 | -0.004504505 | 2.19009e-08 | 8.76036e-08 | -0.004504505 | 2.19009e-08 | 8.76036e-08 | -0.01351351 | 2.17027e-08 | 8.681081e-08 | -0.01801802 | 2.16036e-08 | 8.641441e-08 | -0.04954955 | 2.090991e-08 | 8.363964e-08 | -0.07207207 | 2.041441e-08 | 8.165766e-08 | -0.1306306 | 1.912613e-08 | 7.65045e-08 | -0.2747748 | 1.595495e-08 | 6.381982e-08 | -0.2972973 | 1.545946e-08 | 6.183784e-08 | -0.4684685 | 1.169369e-08 | 4.677477e-08 | -0.481982 | 1.13964e-08 | 4.558559e-08 | -0.6454955 | 7.799099e-09 | 3.11964e-08 | -0.6684685 | 7.293694e-09 | 2.917477e-08 | -1 | 0 | 0 | -1 | 0 | 0
GRM155R71H223KA12 | Murata | 2.2e-08 | 10 | 50 | X7R | 0402 | 1005 | 0.0005 | 0.0005 | 0.001 | 2.2e-08 | 8.8e-08 | 0.004504505 | 2.20991e-08 | 8.83964e-08 | 0.004504505 | 2.20991e-08 | 8.83964e-08 | 0 | 2.2e-08 | 8.8e-08 | -0.004504505 | 2.19009e-08 | 8.76036e-08 | -0.004504505 | 2.19009e-08 | 8.76036e-08 | -0.01351351 | 2.17027e-08 | 8.681081e-08 | -0.01801802 | 2.16036e-08 | 8.641441e-08 | -0.04954955 | 2.090991e-08 | 8.363964e-08 | -0.07207207 | 2.041441e-08 | 8.165766e-08 | -0.1306306 | 1.912613e-08 | 7.65045e-08 | -0.2747748 | 1.595495e-08 | 6.381982e-08 | -0.2972973 | 1.545946e-08 | 6.183784e-08 | -0.4684685 | 1.169369e-08 | 4.677477e-08 | -0.481982 | 1.13964e-08 | 4.558559e-08 | -0.6454955 | 7.799099e-09 | 3.11964e-08 | -0.6684685 | 7.293694e-09 | 2.917477e-08 | -1 | 0 | 0 | -1 | 0 | 0
GRM155R71H223MA12 | Murata | 2.2e-08 | 20 | 50 | X7R | 0402 | 1005 | 0.0005 | 0.0005 | 0.001 | 2.2e-08 | 8.8e-08 | 0.004504505 | 2.20991e-08 | 8.83964e-08 | 0.004504505 | 2.20991e-08 | 8.83964e-08 | 0 | 2.2e-08 | 8.8e-08 | -0.004504505 | 2.19009e-08 | 8.76036e-08 | -0.004504505 | 2.19009e-08 | 8.76036e-08 | -0.01351351 | 2.17027e-08 | 8.681081e-08 | -0.01801802 | 2.16036e-08 | 8.641441e-08 | -0.04954955 | 2.090991e-08 | 8.363964e-08 | -0.07207207 | 2.041441e-08 | 8.165766e-08 | -0.1306306 | 1.912613e-08 | 7.65045e-08 | -0.2747748 | 1.595495e-08 | 6.381982e-08 | -0.2972973 | 1.545946e-08 | 6.183784e-08 | -0.4684685 | 1.169369e-08 | 4.677477e-08 | -0.481982 | 1.13964e-08 | 4.558559e-08 | -0.6454955 | 7.799099e-09 | 3.11964e-08 | -0.6684685 | 7.293694e-09 | 2.917477e-08 | -1 | 0 | 0 | -1 | 0 | 0
GRT155R71H223KE01 | Murata | 2.2e-08 | 10 | 50 | X7R | 0402 | 1005 | 0.0005 | 0.0005 | 0.001 | 2.2e-08 | 8.8e-08 | 0.004504505 | 2.20991e-08 | 8.83964e-08 | 0.004504505 | 2.20991e-08 | 8.83964e-08 | 0 | 2.2e-08 | 8.8e-08 | -0.004504505 | 2.19009e-08 | 8.76036e-08 | -0.004504505 | 2.19009e-08 | 8.76036e-08 | -0.01351351 | 2.17027e-08 | 8.681081e-08 | -0.01801802 | 2.16036e-08 | 8.641441e-08 | -0.04954955 | 2.090991e-08 | 8.363964e-08 | -0.07207207 | 2.041441e-08 | 8.165766e-08 | -0.1306306 | 1.912613e-08 | 7.65045e-08 | -0.2747748 | 1.595495e-08 | 6.381982e-08 | -0.2972973 | 1.545946e-08 | 6.183784e-08 | -0.4684685 | 1.169369e-08 | 4.677477e-08 | -0.481982 | 1.13964e-08 | 4.558559e-08 | -0.6454955 | 7.799099e-09 | 3.11964e-08 | -0.6684685 | 7.293694e-09 | 2.917477e-08 | -1 | 0 | 0 | -1 | 0 | 0
GXT155R71H223KE01 | Murata | 2.2e-08 | 10 | 50 | X7R | 0402 | 1005 | 0.0005 | 0.0005 | 0.001 | 2.2e-08 | 8.8e-08 | 0.004504505 | 2.20991e-08 | 8.83964e-08 | 0.004504505 | 2.20991e-08 | 8.83964e-08 | 0 | 2.2e-08 | 8.8e-08 | -0.004504505 | 2.19009e-08 | 8.76036e-08 | -0.004504505 | 2.19009e-08 | 8.76036e-08 | -0.01351351 | 2.17027e-08 | 8.681081e-08 | -0.01801802 | 2.16036e-08 | 8.641441e-08 | -0.04954955 | 2.090991e-08 | 8.363964e-08 | -0.07207207 | 2.041441e-08 | 8.165766e-08 | -0.1306306 | 1.912613e-08 | 7.65045e-08 | -0.2747748 | 1.595495e-08 | 6.381982e-08 | -0.2972973 | 1.545946e-08 | 6.183784e-08 | -0.4684685 | 1.169369e-08 | 4.677477e-08 | -0.481982 | 1.13964e-08 | 4.558559e-08 | -0.6454955 | 7.799099e-09 | 3.11964e-08 | -0.6684685 | 7.293694e-09 | 2.917477e-08 | -1 | 0 | 0 | -1 | 0 | 0
GCH155R71H223KE01 | Murata | 2.2e-08 | 10 | 50 | X7R | 0402 | 1005 | 0.0005 | 0.0005 | 0.001 | 2.2e-08 | 8.8e-08 | 0 | 2.2e-08 | 8.8e-08 | 0.004716981 | 2.210377e-08 | 8.841509e-08 | 0 | 2.2e-08 | 8.8e-08 | -0.004716981 | 2.189623e-08 | 8.758491e-08 | -0.009433962 | 2.179245e-08 | 8.716981e-08 | -0.01415094 | 2.168868e-08 | 8.675472e-08 | -0.01886792 | 2.158491e-08 | 8.633962e-08 | -0.04716981 | 2.096226e-08 | 8.384906e-08 | -0.06603774 | 2.054717e-08 | 8.218868e-08 | -0.1179245 | 1.940566e-08 | 7.762264e-08 | -0.25 | 1.65e-08 | 6.6e-08 | -0.2688679 | 1.608491e-08 | 6.433962e-08 | -0.4339623 | 1.245283e-08 | 4.981132e-08 | -0.4528302 | 1.203774e-08 | 4.815094e-08 | -0.6183962 | 8.395283e-09 | 3.358113e-08 | -0.6419811 | 7.876415e-09 | 3.150566e-08 | -1 | 0 | 0 | -1 | 0 | 0
GCM155R71H223KA40 | Murata | 2.2e-08 | 10 | 50 | X7R | 0402 | 1005 | 0.0005 | 0.0005 | 0.001 | 2.2e-08 | 8.8e-08 | 0 | 2.2e-08 | 8.8e-08 | 0.004716981 | 2.210377e-08 | 8.841509e-08 | 0 | 2.2e-08 | 8.8e-08 | -0.004716981 | 2.189623e-08 | 8.758491e-08 | -0.009433962 | 2.179245e-08 | 8.716981e-08 | -0.01415094 | 2.168868e-08 | 8.675472e-08 | -0.01886792 | 2.158491e-08 | 8.633962e-08 | -0.04716981 | 2.096226e-08 | 8.384906e-08 | -0.06603774 | 2.054717e-08 | 8.218868e-08 | -0.1179245 | 1.940566e-08 | 7.762264e-08 | -0.25 | 1.65e-08 | 6.6e-08 | -0.2688679 | 1.608491e-08 | 6.433962e-08 | -0.4339623 | 1.245283e-08 | 4.981132e-08 | -0.4528302 | 1.203774e-08 | 4.815094e-08 | -0.6183962 | 8.395283e-09 | 3.358113e-08 | -0.6419811 | 7.876415e-09 | 3.150566e-08 | -1 | 0 | 0 | -1 | 0 | 0
GCM155R71H223MA40 | Murata | 2.2e-08 | 20 | 50 | X7R | 0402 | 1005 | 0.0005 | 0.0005 | 0.001 | 2.2e-08 | 8.8e-08 | 0 | 2.2e-08 | 8.8e-08 | 0.004716981 | 2.210377e-08 | 8.841509e-08 | 0 | 2.2e-08 | 8.8e-08 | -0.004716981 | 2.189623e-08 | 8.758491e-08 | -0.009433962 | 2.179245e-08 | 8.716981e-08 | -0.01415094 | 2.168868e-08 | 8.675472e-08 | -0.01886792 | 2.158491e-08 | 8.633962e-08 | -0.04716981 | 2.096226e-08 | 8.384906e-08 | -0.06603774 | 2.054717e-08 | 8.218868e-08 | -0.1179245 | 1.940566e-08 | 7.762264e-08 | -0.25 | 1.65e-08 | 6.6e-08 | -0.2688679 | 1.608491e-08 | 6.433962e-08 | -0.4339623 | 1.245283e-08 | 4.981132e-08 | -0.4528302 | 1.203774e-08 | 4.815094e-08 | -0.6183962 | 8.395283e-09 | 3.358113e-08 | -0.6419811 | 7.876415e-09 | 3.150566e-08 | -1 | 0 | 0 | -1 | 0 | 0
885012105002 | Würth | 2.2e-07 | 20 | 6.3 | X5R | 0402 | 1005 | 0.0005 | 0.0005 | 0.001 | 2.2e-07 | 8.8e-07 | 0.002298095 | 2.21e-07 | 8.84e-07 | 0.002307619 | 2.21e-07 | 8.84e-07 | -0.03472222 | 2.121905e-07 | 8.487619e-07 | -0.07611429 | 2.030952e-07 | 8.12381e-07 | -0.1179683 | 1.938571e-07 | 7.754286e-07 | -0.1823968 | 1.795714e-07 | 7.182857e-07 | -0.267 | 1.61e-07 | 6.44e-07 |  |  | 0 |  |  | 0 |  |  | 0 |  |  | 0 |  |  | 0 |  |  | 0 |  |  | 0 |  |  | 0 |  |  | 0 |  |  | 0 |  |  | 0
GRM155R71C223JA01 | Murata | 2.2e-08 | 5 | 16 | X7R | 0402 | 1005 | 0.0005 | 0.0005 | 0.001 | 2.2e-08 | 8.8e-08 | 0.00952381 | 2.220952e-08 | 8.88381e-08 | 0.00952381 | 2.220952e-08 | 8.88381e-08 | 0.004761905 | 2.210476e-08 | 8.841905e-08 | 0 | 2.2e-08 | 8.8e-08 | -0.004761905 | 2.189524e-08 | 8.758095e-08 | -0.00952381 | 2.179048e-08 | 8.71619e-08 | -0.02380952 | 2.147619e-08 | 8.590476e-08 | -0.08095238 | 2.021905e-08 | 8.087619e-08 | -0.1238095 | 1.927619e-08 | 7.710476e-08 | -0.2190476 | 1.718095e-08 | 6.872381e-08 | -1 | 0 | 0 | -1 | 0 | 0 | -1 | 0 | 0 | -1 | 0 | 0 | -1 | 0 | 0 | -1 | 0 | 0 | -1 | 0 | 0 | -1 | 0 | 0
GRM155R71C223KA01 | Murata | 2.2e-08 | 10 | 16 | X7R | 0402 | 1005 | 0.0005 | 0.0005 | 0.001 | 2.2e-08 | 8.8e-08 | 0.00952381 | 2.220952e-08 | 8.88381e-08 | 0.00952381 | 2.220952e-08 | 8.88381e-08 | 0.004761905 | 2.210476e-08 | 8.841905e-08 | 0 | 2.2e-08 | 8.8e-08 | -0.004761905 | 2.189524e-08 | 8.758095e-08 | -0.00952381 | 2.179048e-08 | 8.71619e-08 | -0.02380952 | 2.147619e-08 | 8.590476e-08 | -0.08095238 | 2.021905e-08 | 8.087619e-08 | -0.1238095 | 1.927619e-08 | 7.710476e-08 | -0.2190476 | 1.718095e-08 | 6.872381e-08 | -1 | 0 | 0 | -1 | 0 | 0 | -1 | 0 | 0 | -1 | 0 | 0 | -1 | 0 | 0 | -1 | 0 | 0 | -1 | 0 | 0 | -1 | 0 | 0
GRM155R71C223MA01 | Murata | 2.2e-08 | 20 | 16 | X7R | 0402 | 1005 | 0.0005 | 0.0005 | 0.001 | 2.2e-08 | 8.8e-08 | 0.00952381 | 2.220952e-08 | 8.88381e-08 | 0.00952381 | 2.220952e-08 | 8.88381e-08 | 0.004761905 | 2.210476e-08 | 8.841905e-08 | 0 | 2.2e-08 | 8.8e-08 | -0.004761905 | 2.189524e-08 | 8.758095e-08 | -0.00952381 | 2.179048e-08 | 8.71619e-08 | -0.02380952 | 2.147619e-08 | 8.590476e-08 | -0.08095238 | 2.021905e-08 | 8.087619e-08 | -0.1238095 | 1.927619e-08 | 7.710476e-08 | -0.2190476 | 1.718095e-08 | 6.872381e-08 | -1 | 0 | 0 | -1 | 0 | 0 | -1 | 0 | 0 | -1 | 0 | 0 | -1 | 0 | 0 | -1 | 0 | 0 | -1 | 0 | 0 | -1 | 0 | 0
GRT155R71C223KE01 | Murata | 2.2e-08 | 10 | 16 | X7R | 0402 | 1005 | 0.0005 | 0.0005 | 0.001 | 2.2e-08 | 8.8e-08 | 0.00952381 | 2.220952e-08 | 8.88381e-08 | 0.00952381 | 2.220952e-08 | 8.88381e-08 | 0.004761905 | 2.210476e-08 | 8.841905e-08 | 0 | 2.2e-08 | 8.8e-08 | -0.004761905 | 2.189524e-08 | 8.758095e-08 | -0.00952381 | 2.179048e-08 | 8.71619e-08 | -0.02380952 | 2.147619e-08 | 8.590476e-08 | -0.08095238 | 2.021905e-08 | 8.087619e-08 | -0.1238095 | 1.927619e-08 | 7.710476e-08 | -0.2190476 | 1.718095e-08 | 6.872381e-08 | -1 | 0 | 0 | -1 | 0 | 0 | -1 | 0 | 0 | -1 | 0 | 0 | -1 | 0 | 0 | -1 | 0 | 0 | -1 | 0 | 0 | -1 | 0 | 0
GXT155R71C223KE01 | Murata | 2.2e-08 | 10 | 16 | X7R | 0402 | 1005 | 0.0005 | 0.0005 | 0.001 | 2.2e-08 | 8.8e-08 | 0.00952381 | 2.220952e-08 | 8.88381e-08 | 0.00952381 | 2.220952e-08 | 8.88381e-08 | 0.004761905 | 2.210476e-08 | 8.841905e-08 | 0 | 2.2e-08 | 8.8e-08 | -0.004761905 | 2.189524e-08 | 8.758095e-08 | -0.00952381 | 2.179048e-08 | 8.71619e-08 | -0.02380952 | 2.147619e-08 | 8.590476e-08 | -0.08095238 | 2.021905e-08 | 8.087619e-08 | -0.1238095 | 1.927619e-08 | 7.710476e-08 | -0.2190476 | 1.718095e-08 | 6.872381e-08 | -1 | 0 | 0 | -1 | 0 | 0 | -1 | 0 | 0 | -1 | 0 | 0 | -1 | 0 | 0 | -1 | 0 | 0 | -1 | 0 | 0 | -1 | 0 | 0
GRM155R71E223JA61 | Murata | 2.2e-08 | 5 | 25 | X7R | 0402 | 1005 | 0.0005 | 0.0005 | 0.001 | 2.2e-08 | 8.8e-08 | 0.00456621 | 2.210046e-08 | 8.840183e-08 | 0.00456621 | 2.210046e-08 | 8.840183e-08 | 0 | 2.2e-08 | 8.8e-08 | -0.00456621 | 2.189954e-08 | 8.759817e-08 | -0.00913242 | 2.179909e-08 | 8.719635e-08 | -0.01369863 | 2.169863e-08 | 8.679452e-08 | -0.02739726 | 2.139726e-08 | 8.558904e-08 | -0.0913242 | 1.999087e-08 | 7.996347e-08 | -0.1369863 | 1.89863e-08 | 7.594521e-08 | -0.2374429 | 1.677626e-08 | 6.710502e-08 | -0.4200913 | 1.275799e-08 | 5.103196e-08 | -0.4429224 | 1.225571e-08 | 4.902283e-08 | -1 | 0 | 0 | -1 | 0 | 0 | -1 | 0 | 0 | -1 | 0 | 0 | -1 | 0 | 0 | -1 | 0 | 0
GRM155R71E223KA61 | Murata | 2.2e-08 | 10 | 25 | X7R | 0402 | 1005 | 0.0005 | 0.0005 | 0.001 | 2.2e-08 | 8.8e-08 | 0.00456621 | 2.210046e-08 | 8.840183e-08 | 0.00456621 | 2.210046e-08 | 8.840183e-08 | 0 | 2.2e-08 | 8.8e-08 | -0.00456621 | 2.189954e-08 | 8.759817e-08 | -0.00913242 | 2.179909e-08 | 8.719635e-08 | -0.01369863 | 2.169863e-08 | 8.679452e-08 | -0.02739726 | 2.139726e-08 | 8.558904e-08 | -0.0913242 | 1.999087e-08 | 7.996347e-08 | -0.1369863 | 1.89863e-08 | 7.594521e-08 | -0.2374429 | 1.677626e-08 | 6.710502e-08 | -0.4200913 | 1.275799e-08 | 5.103196e-08 | -0.4429224 | 1.225571e-08 | 4.902283e-08 | -1 | 0 | 0 | -1 | 0 | 0 | -1 | 0 | 0 | -1 | 0 | 0 | -1 | 0 | 0 | -1 | 0 | 0
GRM155R71E223MA61 | Murata | 2.2e-08 | 20 | 25 | X7R | 0402 | 1005 | 0.0005 | 0.0005 | 0.001 | 2.2e-08 | 8.8e-08 | 0.00456621 | 2.210046e-08 | 8.840183e-08 | 0.00456621 | 2.210046e-08 | 8.840183e-08 | 0 | 2.2e-08 | 8.8e-08 | -0.00456621 | 2.189954e-08 | 8.759817e-08 | -0.00913242 | 2.179909e-08 | 8.719635e-08 | -0.01369863 | 2.169863e-08 | 8.679452e-08 | -0.02739726 | 2.139726e-08 | 8.558904e-08 | -0.0913242 | 1.999087e-08 | 7.996347e-08 | -0.1369863 | 1.89863e-08 | 7.594521e-08 | -0.2374429 | 1.677626e-08 | 6.710502e-08 | -0.4200913 | 1.275799e-08 | 5.103196e-08 | -0.4429224 | 1.225571e-08 | 4.902283e-08 | -1 | 0 | 0 | -1 | 0 | 0 | -1 | 0 | 0 | -1 | 0 | 0 | -1 | 0 | 0 | -1 | 0 | 0
GRT155R71E223KE01 | Murata | 2.2e-08 | 10 | 25 | X7R | 0402 | 1005 | 0.0005 | 0.0005 | 0.001 | 2.2e-08 | 8.8e-08 | 0.00456621 | 2.210046e-08 | 8.840183e-08 | 0.00456621 | 2.210046e-08 | 8.840183e-08 | 0 | 2.2e-08 | 8.8e-08 | -0.00456621 | 2.189954e-08 | 8.759817e-08 | -0.00913242 | 2.179909e-08 | 8.719635e-08 | -0.01369863 | 2.169863e-08 | 8.679452e-08 | -0.02739726 | 2.139726e-08 | 8.558904e-08 | -0.0913242 | 1.999087e-08 | 7.996347e-08 | -0.1369863 | 1.89863e-08 | 7.594521e-08 | -0.2374429 | 1.677626e-08 | 6.710502e-08 | -0.4200913 | 1.275799e-08 | 5.103196e-08 | -0.4429224 | 1.225571e-08 | 4.902283e-08 | -1 | 0 | 0 | -1 | 0 | 0 | -1 | 0 | 0 | -1 | 0 | 0 | -1 | 0 | 0 | -1 | 0 | 0
GXT155R71E223KE01 | Murata | 2.2e-08 | 10 | 25 | X7R | 0402 | 1005 | 0.0005 | 0.0005 | 0.001 | 2.2e-08 | 8.8e-08 | 0.00456621 | 2.210046e-08 | 8.840183e-08 | 0.00456621 | 2.210046e-08 | 8.840183e-08 | 0 | 2.2e-08 | 8.8e-08 | -0.00456621 | 2.189954e-08 | 8.759817e-08 | -0.00913242 | 2.179909e-08 | 8.719635e-08 | -0.01369863 | 2.169863e-08 | 8.679452e-08 | -0.02739726 | 2.139726e-08 | 8.558904e-08 | -0.0913242 | 1.999087e-08 | 7.996347e-08 | -0.1369863 | 1.89863e-08 | 7.594521e-08 | -0.2374429 | 1.677626e-08 | 6.710502e-08 | -0.4200913 | 1.275799e-08 | 5.103196e-08 | -0.4429224 | 1.225571e-08 | 4.902283e-08 | -1 | 0 | 0 | -1 | 0 | 0 | -1 | 0 | 0 | -1 | 0 | 0 | -1 | 0 | 0 | -1 | 0 | 0
GCH155R71E223KE01 | Murata | 2.2e-08 | 10 | 25 | X7R | 0402 | 1005 | 0.0005 | 0.0005 | 0.001 | 2.2e-08 | 8.8e-08 | 0 | 2.2e-08 | 8.8e-08 | 0 | 2.2e-08 | 8.8e-08 | 0 | 2.2e-08 | 8.8e-08 | 0 | 2.2e-08 | 8.8e-08 | -0.004651163 | 2.189767e-08 | 8.75907e-08 | -0.01395349 | 2.169302e-08 | 8.677209e-08 | -0.03255814 | 2.128372e-08 | 8.513488e-08 | -0.1023256 | 1.974884e-08 | 7.899535e-08 | -0.1534884 | 1.862326e-08 | 7.449302e-08 | -0.255814 | 1.637209e-08 | 6.548837e-08 | -0.4465116 | 1.217674e-08 | 4.870698e-08 | -0.4697674 | 1.166512e-08 | 4.666047e-08 | -1 | 0 | 0 | -1 | 0 | 0 | -1 | 0 | 0 | -1 | 0 | 0 | -1 | 0 | 0 | -1 | 0 | 0
GCM155R71E223KA40 | Murata | 2.2e-08 | 10 | 25 | X7R | 0402 | 1005 | 0.0005 | 0.0005 | 0.001 | 2.2e-08 | 8.8e-08 | 0 | 2.2e-08 | 8.8e-08 | 0 | 2.2e-08 | 8.8e-08 | 0 | 2.2e-08 | 8.8e-08 | 0 | 2.2e-08 | 8.8e-08 | -0.004651163 | 2.189767e-08 | 8.75907e-08 | -0.01395349 | 2.169302e-08 | 8.677209e-08 | -0.03255814 | 2.128372e-08 | 8.513488e-08 | -0.1023256 | 1.974884e-08 | 7.899535e-08 | -0.1534884 | 1.862326e-08 | 7.449302e-08 | -0.255814 | 1.637209e-08 | 6.548837e-08 | -0.4465116 | 1.217674e-08 | 4.870698e-08 | -0.4697674 | 1.166512e-08 | 4.666047e-08 | -1 | 0 | 0 | -1 | 0 | 0 | -1 | 0 | 0 | -1 | 0 | 0 | -1 | 0 | 0 | -1 | 0 | 0
GCM155R71E223KA55 | Murata | 2.2e-08 | 10 | 25 | X7R | 0402 | 1005 | 0.0005 | 0.0005 | 0.001 | 2.2e-08 | 8.8e-08 | 0 | 2.2e-08 | 8.8e-08 | 0 | 2.2e-08 | 8.8e-08 | 0 | 2.2e-08 | 8.8e-08 | 0 | 2.2e-08 | 8.8e-08 | -0.004651163 | 2.189767e-08 | 8.75907e-08 | -0.01395349 | 2.169302e-08 | 8.677209e-08 | -0.03255814 | 2.128372e-08 | 8.513488e-08 | -0.1023256 | 1.974884e-08 | 7.899535e-08 | -0.1534884 | 1.862326e-08 | 7.449302e-08 | -0.255814 | 1.637209e-08 | 6.548837e-08 | -0.4465116 | 1.217674e-08 | 4.870698e-08 | -0.4697674 | 1.166512e-08 | 4.666047e-08 | -1 | 0 | 0 | -1 | 0 | 0 | -1 | 0 | 0 | -1 | 0 | 0 | -1 | 0 | 0 | -1 | 0 | 0
GCM155R71E223MA40 | Murata | 2.2e-08 | 20 | 25 | X7R | 0402 | 1005 | 0.0005 | 0.0005 | 0.001 | 2.2e-08 | 8.8e-08 | 0 | 2.2e-08 | 8.8e-08 | 0 | 2.2e-08 | 8.8e-08 | 0 | 2.2e-08 | 8.8e-08 | 0 | 2.2e-08 | 8.8e-08 | -0.004651163 | 2.189767e-08 | 8.75907e-08 | -0.01395349 | 2.169302e-08 | 8.677209e-08 | -0.03255814 | 2.128372e-08 | 8.513488e-08 | -0.1023256 | 1.974884e-08 | 7.899535e-08 | -0.1534884 | 1.862326e-08 | 7.449302e-08 | -0.255814 | 1.637209e-08 | 6.548837e-08 | -0.4465116 | 1.217674e-08 | 4.870698e-08 | -0.4697674 | 1.166512e-08 | 4.666047e-08 | -1 | 0 | 0 | -1 | 0 | 0 | -1 | 0 | 0 | -1 | 0 | 0 | -1 | 0 | 0 | -1 | 0 | 0
GCM155R71E223MA55 | Murata | 2.2e-08 | 20 | 25 | X7R | 0402 | 1005 | 0.0005 | 0.0005 | 0.001 | 2.2e-08 | 8.8e-08 | 0 | 2.2e-08 | 8.8e-08 | 0 | 2.2e-08 | 8.8e-08 | 0 | 2.2e-08 | 8.8e-08 | 0 | 2.2e-08 | 8.8e-08 | -0.004651163 | 2.189767e-08 | 8.75907e-08 | -0.01395349 | 2.169302e-08 | 8.677209e-08 | -0.03255814 | 2.128372e-08 | 8.513488e-08 | -0.1023256 | 1.974884e-08 | 7.899535e-08 | -0.1534884 | 1.862326e-08 | 7.449302e-08 | -0.255814 | 1.637209e-08 | 6.548837e-08 | -0.4465116 | 1.217674e-08 | 4.870698e-08 | -0.4697674 | 1.166512e-08 | 4.666047e-08 | -1 | 0 | 0 | -1 | 0 | 0 | -1 | 0 | 0 | -1 | 0 | 0 | -1 | 0 | 0 | -1 | 0 | 0
GGM155R71E223KA55 | Murata | 2.2e-08 | 10 | 25 | X7R | 0402 | 1005 | 0.0005 | 0.0005 | 0.001 | 2.2e-08 | 8.8e-08 | 0 | 2.2e-08 | 8.8e-08 | 0 | 2.2e-08 | 8.8e-08 | 0 | 2.2e-08 | 8.8e-08 | 0 | 2.2e-08 | 8.8e-08 | -0.004651163 | 2.189767e-08 | 8.75907e-08 | -0.01395349 | 2.169302e-08 | 8.677209e-08 | -0.03255814 | 2.128372e-08 | 8.513488e-08 | -0.1023256 | 1.974884e-08 | 7.899535e-08 | -0.1534884 | 1.862326e-08 | 7.449302e-08 | -0.255814 | 1.637209e-08 | 6.548837e-08 | -0.4465116 | 1.217674e-08 | 4.870698e-08 | -0.4697674 | 1.166512e-08 | 4.666047e-08 | -1 | 0 | 0 | -1 | 0 | 0 | -1 | 0 | 0 | -1 | 0 | 0 | -1 | 0 | 0 | -1 | 0 | 0
GCM155L81C223KA01 | Murata | 2.2e-08 | 10 | 16 | X8L | 0402 | 1005 | 0.0005 | 0.0005 | 0.001 | 2.2e-08 | 8.8e-08 | 0.009174312 | 2.220183e-08 | 8.880734e-08 | 0.009174312 | 2.220183e-08 | 8.880734e-08 | 0 | 2.2e-08 | 8.8e-08 | -0.004587156 | 2.189908e-08 | 8.759633e-08 | -0.009174312 | 2.179817e-08 | 8.719266e-08 | -0.01834862 | 2.159633e-08 | 8.638532e-08 | -0.03669725 | 2.119266e-08 | 8.477064e-08 | -0.09633028 | 1.988073e-08 | 7.952294e-08 | -0.1422018 | 1.887156e-08 | 7.548624e-08 | -0.2385321 | 1.675229e-08 | 6.700917e-08 | -1 | 0 | 0 | -1 | 0 | 0 | -1 | 0 | 0 | -1 | 0 | 0 | -1 | 0 | 0 | -1 | 0 | 0 | -1 | 0 | 0 | -1 | 0 | 0
GCM155L81C223KA37 | Murata | 2.2e-08 | 10 | 16 | X8L | 0402 | 1005 | 0.0005 | 0.0005 | 0.001 | 2.2e-08 | 8.8e-08 | 0.009174312 | 2.220183e-08 | 8.880734e-08 | 0.009174312 | 2.220183e-08 | 8.880734e-08 | 0 | 2.2e-08 | 8.8e-08 | -0.004587156 | 2.189908e-08 | 8.759633e-08 | -0.009174312 | 2.179817e-08 | 8.719266e-08 | -0.01834862 | 2.159633e-08 | 8.638532e-08 | -0.03669725 | 2.119266e-08 | 8.477064e-08 | -0.09633028 | 1.988073e-08 | 7.952294e-08 | -0.1422018 | 1.887156e-08 | 7.548624e-08 | -0.2385321 | 1.675229e-08 | 6.700917e-08 | -1 | 0 | 0 | -1 | 0 | 0 | -1 | 0 | 0 | -1 | 0 | 0 | -1 | 0 | 0 | -1 | 0 | 0 | -1 | 0 | 0 | -1 | 0 | 0
GCM155L81C223MA01 | Murata | 2.2e-08 | 20 | 16 | X8L | 0402 | 1005 | 0.0005 | 0.0005 | 0.001 | 2.2e-08 | 8.8e-08 | 0.009174312 | 2.220183e-08 | 8.880734e-08 | 0.009174312 | 2.220183e-08 | 8.880734e-08 | 0 | 2.2e-08 | 8.8e-08 | -0.004587156 | 2.189908e-08 | 8.759633e-08 | -0.009174312 | 2.179817e-08 | 8.719266e-08 | -0.01834862 | 2.159633e-08 | 8.638532e-08 | -0.03669725 | 2.119266e-08 | 8.477064e-08 | -0.09633028 | 1.988073e-08 | 7.952294e-08 | -0.1422018 | 1.887156e-08 | 7.548624e-08 | -0.2385321 | 1.675229e-08 | 6.700917e-08 | -1 | 0 | 0 | -1 | 0 | 0 | -1 | 0 | 0 | -1 | 0 | 0 | -1 | 0 | 0 | -1 | 0 | 0 | -1 | 0 | 0 | -1 | 0 | 0
GCM155L81C223MA37 | Murata | 2.2e-08 | 20 | 16 | X8L | 0402 | 1005 | 0.0005 | 0.0005 | 0.001 | 2.2e-08 | 8.8e-08 | 0.009174312 | 2.220183e-08 | 8.880734e-08 | 0.009174312 | 2.220183e-08 | 8.880734e-08 | 0 | 2.2e-08 | 8.8e-08 | -0.004587156 | 2.189908e-08 | 8.759633e-08 | -0.009174312 | 2.179817e-08 | 8.719266e-08 | -0.01834862 | 2.159633e-08 | 8.638532e-08 | -0.03669725 | 2.119266e-08 | 8.477064e-08 | -0.09633028 | 1.988073e-08 | 7.952294e-08 | -0.1422018 | 1.887156e-08 | 7.548624e-08 | -0.2385321 | 1.675229e-08 | 6.700917e-08 | -1 | 0 | 0 | -1 | 0 | 0 | -1 | 0 | 0 | -1 | 0 | 0 | -1 | 0 | 0 | -1 | 0 | 0 | -1 | 0 | 0 | -1 | 0 | 0
GCM155R71C223KA01 | Murata | 2.2e-08 | 10 | 16 | X7R | 0402 | 1005 | 0.0005 | 0.0005 | 0.001 | 2.2e-08 | 8.8e-08 | 0.009174312 | 2.220183e-08 | 8.880734e-08 | 0.009174312 | 2.220183e-08 | 8.880734e-08 | 0 | 2.2e-08 | 8.8e-08 | -0.004587156 | 2.189908e-08 | 8.759633e-08 | -0.009174312 | 2.179817e-08 | 8.719266e-08 | -0.01834862 | 2.159633e-08 | 8.638532e-08 | -0.03669725 | 2.119266e-08 | 8.477064e-08 | -0.09633028 | 1.988073e-08 | 7.952294e-08 | -0.1422018 | 1.887156e-08 | 7.548624e-08 | -0.2385321 | 1.675229e-08 | 6.700917e-08 | -1 | 0 | 0 | -1 | 0 | 0 | -1 | 0 | 0 | -1 | 0 | 0 | -1 | 0 | 0 | -1 | 0 | 0 | -1 | 0 | 0 | -1 | 0 | 0
GCM155R71C223MA01 | Murata | 2.2e-08 | 20 | 16 | X7R | 0402 | 1005 | 0.0005 | 0.0005 | 0.001 | 2.2e-08 | 8.8e-08 | 0.009174312 | 2.220183e-08 | 8.880734e-08 | 0.009174312 | 2.220183e-08 | 8.880734e-08 | 0 | 2.2e-08 | 8.8e-08 | -0.004587156 | 2.189908e-08 | 8.759633e-08 | -0.009174312 | 2.179817e-08 | 8.719266e-08 | -0.01834862 | 2.159633e-08 | 8.638532e-08 | -0.03669725 | 2.119266e-08 | 8.477064e-08 | -0.09633028 | 1.988073e-08 | 7.952294e-08 | -0.1422018 | 1.887156e-08 | 7.548624e-08 | -0.2385321 | 1.675229e-08 | 6.700917e-08 | -1 | 0 | 0 | -1 | 0 | 0 | -1 | 0 | 0 | -1 | 0 | 0 | -1 | 0 | 0 | -1 | 0 | 0 | -1 | 0 | 0 | -1 | 0 | 0
GCJ21BL81E274KA01 | Murata | 2.7e-07 | 10 | 25 | X8L | 0805 | 2012 | 0.00125 | 0.00125 | 0.002 | 2.7e-07 | 8.64e-08 | 0 | 2.7e-07 | 8.64e-08 | 0.004048583 | 2.710931e-07 | 8.67498e-08 | 0.004048583 | 2.710931e-07 | 8.67498e-08 | 0.004048583 | 2.710931e-07 | 8.67498e-08 | 0 | 2.7e-07 | 8.64e-08 | 0 | 2.7e-07 | 8.64e-08 | -0.008097166 | 2.678138e-07 | 8.57004e-08 | -0.03643725 | 2.601619e-07 | 8.325182e-08 | -0.06072874 | 2.536032e-07 | 8.115304e-08 | -0.1255061 | 2.361134e-07 | 7.555628e-08 | -0.2753036 | 1.95668e-07 | 6.261377e-08 | -0.2955466 | 1.902024e-07 | 6.086478e-08 | -1 | 0 | 0 | -1 | 0 | 0 | -1 | 0 | 0 | -1 | 0 | 0 | -1 | 0 | 0 | -1 | 0 | 0
GRM188R61A105KA61 | Murata | 1e-06 | 10 | 10 | X5R | 0603 | 1608 | 0.0008 | 0.0008 | 0.0016 | 1e-06 | 9.765625e-07 | 0.001076426 | 1.001076e-06 | 9.776137e-07 | -0.001076426 | 9.989236e-07 | 9.755113e-07 | -0.0247578 | 9.752422e-07 | 9.52385e-07 | -0.0452099 | 9.547901e-07 | 9.324122e-07 | -0.06781485 | 9.321851e-07 | 9.103371e-07 | -0.1076426 | 8.923574e-07 | 8.714427e-07 | -0.1700753 | 8.299247e-07 | 8.104733e-07 | -0.3638321 | 6.361679e-07 | 6.212577e-07 | -1 | 0 | 0 | -1 | 0 | 0 | -1 | 0 | 0 | -1 | 0 | 0 | -1 | 0 | 0 | -1 | 0 | 0 | -1 | 0 | 0 | -1 | 0 | 0 | -1 | 0 | 0 | -1 | 0 | 0
GRM188R61A105MA61 | Murata | 1e-06 | 20 | 10 | X5R | 0603 | 1608 | 0.0008 | 0.0008 | 0.0016 | 1e-06 | 9.765625e-07 | 0.001076426 | 1.001076e-06 | 9.776137e-07 | -0.001076426 | 9.989236e-07 | 9.755113e-07 | -0.0247578 | 9.752422e-07 | 9.52385e-07 | -0.0452099 | 9.547901e-07 | 9.324122e-07 | -0.06781485 | 9.321851e-07 | 9.103371e-07 | -0.1076426 | 8.923574e-07 | 8.714427e-07 | -0.1700753 | 8.299247e-07 | 8.104733e-07 | -0.3638321 | 6.361679e-07 | 6.212577e-07 | -1 | 0 | 0 | -1 | 0 | 0 | -1 | 0 | 0 | -1 | 0 | 0 | -1 | 0 | 0 | -1 | 0 | 0 | -1 | 0 | 0 | -1 | 0 | 0 | -1 | 0 | 0 | -1 | 0 | 0
GCJ21BR71C274KA01 | Murata | 2.7e-07 | 10 | 16 | X7R | 0805 | 2012 | 0.00125 | 0.00125 | 0.002 | 2.7e-07 | 8.64e-08 | 0 | 2.7e-07 | 8.64e-08 | 0.004048583 | 2.710931e-07 | 8.67498e-08 | 0.004048583 | 2.710931e-07 | 8.67498e-08 | 0.004048583 | 2.710931e-07 | 8.67498e-08 | 0 | 2.7e-07 | 8.64e-08 | 0 | 2.7e-07 | 8.64e-08 | -0.008097166 | 2.678138e-07 | 8.57004e-08 | -0.03643725 | 2.601619e-07 | 8.325182e-08 | -0.06072874 | 2.536032e-07 | 8.115304e-08 | -0.1255061 | 2.361134e-07 | 7.555628e-08 | -1 | 0 | 0 | -1 | 0 | 0 | -1 | 0 | 0 | -1 | 0 | 0 | -1 | 0 | 0 | -1 | 0 | 0 | -1 | 0 | 0 | -1 | 0 | 0
GCJ21BR71E274KA01 | Murata | 2.7e-07 | 10 | 25 | X7R | 0805 | 2012 | 0.00125 | 0.00125 | 0.002 | 2.7e-07 | 8.64e-08 | 0 | 2.7e-07 | 8.64e-08 | 0.004048583 | 2.710931e-07 | 8.67498e-08 | 0.004048583 | 2.710931e-07 | 8.67498e-08 | 0.004048583 | 2.710931e-07 | 8.67498e-08 | 0 | 2.7e-07 | 8.64e-08 | 0 | 2.7e-07 | 8.64e-08 | -0.008097166 | 2.678138e-07 | 8.57004e-08 | -0.03643725 | 2.601619e-07 | 8.325182e-08 | -0.06072874 | 2.536032e-07 | 8.115304e-08 | -0.1255061 | 2.361134e-07 | 7.555628e-08 | -0.2753036 | 1.95668e-07 | 6.261377e-08 | -0.2955466 | 1.902024e-07 | 6.086478e-08 | -1 | 0 | 0 | -1 | 0 | 0 | -1 | 0 | 0 | -1 | 0 | 0 | -1 | 0 | 0 | -1 | 0 | 0
GRT188C80G105ME01 | Murata | 1e-06 | 20 | 4 | X6S | 0603 | 1608 | 0.0008 | 0.0008 | 0.0016 | 1e-06 | 9.765625e-07 | 0.001076426 | 1.001076e-06 | 9.776137e-07 | -0.001076426 | 9.989236e-07 | 9.755113e-07 | -0.0247578 | 9.752422e-07 | 9.52385e-07 | -0.0452099 | 9.547901e-07 | 9.324122e-07 | -0.06781485 | 9.321851e-07 | 9.103371e-07 | -1 | 0 | 0 | -1 | 0 | 0 | -1 | 0 | 0 | -1 | 0 | 0 | -1 | 0 | 0 | -1 | 0 | 0 | -1 | 0 | 0 | -1 | 0 | 0 | -1 | 0 | 0 | -1 | 0 | 0 | -1 | 0 | 0 | -1 | 0 | 0 | -1 | 0 | 0
GRT188R61A105KE01 | Murata | 1e-06 | 10 | 10 | X5R | 0603 | 1608 | 0.0008 | 0.0008 | 0.0016 | 1e-06 | 9.765625e-07 | 0.001076426 | 1.001076e-06 | 9.776137e-07 | -0.001076426 | 9.989236e-07 | 9.755113e-07 | -0.0247578 | 9.752422e-07 | 9.52385e-07 | -0.0452099 | 9.547901e-07 | 9.324122e-07 | -0.06781485 | 9.321851e-07 | 9.103371e-07 | -0.1076426 | 8.923574e-07 | 8.714427e-07 | -0.1700753 | 8.299247e-07 | 8.104733e-07 | -0.3638321 | 6.361679e-07 | 6.212577e-07 | -1 | 0 | 0 | -1 | 0 | 0 | -1 | 0 | 0 | -1 | 0 | 0 | -1 | 0 | 0 | -1 | 0 | 0 | -1 | 0 | 0 | -1 | 0 | 0 | -1 | 0 | 0 | -1 | 0 | 0
GXT188C80G105ME01 | Murata | 1e-06 | 20 | 4 | X6S | 0603 | 1608 | 0.0008 | 0.0008 | 0.0016 | 1e-06 | 9.765625e-07 | 0.001076426 | 1.001076e-06 | 9.776137e-07 | -0.001076426 | 9.989236e-07 | 9.755113e-07 | -0.0247578 | 9.752422e-07 | 9.52385e-07 | -0.0452099 | 9.547901e-07 | 9.324122e-07 | -0.06781485 | 9.321851e-07 | 9.103371e-07 | -1 | 0 | 0 | -1 | 0 | 0 | -1 | 0 | 0 | -1 | 0 | 0 | -1 | 0 | 0 | -1 | 0 | 0 | -1 | 0 | 0 | -1 | 0 | 0 | -1 | 0 | 0 | -1 | 0 | 0 | -1 | 0 | 0 | -1 | 0 | 0 | -1 | 0 | 0
CGA2B2X5R1E223K050BA Equiv. C1005X5R1E223K for Auto | TDK | 2.2e-08 | 10 | 25 | X5R | 0402 | 1005 | 0.0005 | 0.0005 | 0.001 | 2.2e-08 | 8.8e-08 | -0.005 | 2.189e-08 | 8.756e-08 | -0.006363636 | 2.186e-08 | 8.744e-08 | -0.01272727 | 2.172e-08 | 8.688e-08 | -0.01681818 | 2.163e-08 | 8.652e-08 | -0.02272727 | 2.15e-08 | 8.6e-08 | -0.03045455 | 2.133e-08 | 8.532e-08 | -0.04090909 | 2.11e-08 | 8.44e-08 | -0.09136364 | 1.999e-08 | 7.996e-08 | -0.1259091 | 1.923e-08 | 7.692e-08 | -0.2031818 | 1.753e-08 | 7.012e-08 | -0.3654545 | 1.396e-08 | 5.584e-08 | -0.3854545 | 1.352e-08 | 5.408e-08 | -1 |  |  | -1 |  |  | -1 |  |  | -1 |  |  | -1 |  |  | -1
CGA3E2X5R1A105K080AA Equiv. C1608X5R1A105K for Auto | TDK | 1e-06 | 10 | 10 | X5R | 0603 | 1608 | 0.0008 | 0.0008 | 0.0016 | 1e-06 | 9.765625e-07 | -0.00728 | 9.9272e-07 | 9.69453125e-07 | -0.0091 | 9.909e-07 | 9.676758e-07 | -0.04754 | 9.5246e-07 | 9.301367e-07 | -0.0759 | 9.241e-07 | 9.024414e-07 | -0.10588 | 8.9412e-07 | 8.731640625e-07 | -0.15419 | 8.4581e-07 | 8.259863e-07 | -0.22261 | 7.7739e-07 | 7.591699e-07 | -0.41793 | 5.8207e-07 | 5.684277e-07 | -1 |  |  | -1 |  |  | -1 |  |  | -1 |  |  | -1 |  |  | -1 |  |  | -1 |  |  | -1 |  |  | -1 |  |  | -1
CGA3E2X5R1A105M080AA Equiv. C1608X5R1A105M for Auto | TDK | 1e-06 | 20 | 10 | X5R | 0603 | 1608 | 0.0008 | 0.0008 | 0.0016 | 1e-06 | 9.765625e-07 | -0.00728 | 9.9272e-07 | 9.69453125e-07 | -0.0091 | 9.909e-07 | 9.676758e-07 | -0.04754 | 9.5246e-07 | 9.301367e-07 | -0.0759 | 9.241e-07 | 9.024414e-07 | -0.10588 | 8.9412e-07 | 8.731640625e-07 | -0.15419 | 8.4581e-07 | 8.259863e-07 | -0.22261 | 7.7739e-07 | 7.591699e-07 | -0.41793 | 5.8207e-07 | 5.684277e-07 | -1 |  |  | -1 |  |  | -1 |  |  | -1 |  |  | -1 |  |  | -1 |  |  | -1 |  |  | -1 |  |  | -1 |  |  | -1
CGA2B2X5R1E223M050BA Equiv. C1005X5R1E223M for Auto | TDK | 2.2e-08 | 20 | 25 | X5R | 0402 | 1005 | 0.0005 | 0.0005 | 0.001 | 2.2e-08 | 8.8e-08 | -0.005 | 2.189e-08 | 8.756e-08 | -0.006363636 | 2.186e-08 | 8.744e-08 | -0.01272727 | 2.172e-08 | 8.688e-08 | -0.01681818 | 2.163e-08 | 8.652e-08 | -0.02272727 | 2.15e-08 | 8.6e-08 | -0.03045455 | 2.133e-08 | 8.532e-08 | -0.04090909 | 2.11e-08 | 8.44e-08 | -0.09136364 | 1.999e-08 | 7.996e-08 | -0.1259091 | 1.923e-08 | 7.692e-08 | -0.2031818 | 1.753e-08 | 7.012e-08 | -0.3654545 | 1.396e-08 | 5.584e-08 | -0.3854545 | 1.352e-08 | 5.408e-08 | -1 |  |  | -1 |  |  | -1 |  |  | -1 |  |  | -1 |  |  | -1
CGA2B2X7R1E223K050BA Equiv. C1005X7R1E223K for Auto | TDK | 2.2e-08 | 10 | 25 | X7R | 0402 | 1005 | 0.0005 | 0.0005 | 0.001 | 2.2e-08 | 8.8e-08 | -0.005 | 2.189e-08 | 8.756e-08 | -0.006363636 | 2.186e-08 | 8.744e-08 | -0.01272727 | 2.172e-08 | 8.688e-08 | -0.01681818 | 2.163e-08 | 8.652e-08 | -0.02272727 | 2.15e-08 | 8.6e-08 | -0.03045455 | 2.133e-08 | 8.532e-08 | -0.04090909 | 2.11e-08 | 8.44e-08 | -0.09136364 | 1.999e-08 | 7.996e-08 | -0.1259091 | 1.923e-08 | 7.692e-08 | -0.2031818 | 1.753e-08 | 7.012e-08 | -0.3654545 | 1.396e-08 | 5.584e-08 | -0.3854545 | 1.352e-08 | 5.408e-08 | -1 |  |  | -1 |  |  | -1 |  |  | -1 |  |  | -1 |  |  | -1
CGA2B2X7R1E223M050BA Equiv. C1005X7R1E223M for Auto | TDK | 2.2e-08 | 20 | 25 | X7R | 0402 | 1005 | 0.0005 | 0.0005 | 0.001 | 2.2e-08 | 8.8e-08 | -0.005 | 2.189e-08 | 8.756e-08 | -0.006363636 | 2.186e-08 | 8.744e-08 | -0.01272727 | 2.172e-08 | 8.688e-08 | -0.01681818 | 2.163e-08 | 8.652e-08 | -0.02272727 | 2.15e-08 | 8.6e-08 | -0.03045455 | 2.133e-08 | 8.532e-08 | -0.04090909 | 2.11e-08 | 8.44e-08 | -0.09136364 | 1.999e-08 | 7.996e-08 | -0.1259091 | 1.923e-08 | 7.692e-08 | -0.2031818 | 1.753e-08 | 7.012e-08 | -0.3654545 | 1.396e-08 | 5.584e-08 | -0.3854545 | 1.352e-08 | 5.408e-08 | -1 |  |  | -1 |  |  | -1 |  |  | -1 |  |  | -1 |  |  | -1
C1005X5R1E223K050BA | TDK | 2.2e-08 | 10 | 25 | X5R | 0402 | 1005 | 0.0005 | 0.0005 | 0.001 | 2.2e-08 | 8.8e-08 | -0.005 | 2.189e-08 | 8.756e-08 | -0.006363636 | 2.186e-08 | 8.744e-08 | -0.01272727 | 2.172e-08 | 8.688e-08 | -0.01681818 | 2.163e-08 | 8.652e-08 | -0.02272727 | 2.15e-08 | 8.6e-08 | -0.03045455 | 2.133e-08 | 8.532e-08 | -0.04090909 | 2.11e-08 | 8.44e-08 | -0.09136364 | 1.999e-08 | 7.996e-08 | -0.1259091 | 1.923e-08 | 7.692e-08 | -0.2031818 | 1.753e-08 | 7.012e-08 | -0.3654545 | 1.396e-08 | 5.584e-08 | -0.3854545 | 1.352e-08 | 5.408e-08 | -1 |  |  | -1 |  |  | -1 |  |  | -1 |  |  | -1 |  |  | -1
C1005X7R1E223K050BB | TDK | 2.2e-08 | 10 | 25 | X7R | 0402 | 1005 | 0.0005 | 0.0005 | 0.001 | 2.2e-08 | 8.8e-08 | -0.005 | 2.189e-08 | 8.756e-08 | -0.006363636 | 2.186e-08 | 8.744e-08 | -0.01272727 | 2.172e-08 | 8.688e-08 | -0.01681818 | 2.163e-08 | 8.652e-08 | -0.02272727 | 2.15e-08 | 8.6e-08 | -0.03045455 | 2.133e-08 | 8.532e-08 | -0.04090909 | 2.11e-08 | 8.44e-08 | -0.09136364 | 1.999e-08 | 7.996e-08 | -0.1259091 | 1.923e-08 | 7.692e-08 | -0.2031818 | 1.753e-08 | 7.012e-08 | -0.3654545 | 1.396e-08 | 5.584e-08 | -0.3854545 | 1.352e-08 | 5.408e-08 | -1 |  |  | -1 |  |  | -1 |  |  | -1 |  |  | -1 |  |  | -1
GRM155R61C223KA01 | Murata | 2.2e-08 | 10 | 16 | X5R | 0402 | 1005 | 0.0005 | 0.0005 | 0.001 | 2.2e-08 | 8.8e-08 | 0 | 2.2e-08 | 8.8e-08 | 0 | 2.2e-08 | 8.8e-08 | -0.009174312 | 2.179817e-08 | 8.719266e-08 | -0.01376147 | 2.169725e-08 | 8.678899e-08 | -0.02293578 | 2.149541e-08 | 8.598165e-08 | -0.03211009 | 2.129358e-08 | 8.517431e-08 | -0.04587156 | 2.099083e-08 | 8.39633e-08 | -0.1009174 | 1.977982e-08 | 7.911927e-08 | -0.1376147 | 1.897248e-08 | 7.588991e-08 | -0.2155963 | 1.725688e-08 | 6.902752e-08 | -1 | 0 | 0 | -1 | 0 | 0 | -1 | 0 | 0 | -1 | 0 | 0 | -1 | 0 | 0 | -1 | 0 | 0 | -1 | 0 | 0 | -1 | 0 | 0
CGA2B3X5R1H223K050BB Equiv. C1005X5R1H223K for Auto | TDK | 2.2e-08 | 10 | 50 | X5R | 0402 | 1005 | 0.0005 | 0.0005 | 0.001 | 2.2e-08 | 8.8e-08 | -0.006818182 | 2.185e-08 | 8.74e-08 | -0.008181818 | 2.182e-08 | 8.728e-08 | -0.015 | 2.167e-08 | 8.668e-08 | -0.02136364 | 2.153e-08 | 8.612e-08 | -0.03090909 | 2.132e-08 | 8.528e-08 | -0.04090909 | 2.11e-08 | 8.44e-08 | -0.05454545 | 2.08e-08 | 8.32e-08 | -0.1163636 | 1.944e-08 | 7.776e-08 | -0.1540909 | 1.861e-08 | 7.444e-08 | -0.2395455 | 1.673e-08 | 6.692e-08 | -0.3995455 | 1.321e-08 | 5.284e-08 | -0.4195455 | 1.277e-08 | 5.108e-08 | -0.5877273 | 9.07e-09 | 3.628e-08 | -0.6009091 | 8.78e-09 | 3.512e-08 | -0.7222727 | 6.11e-09 | 2.444e-08 | -0.7395455 | 5.73e-09 | 2.292e-08 | -1 |  |  | -1
CGA2B3X5R1H223M050BB Equiv. C1005X5R1H223M for Auto | TDK | 2.2e-08 | 20 | 50 | X5R | 0402 | 1005 | 0.0005 | 0.0005 | 0.001 | 2.2e-08 | 8.8e-08 | -0.006818182 | 2.185e-08 | 8.74e-08 | -0.008181818 | 2.182e-08 | 8.728e-08 | -0.015 | 2.167e-08 | 8.668e-08 | -0.02136364 | 2.153e-08 | 8.612e-08 | -0.03090909 | 2.132e-08 | 8.528e-08 | -0.04090909 | 2.11e-08 | 8.44e-08 | -0.05454545 | 2.08e-08 | 8.32e-08 | -0.1163636 | 1.944e-08 | 7.776e-08 | -0.1540909 | 1.861e-08 | 7.444e-08 | -0.2395455 | 1.673e-08 | 6.692e-08 | -0.3995455 | 1.321e-08 | 5.284e-08 | -0.4195455 | 1.277e-08 | 5.108e-08 | -0.5877273 | 9.07e-09 | 3.628e-08 | -0.6009091 | 8.78e-09 | 3.512e-08 | -0.7222727 | 6.11e-09 | 2.444e-08 | -0.7395455 | 5.73e-09 | 2.292e-08 | -1 |  |  | -1
CGA2B3X7R1H223K050BB Equiv. C1005X7R1H223K for Auto | TDK | 2.2e-08 | 10 | 50 | X7R | 0402 | 1005 | 0.0005 | 0.0005 | 0.001 | 2.2e-08 | 8.8e-08 | -0.006818182 | 2.185e-08 | 8.74e-08 | -0.008181818 | 2.182e-08 | 8.728e-08 | -0.015 | 2.167e-08 | 8.668e-08 | -0.02136364 | 2.153e-08 | 8.612e-08 | -0.03090909 | 2.132e-08 | 8.528e-08 | -0.04090909 | 2.11e-08 | 8.44e-08 | -0.05454545 | 2.08e-08 | 8.32e-08 | -0.1163636 | 1.944e-08 | 7.776e-08 | -0.1540909 | 1.861e-08 | 7.444e-08 | -0.2395455 | 1.673e-08 | 6.692e-08 | -0.3995455 | 1.321e-08 | 5.284e-08 | -0.4195455 | 1.277e-08 | 5.108e-08 | -0.5877273 | 9.07e-09 | 3.628e-08 | -0.6009091 | 8.78e-09 | 3.512e-08 | -0.7222727 | 6.11e-09 | 2.444e-08 | -0.7395455 | 5.73e-09 | 2.292e-08 | -1 |  |  | -1
CGA2B3X7R1H223M050BB Equiv. C1005X7R1H223M for Auto | TDK | 2.2e-08 | 20 | 50 | X7R | 0402 | 1005 | 0.0005 | 0.0005 | 0.001 | 2.2e-08 | 8.8e-08 | -0.006818182 | 2.185e-08 | 8.74e-08 | -0.008181818 | 2.182e-08 | 8.728e-08 | -0.015 | 2.167e-08 | 8.668e-08 | -0.02136364 | 2.153e-08 | 8.612e-08 | -0.03090909 | 2.132e-08 | 8.528e-08 | -0.04090909 | 2.11e-08 | 8.44e-08 | -0.05454545 | 2.08e-08 | 8.32e-08 | -0.1163636 | 1.944e-08 | 7.776e-08 | -0.1540909 | 1.861e-08 | 7.444e-08 | -0.2395455 | 1.673e-08 | 6.692e-08 | -0.3995455 | 1.321e-08 | 5.284e-08 | -0.4195455 | 1.277e-08 | 5.108e-08 | -0.5877273 | 9.07e-09 | 3.628e-08 | -0.6009091 | 8.78e-09 | 3.512e-08 | -0.7222727 | 6.11e-09 | 2.444e-08 | -0.7395455 | 5.73e-09 | 2.292e-08 | -1 |  |  | -1
C1005X5R1H223K050BB | TDK | 2.2e-08 | 10 | 50 | X5R | 0402 | 1005 | 0.0005 | 0.0005 | 0.001 | 2.2e-08 | 8.8e-08 | -0.006818182 | 2.185e-08 | 8.74e-08 | -0.008181818 | 2.182e-08 | 8.728e-08 | -0.015 | 2.167e-08 | 8.668e-08 | -0.02136364 | 2.153e-08 | 8.612e-08 | -0.03090909 | 2.132e-08 | 8.528e-08 | -0.04090909 | 2.11e-08 | 8.44e-08 | -0.05454545 | 2.08e-08 | 8.32e-08 | -0.1163636 | 1.944e-08 | 7.776e-08 | -0.1540909 | 1.861e-08 | 7.444e-08 | -0.2395455 | 1.673e-08 | 6.692e-08 | -0.3995455 | 1.321e-08 | 5.284e-08 | -0.4195455 | 1.277e-08 | 5.108e-08 | -0.5877273 | 9.07e-09 | 3.628e-08 | -0.6009091 | 8.78e-09 | 3.512e-08 | -0.7222727 | 6.11e-09 | 2.444e-08 | -0.7395455 | 5.73e-09 | 2.292e-08 | -1 |  |  | -1
C1005X7R1H223K050BB | TDK | 2.2e-08 | 10 | 50 | X7R | 0402 | 1005 | 0.0005 | 0.0005 | 0.001 | 2.2e-08 | 8.8e-08 | -0.006818182 | 2.185e-08 | 8.74e-08 | -0.008181818 | 2.182e-08 | 8.728e-08 | -0.015 | 2.167e-08 | 8.668e-08 | -0.02136364 | 2.153e-08 | 8.612e-08 | -0.03090909 | 2.132e-08 | 8.528e-08 | -0.04090909 | 2.11e-08 | 8.44e-08 | -0.05454545 | 2.08e-08 | 8.32e-08 | -0.1163636 | 1.944e-08 | 7.776e-08 | -0.1540909 | 1.861e-08 | 7.444e-08 | -0.2395455 | 1.673e-08 | 6.692e-08 | -0.3995455 | 1.321e-08 | 5.284e-08 | -0.4195455 | 1.277e-08 | 5.108e-08 | -0.5877273 | 9.07e-09 | 3.628e-08 | -0.6009091 | 8.78e-09 | 3.512e-08 | -0.7222727 | 6.11e-09 | 2.444e-08 | -0.7395455 | 5.73e-09 | 2.292e-08 | -1 |  |  | -1
CGA2B3X5R1V223K050BB Equiv. C1005X5R1V223K for Auto | TDK | 2.2e-08 | 10 | 35 | X5R | 0402 | 1005 | 0.0005 | 0.0005 | 0.001 | 2.2e-08 | 8.8e-08 | -0.006818182 | 2.185e-08 | 8.74e-08 | -0.008181818 | 2.182e-08 | 8.728e-08 | -0.015 | 2.167e-08 | 8.668e-08 | -0.02136364 | 2.153e-08 | 8.612e-08 | -0.03090909 | 2.132e-08 | 8.528e-08 | -0.04090909 | 2.11e-08 | 8.44e-08 | -0.05454545 | 2.08e-08 | 8.32e-08 | -0.1163636 | 1.944e-08 | 7.776e-08 | -0.1540909 | 1.861e-08 | 7.444e-08 | -0.2395455 | 1.673e-08 | 6.692e-08 | -0.3995455 | 1.321e-08 | 5.284e-08 | -0.4195455 | 1.277e-08 | 5.108e-08 | -1 |  |  | -1 |  |  | -1 |  |  | -1 |  |  | -1 |  |  | -1
GRM155R71A224KE01 | Murata | 2.2e-07 | 10 | 10 | X7R | 0402 | 1005 | 0.0005 | 0.0005 | 0.001 | 2.2e-07 | 8.8e-07 | 0.04511278 | 2.299248e-07 | 9.196992e-07 | 0.04511278 | 2.299248e-07 | 9.196992e-07 | -0.007518797 | 2.183459e-07 | 8.733835e-07 | -0.06766917 | 2.051128e-07 | 8.204511e-07 | -0.1203008 | 1.935338e-07 | 7.741353e-07 | -0.2030075 | 1.753383e-07 | 7.013534e-07 | -0.2954887 | 1.549925e-07 | 6.199699e-07 | -0.5045113 | 1.090075e-07 | 4.360301e-07 | -1 | 0 | 0 | -1 | 0 | 0 | -1 | 0 | 0 | -1 | 0 | 0 | -1 | 0 | 0 | -1 | 0 | 0 | -1 | 0 | 0 | -1 | 0 | 0 | -1 | 0 | 0 | -1 | 0 | 0
GRM155R71A224ME01 | Murata | 2.2e-07 | 20 | 10 | X7R | 0402 | 1005 | 0.0005 | 0.0005 | 0.001 | 2.2e-07 | 8.8e-07 | 0.04511278 | 2.299248e-07 | 9.196992e-07 | 0.04511278 | 2.299248e-07 | 9.196992e-07 | -0.007518797 | 2.183459e-07 | 8.733835e-07 | -0.06766917 | 2.051128e-07 | 8.204511e-07 | -0.1203008 | 1.935338e-07 | 7.741353e-07 | -0.2030075 | 1.753383e-07 | 7.013534e-07 | -0.2954887 | 1.549925e-07 | 6.199699e-07 | -0.5045113 | 1.090075e-07 | 4.360301e-07 | -1 | 0 | 0 | -1 | 0 | 0 | -1 | 0 | 0 | -1 | 0 | 0 | -1 | 0 | 0 | -1 | 0 | 0 | -1 | 0 | 0 | -1 | 0 | 0 | -1 | 0 | 0 | -1 | 0 | 0
CGA2B3X5R1V223M050BB Equiv. C1005X5R1V223M for Auto | TDK | 2.2e-08 | 20 | 35 | X5R | 0402 | 1005 | 0.0005 | 0.0005 | 0.001 | 2.2e-08 | 8.8e-08 | -0.006818182 | 2.185e-08 | 8.74e-08 | -0.008181818 | 2.182e-08 | 8.728e-08 | -0.015 | 2.167e-08 | 8.668e-08 | -0.02136364 | 2.153e-08 | 8.612e-08 | -0.03090909 | 2.132e-08 | 8.528e-08 | -0.04090909 | 2.11e-08 | 8.44e-08 | -0.05454545 | 2.08e-08 | 8.32e-08 | -0.1163636 | 1.944e-08 | 7.776e-08 | -0.1540909 | 1.861e-08 | 7.444e-08 | -0.2395455 | 1.673e-08 | 6.692e-08 | -0.3995455 | 1.321e-08 | 5.284e-08 | -0.4195455 | 1.277e-08 | 5.108e-08 | -1 |  |  | -1 |  |  | -1 |  |  | -1 |  |  | -1 |  |  | -1
CGA2B3X7R1V223K050BB Equiv. C1005X7R1V223K for Auto | TDK | 2.2e-08 | 10 | 35 | X7R | 0402 | 1005 | 0.0005 | 0.0005 | 0.001 | 2.2e-08 | 8.8e-08 | -0.006818182 | 2.185e-08 | 8.74e-08 | -0.008181818 | 2.182e-08 | 8.728e-08 | -0.015 | 2.167e-08 | 8.668e-08 | -0.02136364 | 2.153e-08 | 8.612e-08 | -0.03090909 | 2.132e-08 | 8.528e-08 | -0.04090909 | 2.11e-08 | 8.44e-08 | -0.05454545 | 2.08e-08 | 8.32e-08 | -0.1163636 | 1.944e-08 | 7.776e-08 | -0.1540909 | 1.861e-08 | 7.444e-08 | -0.2395455 | 1.673e-08 | 6.692e-08 | -0.3995455 | 1.321e-08 | 5.284e-08 | -0.4195455 | 1.277e-08 | 5.108e-08 | -1 |  |  | -1 |  |  | -1 |  |  | -1 |  |  | -1 |  |  | -1
CGA2B3X7R1V223M050BB Equiv. C1005X7R1V223M for Auto | TDK | 2.2e-08 | 20 | 35 | X7R | 0402 | 1005 | 0.0005 | 0.0005 | 0.001 | 2.2e-08 | 8.8e-08 | -0.006818182 | 2.185e-08 | 8.74e-08 | -0.008181818 | 2.182e-08 | 8.728e-08 | -0.015 | 2.167e-08 | 8.668e-08 | -0.02136364 | 2.153e-08 | 8.612e-08 | -0.03090909 | 2.132e-08 | 8.528e-08 | -0.04090909 | 2.11e-08 | 8.44e-08 | -0.05454545 | 2.08e-08 | 8.32e-08 | -0.1163636 | 1.944e-08 | 7.776e-08 | -0.1540909 | 1.861e-08 | 7.444e-08 | -0.2395455 | 1.673e-08 | 6.692e-08 | -0.3995455 | 1.321e-08 | 5.284e-08 | -0.4195455 | 1.277e-08 | 5.108e-08 | -1 |  |  | -1 |  |  | -1 |  |  | -1 |  |  | -1 |  |  | -1
C1005X7R1V223K050BB | TDK | 2.2e-08 | 10 | 35 | X7R | 0402 | 1005 | 0.0005 | 0.0005 | 0.001 | 2.2e-08 | 8.8e-08 | -0.006818182 | 2.185e-08 | 8.74e-08 | -0.008181818 | 2.182e-08 | 8.728e-08 | -0.015 | 2.167e-08 | 8.668e-08 | -0.02136364 | 2.153e-08 | 8.612e-08 | -0.03090909 | 2.132e-08 | 8.528e-08 | -0.04090909 | 2.11e-08 | 8.44e-08 | -0.05454545 | 2.08e-08 | 8.32e-08 | -0.1163636 | 1.944e-08 | 7.776e-08 | -0.1540909 | 1.861e-08 | 7.444e-08 | -0.2395455 | 1.673e-08 | 6.692e-08 | -0.3995455 | 1.321e-08 | 5.284e-08 | -0.4195455 | 1.277e-08 | 5.108e-08 | -1 |  |  | -1 |  |  | -1 |  |  | -1 |  |  | -1 |  |  | -1
GRT155R71A224KE01 | Murata | 2.2e-07 | 10 | 10 | X7R | 0402 | 1005 | 0.0005 | 0.0005 | 0.001 | 2.2e-07 | 8.8e-07 | 0.04511278 | 2.299248e-07 | 9.196992e-07 | 0.04511278 | 2.299248e-07 | 9.196992e-07 | -0.007518797 | 2.183459e-07 | 8.733835e-07 | -0.06766917 | 2.051128e-07 | 8.204511e-07 | -0.1203008 | 1.935338e-07 | 7.741353e-07 | -0.2030075 | 1.753383e-07 | 7.013534e-07 | -0.2954887 | 1.549925e-07 | 6.199699e-07 | -0.5045113 | 1.090075e-07 | 4.360301e-07 | -1 | 0 | 0 | -1 | 0 | 0 | -1 | 0 | 0 | -1 | 0 | 0 | -1 | 0 | 0 | -1 | 0 | 0 | -1 | 0 | 0 | -1 | 0 | 0 | -1 | 0 | 0 | -1 | 0 | 0
CGA5L3X8R1H684K160AB Equiv. C3216X8R1H684K for Auto | TDK | 6.8e-07 | 10 | 50 | X8R | 1206 | 3216 | 0.0016 | 0.0016 | 0.0032 | 6.8e-07 | 8.30078125e-08 | 0.01252941 | 6.8852e-07 | 8.404785e-08 | 0.01566176 | 6.9065e-07 | 8.430786e-08 | 0.02679412 | 6.9822e-07 | 8.523193e-08 | 0.02708824 | 6.9842e-07 | 8.525635e-08 | 0.02672059 | 6.9817e-07 | 8.522583e-08 | 0.02472059 | 6.9681e-07 | 8.505981e-08 | 0.02114706 | 6.9438e-07 | 8.476318e-08 | 0.003632353 | 6.8247e-07 | 8.330933e-08 | -0.009808824 | 6.7333e-07 | 8.21936e-08 | -0.04127941 | 6.5193e-07 | 7.95813e-08 | -0.1176912 | 5.9997e-07 | 7.323853e-08 | -0.1272353 | 5.9348e-07 | 7.244629e-08 | -0.2463676 | 5.1247e-07 | 6.255737e-08 | -0.2573971 | 5.0497e-07 | 6.164185e-08 | -0.3896029 | 4.1507e-07 | 5.066772e-08 | -0.4116471 | 4.0008e-07 | 4.883789e-08 | -1 |  |  | -1
CGA5L3X8R1H684M160AB Equiv. C3216X8R1H684M for Auto | TDK | 6.8e-07 | 20 | 50 | X8R | 1206 | 3216 | 0.0016 | 0.0016 | 0.0032 | 6.8e-07 | 8.30078125e-08 | 0.01252941 | 6.8852e-07 | 8.404785e-08 | 0.01566176 | 6.9065e-07 | 8.430786e-08 | 0.02679412 | 6.9822e-07 | 8.523193e-08 | 0.02708824 | 6.9842e-07 | 8.525635e-08 | 0.02672059 | 6.9817e-07 | 8.522583e-08 | 0.02472059 | 6.9681e-07 | 8.505981e-08 | 0.02114706 | 6.9438e-07 | 8.476318e-08 | 0.003632353 | 6.8247e-07 | 8.330933e-08 | -0.009808824 | 6.7333e-07 | 8.21936e-08 | -0.04127941 | 6.5193e-07 | 7.95813e-08 | -0.1176912 | 5.9997e-07 | 7.323853e-08 | -0.1272353 | 5.9348e-07 | 7.244629e-08 | -0.2463676 | 5.1247e-07 | 6.255737e-08 | -0.2573971 | 5.0497e-07 | 6.164185e-08 | -0.3896029 | 4.1507e-07 | 5.066772e-08 | -0.4116471 | 4.0008e-07 | 4.883789e-08 | -1 |  |  | -1
C3216X8R1H684K160AB | TDK | 6.8e-07 | 10 | 50 | X8R | 1206 | 3216 | 0.0016 | 0.0016 | 0.0032 | 6.8e-07 | 8.30078125e-08 | 0.01252941 | 6.8852e-07 | 8.404785e-08 | 0.01566176 | 6.9065e-07 | 8.430786e-08 | 0.02679412 | 6.9822e-07 | 8.523193e-08 | 0.02708824 | 6.9842e-07 | 8.525635e-08 | 0.02672059 | 6.9817e-07 | 8.522583e-08 | 0.02472059 | 6.9681e-07 | 8.505981e-08 | 0.02114706 | 6.9438e-07 | 8.476318e-08 | 0.003632353 | 6.8247e-07 | 8.330933e-08 | -0.009808824 | 6.7333e-07 | 8.21936e-08 | -0.04127941 | 6.5193e-07 | 7.95813e-08 | -0.1176912 | 5.9997e-07 | 7.323853e-08 | -0.1272353 | 5.9348e-07 | 7.244629e-08 | -0.2463676 | 5.1247e-07 | 6.255737e-08 | -0.2573971 | 5.0497e-07 | 6.164185e-08 | -0.3896029 | 4.1507e-07 | 5.066772e-08 | -0.4116471 | 4.0008e-07 | 4.883789e-08 | -1 |  |  | -1
CGA5L2X7R2A684K160AA Equiv. C3216X7R2A684K for Auto | TDK | 6.8e-07 | 10 | 100 | X7R | 1206 | 3216 | 0.0016 | 0.0016 | 0.0032 | 6.8e-07 | 8.30078125e-08 | 0.003308824 | 6.8225e-07 | 8.328247e-08 | 0.004132353 | 6.8281e-07 | 8.335083e-08 | 0.01035294 | 6.8704e-07 | 8.38671875e-08 | 0.01366176 | 6.8929e-07 | 8.414185e-08 | 0.01655882 | 6.9126e-07 | 8.438232e-08 | 0.01194118 | 6.8812e-07 | 8.399902e-08 | 0.005941176 | 6.8404e-07 | 8.350098e-08 | -0.02355882 | 6.6398e-07 | 8.105225e-08 | -0.04607353 | 6.4867e-07 | 7.918335e-08 | -0.09108824 | 6.1806e-07 | 7.544678e-08 | -0.2024118 | 5.4236e-07 | 6.620605e-08 | -0.2163235 | 5.329e-07 | 6.505127e-08 | -0.3648676 | 4.3189e-07 | 5.272095e-08 | -0.3770882 | 4.2358e-07 | 5.170654e-08 | -0.5236765 | 3.239e-07 | 3.953857e-08 | -0.5481176 | 3.0728e-07 | 3.750977e-08 | -0.7199118 | 1.9046e-07 | 2.324951e-08 | -0.8045147 | 1.3293e-07 | 1.622681e-08
GXT155R71A224KE01 | Murata | 2.2e-07 | 10 | 10 | X7R | 0402 | 1005 | 0.0005 | 0.0005 | 0.001 | 2.2e-07 | 8.8e-07 | 0.04511278 | 2.299248e-07 | 9.196992e-07 | 0.04511278 | 2.299248e-07 | 9.196992e-07 | -0.007518797 | 2.183459e-07 | 8.733835e-07 | -0.06766917 | 2.051128e-07 | 8.204511e-07 | -0.1203008 | 1.935338e-07 | 7.741353e-07 | -0.2030075 | 1.753383e-07 | 7.013534e-07 | -0.2954887 | 1.549925e-07 | 6.199699e-07 | -0.5045113 | 1.090075e-07 | 4.360301e-07 | -1 | 0 | 0 | -1 | 0 | 0 | -1 | 0 | 0 | -1 | 0 | 0 | -1 | 0 | 0 | -1 | 0 | 0 | -1 | 0 | 0 | -1 | 0 | 0 | -1 | 0 | 0 | -1 | 0 | 0
CGA5L2X7R2A684M160AA Equiv. C3216X7R2A684M for Auto | TDK | 6.8e-07 | 20 | 100 | X7R | 1206 | 3216 | 0.0016 | 0.0016 | 0.0032 | 6.8e-07 | 8.30078125e-08 | 0.003308824 | 6.8225e-07 | 8.328247e-08 | 0.004132353 | 6.8281e-07 | 8.335083e-08 | 0.01035294 | 6.8704e-07 | 8.38671875e-08 | 0.01366176 | 6.8929e-07 | 8.414185e-08 | 0.01655882 | 6.9126e-07 | 8.438232e-08 | 0.01194118 | 6.8812e-07 | 8.399902e-08 | 0.005941176 | 6.8404e-07 | 8.350098e-08 | -0.02355882 | 6.6398e-07 | 8.105225e-08 | -0.04607353 | 6.4867e-07 | 7.918335e-08 | -0.09108824 | 6.1806e-07 | 7.544678e-08 | -0.2024118 | 5.4236e-07 | 6.620605e-08 | -0.2163235 | 5.329e-07 | 6.505127e-08 | -0.3648676 | 4.3189e-07 | 5.272095e-08 | -0.3770882 | 4.2358e-07 | 5.170654e-08 | -0.5236765 | 3.239e-07 | 3.953857e-08 | -0.5481176 | 3.0728e-07 | 3.750977e-08 | -0.7199118 | 1.9046e-07 | 2.324951e-08 | -0.8045147 | 1.3293e-07 | 1.622681e-08
C3216X7R2A684K160AA | TDK | 6.8e-07 | 10 | 100 | X7R | 1206 | 3216 | 0.0016 | 0.0016 | 0.0032 | 6.8e-07 | 8.30078125e-08 | 0.003308824 | 6.8225e-07 | 8.328247e-08 | 0.004132353 | 6.8281e-07 | 8.335083e-08 | 0.01035294 | 6.8704e-07 | 8.38671875e-08 | 0.01366176 | 6.8929e-07 | 8.414185e-08 | 0.01655882 | 6.9126e-07 | 8.438232e-08 | 0.01194118 | 6.8812e-07 | 8.399902e-08 | 0.005941176 | 6.8404e-07 | 8.350098e-08 | -0.02355882 | 6.6398e-07 | 8.105225e-08 | -0.04607353 | 6.4867e-07 | 7.918335e-08 | -0.09108824 | 6.1806e-07 | 7.544678e-08 | -0.2024118 | 5.4236e-07 | 6.620605e-08 | -0.2163235 | 5.329e-07 | 6.505127e-08 | -0.3648676 | 4.3189e-07 | 5.272095e-08 | -0.3770882 | 4.2358e-07 | 5.170654e-08 | -0.5236765 | 3.239e-07 | 3.953857e-08 | -0.5481176 | 3.0728e-07 | 3.750977e-08 | -0.7199118 | 1.9046e-07 | 2.324951e-08 | -0.8045147 | 1.3293e-07 | 1.622681e-08
885012104013 | Würth | 4.7e-08 | 10 | 10 | X5R | 0201 | 0603 | 0.0003 | 0.0003 | 0.0006 | 4.7e-08 | 8.703704e-07 | -0.0279 | 4.57e-08 | 8.462963e-07 | -0.0455 | 4.49e-08 | 8.314815e-07 | -0.2485 | 3.535e-08 | 6.546296e-07 | -0.3583 | 3.019e-08 | 5.590741e-07 | -0.443 | 2.62e-08 | 4.851852e-07 | -0.537 | 2.18e-08 | 4.037037e-07 | -0.63 | 1.743e-08 | 3.227778e-07 | -0.794 | 9.7e-09 | 1.796296e-07 |  |  | 0 |  |  | 0 |  |  | 0 |  |  | 0 |  |  | 0 |  |  | 0 |  |  | 0 |  |  | 0 |  |  | 0 |  |  | 0
885012207047 | Würth | 2.2e-07 | 10 | 16 | X7R | 0805 | 2012 | 0.00125 | 0.00125 | 0.002 | 2.2e-07 | 7.04e-08 | 0.0127 | 2.23e-07 | 7.136e-08 | 0.015875 | 2.2375e-07 | 7.16e-08 | 0.03333125 | 2.276875e-07 | 7.286e-08 | 0.0396625 | 2.29e-07 | 7.328e-08 | 0.0408 | 2.29e-07 | 7.328e-08 | 0.0416875 | 2.29e-07 | 7.328e-08 | 0.03900625 | 2.29e-07 | 7.328e-08 | 0.016395 | 2.2325e-07 | 7.144e-08 | -0.00241 | 2.195e-07 | 7.024e-08 | -0.0503 | 2.09e-07 | 6.688e-08 |  |  | 0 |  |  | 0 |  |  | 0 |  |  | 0 |  |  | 0 |  |  | 0 |  |  | 0 |  |  | 0
CGA2B3X8R1E223K050BD Equiv. C1005X8R1E223K for Auto | TDK | 2.2e-08 | 10 | 25 | X8R | 0402 | 1005 | 0.0005 | 0.0005 | 0.001 | 2.2e-08 | 8.8e-08 | 0.009090909 | 2.22e-08 | 8.88e-08 | 0.01136364 | 2.225e-08 | 8.9e-08 | 0.01772727 | 2.239e-08 | 8.956e-08 | 0.01590909 | 2.235e-08 | 8.94e-08 | 0.01318182 | 2.229e-08 | 8.916e-08 | 0.007272727 | 2.216e-08 | 8.864e-08 | -0.002272727 | 2.195e-08 | 8.78e-08 | -0.04318182 | 2.105e-08 | 8.42e-08 | -0.07136364 | 2.043e-08 | 8.172e-08 | -0.1340909 | 1.905e-08 | 7.62e-08 | -0.2672727 | 1.612e-08 | 6.448e-08 | -0.2840909 | 1.575e-08 | 6.3e-08 | -1 |  |  | -1 |  |  | -1 |  |  | -1 |  |  | -1 |  |  | -1
CGA2B3X8R1E223M050BD Equiv. C1005X8R1E223M for Auto | TDK | 2.2e-08 | 20 | 25 | X8R | 0402 | 1005 | 0.0005 | 0.0005 | 0.001 | 2.2e-08 | 8.8e-08 | 0.009090909 | 2.22e-08 | 8.88e-08 | 0.01136364 | 2.225e-08 | 8.9e-08 | 0.01772727 | 2.239e-08 | 8.956e-08 | 0.01590909 | 2.235e-08 | 8.94e-08 | 0.01318182 | 2.229e-08 | 8.916e-08 | 0.007272727 | 2.216e-08 | 8.864e-08 | -0.002272727 | 2.195e-08 | 8.78e-08 | -0.04318182 | 2.105e-08 | 8.42e-08 | -0.07136364 | 2.043e-08 | 8.172e-08 | -0.1340909 | 1.905e-08 | 7.62e-08 | -0.2672727 | 1.612e-08 | 6.448e-08 | -0.2840909 | 1.575e-08 | 6.3e-08 | -1 |  |  | -1 |  |  | -1 |  |  | -1 |  |  | -1 |  |  | -1
CGA2B3X8R1E223K050BE Equiv. C1005X8R1E223K for Auto | TDK | 2.2e-08 | 10 | 25 | X8R | 0402 | 1005 | 0.0005 | 0.0005 | 0.001 | 2.2e-08 | 8.8e-08 | 0.009090909 | 2.22e-08 | 8.88e-08 | 0.01136364 | 2.225e-08 | 8.9e-08 | 0.01772727 | 2.239e-08 | 8.956e-08 | 0.01590909 | 2.235e-08 | 8.94e-08 | 0.01318182 | 2.229e-08 | 8.916e-08 | 0.007272727 | 2.216e-08 | 8.864e-08 | -0.002272727 | 2.195e-08 | 8.78e-08 | -0.04318182 | 2.105e-08 | 8.42e-08 | -0.07136364 | 2.043e-08 | 8.172e-08 | -0.1340909 | 1.905e-08 | 7.62e-08 | -0.2672727 | 1.612e-08 | 6.448e-08 | -0.2840909 | 1.575e-08 | 6.3e-08 | -1 |  |  | -1 |  |  | -1 |  |  | -1 |  |  | -1 |  |  | -1
CGA2B3X8R1E223M050BE Equiv. C1005X8R1E223M for Auto | TDK | 2.2e-08 | 20 | 25 | X8R | 0402 | 1005 | 0.0005 | 0.0005 | 0.001 | 2.2e-08 | 8.8e-08 | 0.009090909 | 2.22e-08 | 8.88e-08 | 0.01136364 | 2.225e-08 | 8.9e-08 | 0.01772727 | 2.239e-08 | 8.956e-08 | 0.01590909 | 2.235e-08 | 8.94e-08 | 0.01318182 | 2.229e-08 | 8.916e-08 | 0.007272727 | 2.216e-08 | 8.864e-08 | -0.002272727 | 2.195e-08 | 8.78e-08 | -0.04318182 | 2.105e-08 | 8.42e-08 | -0.07136364 | 2.043e-08 | 8.172e-08 | -0.1340909 | 1.905e-08 | 7.62e-08 | -0.2672727 | 1.612e-08 | 6.448e-08 | -0.2840909 | 1.575e-08 | 6.3e-08 | -1 |  |  | -1 |  |  | -1 |  |  | -1 |  |  | -1 |  |  | -1
C1005X8R1E223K050BE | TDK | 2.2e-08 | 10 | 25 | X8R | 0402 | 1005 | 0.0005 | 0.0005 | 0.001 | 2.2e-08 | 8.8e-08 | 0.009090909 | 2.22e-08 | 8.88e-08 | 0.01136364 | 2.225e-08 | 8.9e-08 | 0.01772727 | 2.239e-08 | 8.956e-08 | 0.01590909 | 2.235e-08 | 8.94e-08 | 0.01318182 | 2.229e-08 | 8.916e-08 | 0.007272727 | 2.216e-08 | 8.864e-08 | -0.002272727 | 2.195e-08 | 8.78e-08 | -0.04318182 | 2.105e-08 | 8.42e-08 | -0.07136364 | 2.043e-08 | 8.172e-08 | -0.1340909 | 1.905e-08 | 7.62e-08 | -0.2672727 | 1.612e-08 | 6.448e-08 | -0.2840909 | 1.575e-08 | 6.3e-08 | -1 |  |  | -1 |  |  | -1 |  |  | -1 |  |  | -1 |  |  | -1
885012207074 | Würth | 2.2e-07 | 10 | 25 | X7R | 0805 | 2012 | 0.00125 | 0.00125 | 0.002 | 2.2e-07 | 7.04e-08 | 0.00928 | 2.2192e-07 | 7.10144e-08 | 0.0116 | 2.224e-07 | 7.1168e-08 | 0.029 | 2.26e-07 | 7.232e-08 | 0.0306 | 2.2632e-07 | 7.24224e-08 | 0.032 | 2.266e-07 | 7.2512e-08 | 0.034 | 2.27e-07 | 7.264e-08 | 0.029632 | 2.2648e-07 | 7.24736e-08 | 0.00848 | 2.22e-07 | 7.104e-08 | -0.010704 | 2.18e-07 | 6.976e-08 | -0.05884 | 2.072e-07 | 6.6304e-08 | -0.1832 | 1.796e-07 | 5.7472e-08 | -0.2 | 1.76e-07 | 5.632e-08 |  |  | 0 |  |  | 0 |  |  | 0 |  |  | 0 |  |  | 0 |  |  | 0
GCJ188R71H823KA12 | Murata | 8.2e-08 | 10 | 50 | X7R | 0603 | 1608 | 0.0008 | 0.0008 | 0.0016 | 8.2e-08 | 8.0078125e-08 | 0.005031447 | 8.241258e-08 | 8.048103e-08 | 0.006289308 | 8.251572e-08 | 8.058176e-08 | 0.01006289 | 8.282516e-08 | 8.088394e-08 | 0.01132075 | 8.29283e-08 | 8.098467e-08 | 0.01132075 | 8.29283e-08 | 8.098467e-08 | 0.01006289 | 8.282516e-08 | 8.088394e-08 | 0.00754717 | 8.261887e-08 | 8.068249e-08 | -0.005031447 | 8.158742e-08 | 7.967522e-08 | -0.0163522 | 8.065912e-08 | 7.876867e-08 | -0.04528302 | 7.828679e-08 | 7.645195e-08 | -0.1333333 | 7.106667e-08 | 6.940104e-08 | -0.1459119 | 7.003522e-08 | 6.839377e-08 | -0.2830189 | 5.879245e-08 | 5.74145e-08 | -0.2968553 | 5.765786e-08 | 5.630651e-08 | -0.445283 | 4.548679e-08 | 4.44207e-08 | -0.4666667 | 4.373333e-08 | 4.270833e-08 | -1 | 0 | 0 | -1 | 0 | 0
GCM155R71A224KE01 | Murata | 2.2e-07 | 10 | 10 | X7R | 0402 | 1005 | 0.0005 | 0.0005 | 0.001 | 2.2e-07 | 8.8e-07 | 0.03623188 | 2.27971e-07 | 9.118841e-07 | 0.03623188 | 2.27971e-07 | 9.118841e-07 | -0.007246377 | 2.184058e-07 | 8.736232e-07 | -0.05797101 | 2.072464e-07 | 8.289855e-07 | -0.115942 | 1.944928e-07 | 7.77971e-07 | -0.2028986 | 1.753623e-07 | 7.014493e-07 | -0.3057971 | 1.527246e-07 | 6.108986e-07 | -0.5224638 | 1.05058e-07 | 4.202319e-07 | -1 | 0 | 0 | -1 | 0 | 0 | -1 | 0 | 0 | -1 | 0 | 0 | -1 | 0 | 0 | -1 | 0 | 0 | -1 | 0 | 0 | -1 | 0 | 0 | -1 | 0 | 0 | -1 | 0 | 0
GCJ188L81E823KA01 | Murata | 8.2e-08 | 10 | 25 | X8L | 0603 | 1608 | 0.0008 | 0.0008 | 0.0016 | 8.2e-08 | 8.0078125e-08 | 0.005031447 | 8.241258e-08 | 8.048103e-08 | 0.006289308 | 8.251572e-08 | 8.058176e-08 | 0.01006289 | 8.282516e-08 | 8.088394e-08 | 0.01132075 | 8.29283e-08 | 8.098467e-08 | 0.01132075 | 8.29283e-08 | 8.098467e-08 | 0.01006289 | 8.282516e-08 | 8.088394e-08 | 0.00754717 | 8.261887e-08 | 8.068249e-08 | -0.005031447 | 8.158742e-08 | 7.967522e-08 | -0.0163522 | 8.065912e-08 | 7.876867e-08 | -0.04528302 | 7.828679e-08 | 7.645195e-08 | -0.1333333 | 7.106667e-08 | 6.940104e-08 | -0.1459119 | 7.003522e-08 | 6.839377e-08 | -1 | 0 | 0 | -1 | 0 | 0 | -1 | 0 | 0 | -1 | 0 | 0 | -1 | 0 | 0 | -1 | 0 | 0
GCJ188R71E823KA12 | Murata | 8.2e-08 | 10 | 25 | X7R | 0603 | 1608 | 0.0008 | 0.0008 | 0.0016 | 8.2e-08 | 8.0078125e-08 | 0.005031447 | 8.241258e-08 | 8.048103e-08 | 0.006289308 | 8.251572e-08 | 8.058176e-08 | 0.01006289 | 8.282516e-08 | 8.088394e-08 | 0.01132075 | 8.29283e-08 | 8.098467e-08 | 0.01132075 | 8.29283e-08 | 8.098467e-08 | 0.01006289 | 8.282516e-08 | 8.088394e-08 | 0.00754717 | 8.261887e-08 | 8.068249e-08 | -0.005031447 | 8.158742e-08 | 7.967522e-08 | -0.0163522 | 8.065912e-08 | 7.876867e-08 | -0.04528302 | 7.828679e-08 | 7.645195e-08 | -0.1333333 | 7.106667e-08 | 6.940104e-08 | -0.1459119 | 7.003522e-08 | 6.839377e-08 | -1 | 0 | 0 | -1 | 0 | 0 | -1 | 0 | 0 | -1 | 0 | 0 | -1 | 0 | 0 | -1 | 0 | 0
CGA5L3X8R1H684K160AD Equiv. C3216X8R1H684K for Auto | TDK | 6.8e-07 | 10 | 50 | X8R | 1206 | 3216 | 0.0016 | 0.0016 | 0.0032 | 6.8e-07 | 8.30078125e-08 | 0.01252941 | 6.8852e-07 | 8.404785e-08 | 0.01566176 | 6.9065e-07 | 8.430786e-08 | 0.02679412 | 6.9822e-07 | 8.523193e-08 | 0.02708824 | 6.9842e-07 | 8.525635e-08 | 0.02672059 | 6.9817e-07 | 8.522583e-08 | 0.02472059 | 6.9681e-07 | 8.505981e-08 | 0.02114706 | 6.9438e-07 | 8.476318e-08 | 0.003632353 | 6.8247e-07 | 8.330933e-08 | -0.009808824 | 6.7333e-07 | 8.21936e-08 | -0.04127941 | 6.5193e-07 | 7.95813e-08 | -0.1176912 | 5.9997e-07 | 7.323853e-08 | -0.1272353 | 5.9348e-07 | 7.244629e-08 | -0.2463676 | 5.1247e-07 | 6.255737e-08 | -0.2573971 | 5.0497e-07 | 6.164185e-08 | -0.3896029 | 4.1507e-07 | 5.066772e-08 | -0.4116471 | 4.0008e-07 | 4.883789e-08 | -1 |  |  | -1
CGA5L3X8R1H684M160AD Equiv. C3216X8R1H684M for Auto | TDK | 6.8e-07 | 20 | 50 | X8R | 1206 | 3216 | 0.0016 | 0.0016 | 0.0032 | 6.8e-07 | 8.30078125e-08 | 0.01252941 | 6.8852e-07 | 8.404785e-08 | 0.01566176 | 6.9065e-07 | 8.430786e-08 | 0.02679412 | 6.9822e-07 | 8.523193e-08 | 0.02708824 | 6.9842e-07 | 8.525635e-08 | 0.02672059 | 6.9817e-07 | 8.522583e-08 | 0.02472059 | 6.9681e-07 | 8.505981e-08 | 0.02114706 | 6.9438e-07 | 8.476318e-08 | 0.003632353 | 6.8247e-07 | 8.330933e-08 | -0.009808824 | 6.7333e-07 | 8.21936e-08 | -0.04127941 | 6.5193e-07 | 7.95813e-08 | -0.1176912 | 5.9997e-07 | 7.323853e-08 | -0.1272353 | 5.9348e-07 | 7.244629e-08 | -0.2463676 | 5.1247e-07 | 6.255737e-08 | -0.2573971 | 5.0497e-07 | 6.164185e-08 | -0.3896029 | 4.1507e-07 | 5.066772e-08 | -0.4116471 | 4.0008e-07 | 4.883789e-08 | -1 |  |  | -1
CGA5L3X8R1H684K160AE Equiv. C3216X8R1H684K for Auto | TDK | 6.8e-07 | 10 | 50 | X8R | 1206 | 3216 | 0.0016 | 0.0016 | 0.0032 | 6.8e-07 | 8.30078125e-08 | 0.01252941 | 6.8852e-07 | 8.404785e-08 | 0.01566176 | 6.9065e-07 | 8.430786e-08 | 0.02679412 | 6.9822e-07 | 8.523193e-08 | 0.02708824 | 6.9842e-07 | 8.525635e-08 | 0.02672059 | 6.9817e-07 | 8.522583e-08 | 0.02472059 | 6.9681e-07 | 8.505981e-08 | 0.02114706 | 6.9438e-07 | 8.476318e-08 | 0.003632353 | 6.8247e-07 | 8.330933e-08 | -0.009808824 | 6.7333e-07 | 8.21936e-08 | -0.04127941 | 6.5193e-07 | 7.95813e-08 | -0.1176912 | 5.9997e-07 | 7.323853e-08 | -0.1272353 | 5.9348e-07 | 7.244629e-08 | -0.2463676 | 5.1247e-07 | 6.255737e-08 | -0.2573971 | 5.0497e-07 | 6.164185e-08 | -0.3896029 | 4.1507e-07 | 5.066772e-08 | -0.4116471 | 4.0008e-07 | 4.883789e-08 | -1 |  |  | -1
885012108009 | Würth | 6.8e-06 | 20 | 10 | X5R | 1206 | 3216 | 0.0016 | 0.0016 | 0.0032 | 6.8e-06 | 8.30078125e-07 | -0.004608 | 6.768e-06 | 8.26171875e-07 | -0.00576 | 6.76e-06 | 8.251953125e-07 | -0.0709 | 6.32e-06 | 7.71484375e-07 | -0.1223 | 5.973e-06 | 7.29126e-07 | -0.172 | 5.63e-06 | 6.872559e-07 | -0.245 | 5.13e-06 | 6.262207e-07 | -0.3371 | 4.512e-06 | 5.5078125e-07 | -0.548 | 3.07e-06 | 3.747559e-07 |  |  | 0 |  |  | 0 |  |  | 0 |  |  | 0 |  |  | 0 |  |  | 0 |  |  | 0 |  |  | 0 |  |  | 0 |  |  | 0
CGA5L3X8R1H684M160AE Equiv. C3216X8R1H684M for Auto | TDK | 6.8e-07 | 20 | 50 | X8R | 1206 | 3216 | 0.0016 | 0.0016 | 0.0032 | 6.8e-07 | 8.30078125e-08 | 0.01252941 | 6.8852e-07 | 8.404785e-08 | 0.01566176 | 6.9065e-07 | 8.430786e-08 | 0.02679412 | 6.9822e-07 | 8.523193e-08 | 0.02708824 | 6.9842e-07 | 8.525635e-08 | 0.02672059 | 6.9817e-07 | 8.522583e-08 | 0.02472059 | 6.9681e-07 | 8.505981e-08 | 0.02114706 | 6.9438e-07 | 8.476318e-08 | 0.003632353 | 6.8247e-07 | 8.330933e-08 | -0.009808824 | 6.7333e-07 | 8.21936e-08 | -0.04127941 | 6.5193e-07 | 7.95813e-08 | -0.1176912 | 5.9997e-07 | 7.323853e-08 | -0.1272353 | 5.9348e-07 | 7.244629e-08 | -0.2463676 | 5.1247e-07 | 6.255737e-08 | -0.2573971 | 5.0497e-07 | 6.164185e-08 | -0.3896029 | 4.1507e-07 | 5.066772e-08 | -0.4116471 | 4.0008e-07 | 4.883789e-08 | -1 |  |  | -1
C3216X8R1H684K160AE | TDK | 6.8e-07 | 10 | 50 | X8R | 1206 | 3216 | 0.0016 | 0.0016 | 0.0032 | 6.8e-07 | 8.30078125e-08 | 0.01252941 | 6.8852e-07 | 8.404785e-08 | 0.01566176 | 6.9065e-07 | 8.430786e-08 | 0.02679412 | 6.9822e-07 | 8.523193e-08 | 0.02708824 | 6.9842e-07 | 8.525635e-08 | 0.02672059 | 6.9817e-07 | 8.522583e-08 | 0.02472059 | 6.9681e-07 | 8.505981e-08 | 0.02114706 | 6.9438e-07 | 8.476318e-08 | 0.003632353 | 6.8247e-07 | 8.330933e-08 | -0.009808824 | 6.7333e-07 | 8.21936e-08 | -0.04127941 | 6.5193e-07 | 7.95813e-08 | -0.1176912 | 5.9997e-07 | 7.323853e-08 | -0.1272353 | 5.9348e-07 | 7.244629e-08 | -0.2463676 | 5.1247e-07 | 6.255737e-08 | -0.2573971 | 5.0497e-07 | 6.164185e-08 | -0.3896029 | 4.1507e-07 | 5.066772e-08 | -0.4116471 | 4.0008e-07 | 4.883789e-08 | -1 |  |  | -1
GRM022R60G153KE15 | Murata | 1.5e-08 | 10 | 4 | X5R | 1005 | 0402 | 0.0002 | 0.0002 | 0.0004 | 1.5e-08 | 9.375e-07 | -0.02290076 | 1.465649e-08 | 9.160305e-07 | -0.04580153 | 1.431298e-08 | 8.945611e-07 | -0.2870229 | 1.069466e-08 | 6.68416e-07 | -0.4068702 | 8.896947e-09 | 5.560592e-07 | -0.4931298 | 7.603053e-09 | 4.751908e-07 | -1 | 0 | 0 | -1 | 0 | 0 | -1 | 0 | 0 | -1 | 0 | 0 | -1 | 0 | 0 | -1 | 0 | 0 | -1 | 0 | 0 | -1 | 0 | 0 | -1 | 0 | 0 | -1 | 0 | 0 | -1 | 0 | 0 | -1 | 0 | 0 | -1 | 0 | 0
GRM022R60G153ME15 | Murata | 1.5e-08 | 20 | 4 | X5R | 1005 | 0402 | 0.0002 | 0.0002 | 0.0004 | 1.5e-08 | 9.375e-07 | -0.02290076 | 1.465649e-08 | 9.160305e-07 | -0.04580153 | 1.431298e-08 | 8.945611e-07 | -0.2870229 | 1.069466e-08 | 6.68416e-07 | -0.4068702 | 8.896947e-09 | 5.560592e-07 | -0.4931298 | 7.603053e-09 | 4.751908e-07 | -1 | 0 | 0 | -1 | 0 | 0 | -1 | 0 | 0 | -1 | 0 | 0 | -1 | 0 | 0 | -1 | 0 | 0 | -1 | 0 | 0 | -1 | 0 | 0 | -1 | 0 | 0 | -1 | 0 | 0 | -1 | 0 | 0 | -1 | 0 | 0 | -1 | 0 | 0
GRM022R60J153ME15 | Murata | 1.5e-08 | 20 | 6.3 | X5R | 1005 | 0402 | 0.0002 | 0.0002 | 0.0004 | 1.5e-08 | 9.375e-07 | -0.02290076 | 1.465649e-08 | 9.160305e-07 | -0.04580153 | 1.431298e-08 | 8.945611e-07 | -0.2870229 | 1.069466e-08 | 6.68416e-07 | -0.4068702 | 8.896947e-09 | 5.560592e-07 | -0.4931298 | 7.603053e-09 | 4.751908e-07 | -0.5908397 | 6.137405e-09 | 3.835878e-07 | -0.6862595 | 4.706107e-09 | 2.941317e-07 | -1 | 0 | 0 | -1 | 0 | 0 | -1 | 0 | 0 | -1 | 0 | 0 | -1 | 0 | 0 | -1 | 0 | 0 | -1 | 0 | 0 | -1 | 0 | 0 | -1 | 0 | 0 | -1 | 0 | 0 | -1 | 0 | 0
885012209010 | Würth | 6.8e-07 | 10 | 16 | X7R | 1210 | 3225 | 0.00125 | 0.0025 | 0.0032 | 6.8e-07 | 6.8e-08 | 0.0147 | 6.9e-07 | 6.9e-08 | 0.018375 | 6.925e-07 | 6.925e-08 | 0.038175 | 7.061875e-07 | 7.061875e-08 | 0.0452875 | 7.111875e-07 | 7.111875e-08 | 0.0473 | 7.125e-07 | 7.125e-08 | 0.0495375 | 7.13875e-07 | 7.13875e-08 | 0.04913125 | 7.130625e-07 | 7.130625e-08 | 0.033625 | 7.03e-07 | 7.03e-08 | 0.01835 | 6.925e-07 | 6.925e-08 | -0.0235 | 6.64e-07 | 6.64e-08 |  |  | 0 |  |  | 0 |  |  | 0 |  |  | 0 |  |  | 0 |  |  | 0 |  |  | 0 |  |  | 0
885012209023 | Würth | 6.8e-07 | 10 | 25 | X7R | 1210 | 3225 | 0.00125 | 0.0025 | 0.0032 | 6.8e-07 | 6.8e-08 | 0.013248 | 6.8896e-07 | 6.8896e-08 | 0.01656 | 6.912e-07 | 6.912e-08 | 0.0414 | 7.08e-07 | 7.08e-08 | 0.044376 | 7.0992e-07 | 7.0992e-08 | 0.04698 | 7.116e-07 | 7.116e-08 | 0.0507 | 7.14e-07 | 7.14e-08 | 0.048464 | 7.1296e-07 | 7.1296e-08 | 0.033 | 7.02e-07 | 7.02e-08 | 0.01644 | 6.908e-07 | 6.908e-08 | -0.02726 | 6.612e-07 | 6.612e-08 | -0.1462 | 5.802e-07 | 5.802e-08 | -0.163 | 5.69e-07 | 5.69e-08 |  |  | 0 |  |  | 0 |  |  | 0 |  |  | 0 |  |  | 0 |  |  | 0
CGA5L2X7R1H684K160AA Equiv. C3216X7R1H684K for Auto | TDK | 6.8e-07 | 10 | 50 | X7R | 1206 | 3216 | 0.0016 | 0.0016 | 0.0032 | 6.8e-07 | 8.30078125e-08 | 0.009102941 | 6.8619e-07 | 8.376343e-08 | 0.01138235 | 6.8774e-07 | 8.395264e-08 | 0.01914706 | 6.9302e-07 | 8.459717e-08 | 0.01991176 | 6.9354e-07 | 8.466064e-08 | 0.02020588 | 6.9374e-07 | 8.468506e-08 | 0.01886765 | 6.9283e-07 | 8.457397e-08 | 0.01530882 | 6.9041e-07 | 8.427856e-08 | -0.005235294 | 6.7644e-07 | 8.257324e-08 | -0.022 | 6.6504e-07 | 8.118164e-08 | -0.06310294 | 6.3709e-07 | 7.776978e-08 | -0.1713235 | 5.635e-07 | 6.878662e-08 | -0.1848529 | 5.543e-07 | 6.766357e-08 | -0.3329265 | 4.5361e-07 | 5.537231e-08 | -0.3450147 | 4.4539e-07 | 5.43689e-08 | -0.4900735 | 3.4675e-07 | 4.232788e-08 | -0.51425 | 3.3031e-07 | 4.032104e-08 | -1 |  |  | -1
885012207100 | Würth | 2.2e-07 | 10 | 50 | X7R | 0805 | 2012 | 0.00125 | 0.00125 | 0.002 | 2.2e-07 | 7.04e-08 | -0.00036 | 2.2e-07 | 7.04e-08 | -0.00045 | 2.2e-07 | 7.04e-08 | -0.001125 | 2.2e-07 | 7.04e-08 | -0.001485 | 2.2e-07 | 7.04e-08 | -0.0018 | 2.2e-07 | 7.04e-08 | -0.00225 | 2.2e-07 | 7.04e-08 | 0.000389 | 2.2052e-07 | 7.05664e-08 | 0.0079 | 2.22e-07 | 7.104e-08 | -0.00406 | 2.192e-07 | 7.0144e-08 | -0.03352 | 2.124e-07 | 6.7968e-08 | -0.13912 | 1.892e-07 | 6.0544e-08 | -0.154 | 1.86e-07 | 5.952e-08 | -0.322 | 1.49e-07 | 4.768e-08 | -0.3376 | 1.456e-07 | 4.6592e-08 | -0.5062 | 1.086e-07 | 3.4752e-08 | -0.531 | 1.03e-07 | 3.296e-08 |  |  | 0 |  |  | 0
CGA2B2X7R1E223K050BD Equiv. C1005X7R1E223K for Auto | TDK | 2.2e-08 | 10 | 25 | X7R | 0402 | 1005 | 0.0005 | 0.0005 | 0.001 | 2.2e-08 | 8.8e-08 | -0.005 | 2.189e-08 | 8.756e-08 | -0.006363636 | 2.186e-08 | 8.744e-08 | -0.01272727 | 2.172e-08 | 8.688e-08 | -0.01681818 | 2.163e-08 | 8.652e-08 | -0.02272727 | 2.15e-08 | 8.6e-08 | -0.03045455 | 2.133e-08 | 8.532e-08 | -0.04090909 | 2.11e-08 | 8.44e-08 | -0.09136364 | 1.999e-08 | 7.996e-08 | -0.1259091 | 1.923e-08 | 7.692e-08 | -0.2031818 | 1.753e-08 | 7.012e-08 | -0.3654545 | 1.396e-08 | 5.584e-08 | -0.3854545 | 1.352e-08 | 5.408e-08 | -1 |  |  | -1 |  |  | -1 |  |  | -1 |  |  | -1 |  |  | -1
CGA2B2X7R1E223M050BD Equiv. C1005X7R1E223M for Auto | TDK | 2.2e-08 | 20 | 25 | X7R | 0402 | 1005 | 0.0005 | 0.0005 | 0.001 | 2.2e-08 | 8.8e-08 | -0.005 | 2.189e-08 | 8.756e-08 | -0.006363636 | 2.186e-08 | 8.744e-08 | -0.01272727 | 2.172e-08 | 8.688e-08 | -0.01681818 | 2.163e-08 | 8.652e-08 | -0.02272727 | 2.15e-08 | 8.6e-08 | -0.03045455 | 2.133e-08 | 8.532e-08 | -0.04090909 | 2.11e-08 | 8.44e-08 | -0.09136364 | 1.999e-08 | 7.996e-08 | -0.1259091 | 1.923e-08 | 7.692e-08 | -0.2031818 | 1.753e-08 | 7.012e-08 | -0.3654545 | 1.396e-08 | 5.584e-08 | -0.3854545 | 1.352e-08 | 5.408e-08 | -1 |  |  | -1 |  |  | -1 |  |  | -1 |  |  | -1 |  |  | -1
CGA5L2X7R1H684K160AD Equiv. C3216X7R1H684K for Auto | TDK | 6.8e-07 | 10 | 50 | X7R | 1206 | 3216 | 0.0016 | 0.0016 | 0.0032 | 6.8e-07 | 8.30078125e-08 | 0.01323529 | 6.89e-07 | 8.410645e-08 | 0.01652941 | 6.9124e-07 | 8.437988e-08 | 0.01485294 | 6.901e-07 | 8.424072e-08 | 0.01439706 | 6.8979e-07 | 8.420288e-08 | 0.01136765 | 6.8773e-07 | 8.395142e-08 | 0.009441176 | 6.8642e-07 | 8.37915e-08 | 0.005117647 | 6.8348e-07 | 8.343262e-08 | -0.01807353 | 6.6771e-07 | 8.150757e-08 | -0.05791176 | 6.4062e-07 | 7.820068e-08 | -0.10625 | 6.0775e-07 | 7.418823e-08 | -0.1993824 | 5.4442e-07 | 6.645752e-08 | -0.2110147 | 5.3651e-07 | 6.549194e-08 | -0.3566471 | 4.3748e-07 | 5.340332e-08 | -0.3683824 | 4.295e-07 | 5.24292e-08 | -0.5054706 | 3.3628e-07 | 4.10498e-08 | -0.5280147 | 3.2095e-07 | 3.917847e-08 | -1 |  |  | -1
CGA5L2X7R1H684M160AD Equiv. C3216X7R1H684M for Auto | TDK | 6.8e-07 | 20 | 50 | X7R | 1206 | 3216 | 0.0016 | 0.0016 | 0.0032 | 6.8e-07 | 8.30078125e-08 | 0.01323529 | 6.89e-07 | 8.410645e-08 | 0.01652941 | 6.9124e-07 | 8.437988e-08 | 0.01485294 | 6.901e-07 | 8.424072e-08 | 0.01439706 | 6.8979e-07 | 8.420288e-08 | 0.01136765 | 6.8773e-07 | 8.395142e-08 | 0.009441176 | 6.8642e-07 | 8.37915e-08 | 0.005117647 | 6.8348e-07 | 8.343262e-08 | -0.01807353 | 6.6771e-07 | 8.150757e-08 | -0.05791176 | 6.4062e-07 | 7.820068e-08 | -0.10625 | 6.0775e-07 | 7.418823e-08 | -0.1993824 | 5.4442e-07 | 6.645752e-08 | -0.2110147 | 5.3651e-07 | 6.549194e-08 | -0.3566471 | 4.3748e-07 | 5.340332e-08 | -0.3683824 | 4.295e-07 | 5.24292e-08 | -0.5054706 | 3.3628e-07 | 4.10498e-08 | -0.5280147 | 3.2095e-07 | 3.917847e-08 | -1 |  |  | -1
GRM155C80J224KE01 | Murata | 2.2e-07 | 10 | 6.3 | X6S | 0402 | 1005 | 0.0005 | 0.0005 | 0.001 | 2.2e-07 | 8.8e-07 | 0.009302326 | 2.220465e-07 | 8.88186e-07 | 0.004651163 | 2.210233e-07 | 8.84093e-07 | -0.05116279 | 2.087442e-07 | 8.349767e-07 | -0.09767442 | 1.985116e-07 | 7.940465e-07 | -0.1395349 | 1.893023e-07 | 7.572093e-07 | -0.2 | 1.76e-07 | 7.04e-07 | -0.2837209 | 1.575814e-07 | 6.303256e-07 | -1 | 0 | 0 | -1 | 0 | 0 | -1 | 0 | 0 | -1 | 0 | 0 | -1 | 0 | 0 | -1 | 0 | 0 | -1 | 0 | 0 | -1 | 0 | 0 | -1 | 0 | 0 | -1 | 0 | 0 | -1 | 0 | 0
GRM155R60J224KE01 | Murata | 2.2e-07 | 10 | 6.3 | X5R | 0402 | 1005 | 0.0005 | 0.0005 | 0.001 | 2.2e-07 | 8.8e-07 | 0.009302326 | 2.220465e-07 | 8.88186e-07 | 0.004651163 | 2.210233e-07 | 8.84093e-07 | -0.05116279 | 2.087442e-07 | 8.349767e-07 | -0.09767442 | 1.985116e-07 | 7.940465e-07 | -0.1395349 | 1.893023e-07 | 7.572093e-07 | -0.2 | 1.76e-07 | 7.04e-07 | -0.2837209 | 1.575814e-07 | 6.303256e-07 | -1 | 0 | 0 | -1 | 0 | 0 | -1 | 0 | 0 | -1 | 0 | 0 | -1 | 0 | 0 | -1 | 0 | 0 | -1 | 0 | 0 | -1 | 0 | 0 | -1 | 0 | 0 | -1 | 0 | 0 | -1 | 0 | 0
GRM155R61A224KE19 | Murata | 2.2e-07 | 10 | 10 | X5R | 0402 | 1005 | 0.0005 | 0.0005 | 0.001 | 2.2e-07 | 8.8e-07 | 0.009302326 | 2.220465e-07 | 8.88186e-07 | 0.004651163 | 2.210233e-07 | 8.84093e-07 | -0.05116279 | 2.087442e-07 | 8.349767e-07 | -0.09767442 | 1.985116e-07 | 7.940465e-07 | -0.1395349 | 1.893023e-07 | 7.572093e-07 | -0.2 | 1.76e-07 | 7.04e-07 | -0.2837209 | 1.575814e-07 | 6.303256e-07 | -0.4930233 | 1.115349e-07 | 4.461395e-07 | -1 | 0 | 0 | -1 | 0 | 0 | -1 | 0 | 0 | -1 | 0 | 0 | -1 | 0 | 0 | -1 | 0 | 0 | -1 | 0 | 0 | -1 | 0 | 0 | -1 | 0 | 0 | -1 | 0 | 0
GRT155C80J224KE01 | Murata | 2.2e-07 | 10 | 6.3 | X6S | 0402 | 1005 | 0.0005 | 0.0005 | 0.001 | 2.2e-07 | 8.8e-07 | 0.009302326 | 2.220465e-07 | 8.88186e-07 | 0.004651163 | 2.210233e-07 | 8.84093e-07 | -0.05116279 | 2.087442e-07 | 8.349767e-07 | -0.09767442 | 1.985116e-07 | 7.940465e-07 | -0.1395349 | 1.893023e-07 | 7.572093e-07 | -0.2 | 1.76e-07 | 7.04e-07 | -0.2837209 | 1.575814e-07 | 6.303256e-07 | -1 | 0 | 0 | -1 | 0 | 0 | -1 | 0 | 0 | -1 | 0 | 0 | -1 | 0 | 0 | -1 | 0 | 0 | -1 | 0 | 0 | -1 | 0 | 0 | -1 | 0 | 0 | -1 | 0 | 0 | -1 | 0 | 0
GRT155R60J224KE01 | Murata | 2.2e-07 | 10 | 6.3 | X5R | 0402 | 1005 | 0.0005 | 0.0005 | 0.001 | 2.2e-07 | 8.8e-07 | 0.009302326 | 2.220465e-07 | 8.88186e-07 | 0.004651163 | 2.210233e-07 | 8.84093e-07 | -0.05116279 | 2.087442e-07 | 8.349767e-07 | -0.09767442 | 1.985116e-07 | 7.940465e-07 | -0.1395349 | 1.893023e-07 | 7.572093e-07 | -0.2 | 1.76e-07 | 7.04e-07 | -0.2837209 | 1.575814e-07 | 6.303256e-07 | -1 | 0 | 0 | -1 | 0 | 0 | -1 | 0 | 0 | -1 | 0 | 0 | -1 | 0 | 0 | -1 | 0 | 0 | -1 | 0 | 0 | -1 | 0 | 0 | -1 | 0 | 0 | -1 | 0 | 0 | -1 | 0 | 0
GRT155R61A224KE01 | Murata | 2.2e-07 | 10 | 10 | X5R | 0402 | 1005 | 0.0005 | 0.0005 | 0.001 | 2.2e-07 | 8.8e-07 | 0.009302326 | 2.220465e-07 | 8.88186e-07 | 0.004651163 | 2.210233e-07 | 8.84093e-07 | -0.05116279 | 2.087442e-07 | 8.349767e-07 | -0.09767442 | 1.985116e-07 | 7.940465e-07 | -0.1395349 | 1.893023e-07 | 7.572093e-07 | -0.2 | 1.76e-07 | 7.04e-07 | -0.2837209 | 1.575814e-07 | 6.303256e-07 | -0.4930233 | 1.115349e-07 | 4.461395e-07 | -1 | 0 | 0 | -1 | 0 | 0 | -1 | 0 | 0 | -1 | 0 | 0 | -1 | 0 | 0 | -1 | 0 | 0 | -1 | 0 | 0 | -1 | 0 | 0 | -1 | 0 | 0 | -1 | 0 | 0
GXT155C80J224KE01 | Murata | 2.2e-07 | 10 | 6.3 | X6S | 0402 | 1005 | 0.0005 | 0.0005 | 0.001 | 2.2e-07 | 8.8e-07 | 0.009302326 | 2.220465e-07 | 8.88186e-07 | 0.004651163 | 2.210233e-07 | 8.84093e-07 | -0.05116279 | 2.087442e-07 | 8.349767e-07 | -0.09767442 | 1.985116e-07 | 7.940465e-07 | -0.1395349 | 1.893023e-07 | 7.572093e-07 | -0.2 | 1.76e-07 | 7.04e-07 | -0.2837209 | 1.575814e-07 | 6.303256e-07 | -1 | 0 | 0 | -1 | 0 | 0 | -1 | 0 | 0 | -1 | 0 | 0 | -1 | 0 | 0 | -1 | 0 | 0 | -1 | 0 | 0 | -1 | 0 | 0 | -1 | 0 | 0 | -1 | 0 | 0 | -1 | 0 | 0
GXT155R60J224KE01 | Murata | 2.2e-07 | 10 | 6.3 | X5R | 0402 | 1005 | 0.0005 | 0.0005 | 0.001 | 2.2e-07 | 8.8e-07 | 0.009302326 | 2.220465e-07 | 8.88186e-07 | 0.004651163 | 2.210233e-07 | 8.84093e-07 | -0.05116279 | 2.087442e-07 | 8.349767e-07 | -0.09767442 | 1.985116e-07 | 7.940465e-07 | -0.1395349 | 1.893023e-07 | 7.572093e-07 | -0.2 | 1.76e-07 | 7.04e-07 | -0.2837209 | 1.575814e-07 | 6.303256e-07 | -1 | 0 | 0 | -1 | 0 | 0 | -1 | 0 | 0 | -1 | 0 | 0 | -1 | 0 | 0 | -1 | 0 | 0 | -1 | 0 | 0 | -1 | 0 | 0 | -1 | 0 | 0 | -1 | 0 | 0 | -1 | 0 | 0
GXT155R61A224KE01 | Murata | 2.2e-07 | 10 | 10 | X5R | 0402 | 1005 | 0.0005 | 0.0005 | 0.001 | 2.2e-07 | 8.8e-07 | 0.009302326 | 2.220465e-07 | 8.88186e-07 | 0.004651163 | 2.210233e-07 | 8.84093e-07 | -0.05116279 | 2.087442e-07 | 8.349767e-07 | -0.09767442 | 1.985116e-07 | 7.940465e-07 | -0.1395349 | 1.893023e-07 | 7.572093e-07 | -0.2 | 1.76e-07 | 7.04e-07 | -0.2837209 | 1.575814e-07 | 6.303256e-07 | -0.4930233 | 1.115349e-07 | 4.461395e-07 | -1 | 0 | 0 | -1 | 0 | 0 | -1 | 0 | 0 | -1 | 0 | 0 | -1 | 0 | 0 | -1 | 0 | 0 | -1 | 0 | 0 | -1 | 0 | 0 | -1 | 0 | 0 | -1 | 0 | 0
GRM033C80G473KE01 | Murata | 4.7e-08 | 10 | 4 | X6S | 0201 | 0603 | 0.0003 | 0.0003 | 0.0006 | 4.7e-08 | 8.703704e-07 | 0.006423983 | 4.730193e-08 | 8.759616e-07 | 0 | 4.7e-08 | 8.703704e-07 | -0.09635974 | 4.247109e-08 | 7.865017e-07 | -0.1584582 | 3.955246e-08 | 7.32453e-07 | -0.2184154 | 3.673448e-08 | 6.802681e-07 | -1 | 0 | 0 | -1 | 0 | 0 | -1 | 0 | 0 | -1 | 0 | 0 | -1 | 0 | 0 | -1 | 0 | 0 | -1 | 0 | 0 | -1 | 0 | 0 | -1 | 0 | 0 | -1 | 0 | 0 | -1 | 0 | 0 | -1 | 0 | 0 | -1 | 0 | 0
GRM033C80J473KE19 | Murata | 4.7e-08 | 10 | 6.3 | X6S | 0201 | 0603 | 0.0003 | 0.0003 | 0.0006 | 4.7e-08 | 8.703704e-07 | 0.006423983 | 4.730193e-08 | 8.759616e-07 | 0 | 4.7e-08 | 8.703704e-07 | -0.09635974 | 4.247109e-08 | 7.865017e-07 | -0.1584582 | 3.955246e-08 | 7.32453e-07 | -0.2184154 | 3.673448e-08 | 6.802681e-07 | -0.3019272 | 3.280942e-08 | 6.075819e-07 | -0.4047109 | 2.797859e-08 | 5.18122e-07 | -1 | 0 | 0 | -1 | 0 | 0 | -1 | 0 | 0 | -1 | 0 | 0 | -1 | 0 | 0 | -1 | 0 | 0 | -1 | 0 | 0 | -1 | 0 | 0 | -1 | 0 | 0 | -1 | 0 | 0 | -1 | 0 | 0
GRM033C80J473ME19 | Murata | 4.7e-08 | 20 | 6.3 | X6S | 0201 | 0603 | 0.0003 | 0.0003 | 0.0006 | 4.7e-08 | 8.703704e-07 | 0.006423983 | 4.730193e-08 | 8.759616e-07 | 0 | 4.7e-08 | 8.703704e-07 | -0.09635974 | 4.247109e-08 | 7.865017e-07 | -0.1584582 | 3.955246e-08 | 7.32453e-07 | -0.2184154 | 3.673448e-08 | 6.802681e-07 | -0.3019272 | 3.280942e-08 | 6.075819e-07 | -0.4047109 | 2.797859e-08 | 5.18122e-07 | -1 | 0 | 0 | -1 | 0 | 0 | -1 | 0 | 0 | -1 | 0 | 0 | -1 | 0 | 0 | -1 | 0 | 0 | -1 | 0 | 0 | -1 | 0 | 0 | -1 | 0 | 0 | -1 | 0 | 0 | -1 | 0 | 0
GRM033C81A473KE05 | Murata | 4.7e-08 | 10 | 10 | X6S | 0201 | 0603 | 0.0003 | 0.0003 | 0.0006 | 4.7e-08 | 8.703704e-07 | 0.006726457 | 4.731614e-08 | 8.762249e-07 | 0 | 4.7e-08 | 8.703704e-07 | -0.0896861 | 4.278475e-08 | 7.923102e-07 | -0.1547085 | 3.97287e-08 | 7.357167e-07 | -0.2152466 | 3.688341e-08 | 6.830261e-07 | -0.2982063 | 3.29843e-08 | 6.108205e-07 | -0.3991031 | 2.824215e-08 | 5.230028e-07 | -0.6121076 | 1.823094e-08 | 3.3761e-07 | -1 | 0 | 0 | -1 | 0 | 0 | -1 | 0 | 0 | -1 | 0 | 0 | -1 | 0 | 0 | -1 | 0 | 0 | -1 | 0 | 0 | -1 | 0 | 0 | -1 | 0 | 0 | -1 | 0 | 0
GRM033R60J473KE19 | Murata | 4.7e-08 | 10 | 6.3 | X5R | 0201 | 0603 | 0.0003 | 0.0003 | 0.0006 | 4.7e-08 | 8.703704e-07 | 0.006423983 | 4.730193e-08 | 8.759616e-07 | 0 | 4.7e-08 | 8.703704e-07 | -0.09635974 | 4.247109e-08 | 7.865017e-07 | -0.1584582 | 3.955246e-08 | 7.32453e-07 | -0.2184154 | 3.673448e-08 | 6.802681e-07 | -0.3019272 | 3.280942e-08 | 6.075819e-07 | -0.4047109 | 2.797859e-08 | 5.18122e-07 | -1 | 0 | 0 | -1 | 0 | 0 | -1 | 0 | 0 | -1 | 0 | 0 | -1 | 0 | 0 | -1 | 0 | 0 | -1 | 0 | 0 | -1 | 0 | 0 | -1 | 0 | 0 | -1 | 0 | 0 | -1 | 0 | 0
GRM033R61A473KE84 | Murata | 4.7e-08 | 10 | 10 | X5R | 0201 | 0603 | 0.0003 | 0.0003 | 0.0006 | 4.7e-08 | 8.703704e-07 | 0.006423983 | 4.730193e-08 | 8.759616e-07 | 0 | 4.7e-08 | 8.703704e-07 | -0.09635974 | 4.247109e-08 | 7.865017e-07 | -0.1584582 | 3.955246e-08 | 7.32453e-07 | -0.2184154 | 3.673448e-08 | 6.802681e-07 | -0.3019272 | 3.280942e-08 | 6.075819e-07 | -0.4047109 | 2.797859e-08 | 5.18122e-07 | -0.6188437 | 1.791435e-08 | 3.317472e-07 | -1 | 0 | 0 | -1 | 0 | 0 | -1 | 0 | 0 | -1 | 0 | 0 | -1 | 0 | 0 | -1 | 0 | 0 | -1 | 0 | 0 | -1 | 0 | 0 | -1 | 0 | 0 | -1 | 0 | 0
GRM033R61A473ME84 | Murata | 4.7e-08 | 20 | 10 | X5R | 0201 | 0603 | 0.0003 | 0.0003 | 0.0006 | 4.7e-08 | 8.703704e-07 | 0.006423983 | 4.730193e-08 | 8.759616e-07 | 0 | 4.7e-08 | 8.703704e-07 | -0.09635974 | 4.247109e-08 | 7.865017e-07 | -0.1584582 | 3.955246e-08 | 7.32453e-07 | -0.2184154 | 3.673448e-08 | 6.802681e-07 | -0.3019272 | 3.280942e-08 | 6.075819e-07 | -0.4047109 | 2.797859e-08 | 5.18122e-07 | -0.6188437 | 1.791435e-08 | 3.317472e-07 | -1 | 0 | 0 | -1 | 0 | 0 | -1 | 0 | 0 | -1 | 0 | 0 | -1 | 0 | 0 | -1 | 0 | 0 | -1 | 0 | 0 | -1 | 0 | 0 | -1 | 0 | 0 | -1 | 0 | 0
CGA5L2X7R1H684M160AA Equiv. C3216X7R1H684M for Auto | TDK | 6.8e-07 | 20 | 50 | X7R | 1206 | 3216 | 0.0016 | 0.0016 | 0.0032 | 6.8e-07 | 8.30078125e-08 | 0.01323529 | 6.89e-07 | 8.410645e-08 | 0.01652941 | 6.9124e-07 | 8.437988e-08 | 0.01485294 | 6.901e-07 | 8.424072e-08 | 0.01439706 | 6.8979e-07 | 8.420288e-08 | 0.01136765 | 6.8773e-07 | 8.395142e-08 | 0.009441176 | 6.8642e-07 | 8.37915e-08 | 0.005117647 | 6.8348e-07 | 8.343262e-08 | -0.01807353 | 6.6771e-07 | 8.150757e-08 | -0.05791176 | 6.4062e-07 | 7.820068e-08 | -0.10625 | 6.0775e-07 | 7.418823e-08 | -0.1993824 | 5.4442e-07 | 6.645752e-08 | -0.2110147 | 5.3651e-07 | 6.549194e-08 | -0.3566471 | 4.3748e-07 | 5.340332e-08 | -0.3683824 | 4.295e-07 | 5.24292e-08 | -0.5054706 | 3.3628e-07 | 4.10498e-08 | -0.5280147 | 3.2095e-07 | 3.917847e-08 | -1 |  |  | -1
885382207008 | Würth | 2.2e-07 | 10 | 50 | X7R | 0805 | 2012 | 0.00125 | 0.00125 | 0.002 | 2.2e-07 | 7.04e-08 | 0.007224 | 2.216e-07 | 7.0912e-08 | 0.00903 | 2.22e-07 | 7.104e-08 | 0.013 | 2.23e-07 | 7.136e-08 | 0.011275 | 2.227e-07 | 7.1264e-08 | 0.00865 | 2.22e-07 | 7.104e-08 | 0.00353 | 2.21e-07 | 7.072e-08 | -0.0070858 | 2.1866e-07 | 6.99712e-08 | -0.0373 | 2.12e-07 | 6.784e-08 | -0.06214 | 2.064e-07 | 6.6048e-08 | -0.11412 | 1.948e-07 | 6.2336e-08 | -0.2378 | 1.676e-07 | 5.3632e-08 | -0.254 | 1.64e-07 | 5.248e-08 | -0.412 | 1.29e-07 | 4.128e-08 | -0.4256 | 1.26e-07 | 4.032e-08 | -0.5674 | 9.534e-08 | 3.05088e-08 | -0.587 | 9.09e-08 | 2.9088e-08 |  |  | 0 |  |  | 0
GRT033C80J473KE01 | Murata | 4.7e-08 | 10 | 6.3 | X6S | 0201 | 0603 | 0.0003 | 0.0003 | 0.0006 | 4.7e-08 | 8.703704e-07 | 0.006423983 | 4.730193e-08 | 8.759616e-07 | 0 | 4.7e-08 | 8.703704e-07 | -0.09635974 | 4.247109e-08 | 7.865017e-07 | -0.1584582 | 3.955246e-08 | 7.32453e-07 | -0.2184154 | 3.673448e-08 | 6.802681e-07 | -0.3019272 | 3.280942e-08 | 6.075819e-07 | -0.4047109 | 2.797859e-08 | 5.18122e-07 | -1 | 0 | 0 | -1 | 0 | 0 | -1 | 0 | 0 | -1 | 0 | 0 | -1 | 0 | 0 | -1 | 0 | 0 | -1 | 0 | 0 | -1 | 0 | 0 | -1 | 0 | 0 | -1 | 0 | 0 | -1 | 0 | 0
GRT033R60J473KE01 | Murata | 4.7e-08 | 10 | 6.3 | X5R | 0201 | 0603 | 0.0003 | 0.0003 | 0.0006 | 4.7e-08 | 8.703704e-07 | 0.006423983 | 4.730193e-08 | 8.759616e-07 | 0 | 4.7e-08 | 8.703704e-07 | -0.09635974 | 4.247109e-08 | 7.865017e-07 | -0.1584582 | 3.955246e-08 | 7.32453e-07 | -0.2184154 | 3.673448e-08 | 6.802681e-07 | -0.3019272 | 3.280942e-08 | 6.075819e-07 | -0.4047109 | 2.797859e-08 | 5.18122e-07 | -1 | 0 | 0 | -1 | 0 | 0 | -1 | 0 | 0 | -1 | 0 | 0 | -1 | 0 | 0 | -1 | 0 | 0 | -1 | 0 | 0 | -1 | 0 | 0 | -1 | 0 | 0 | -1 | 0 | 0 | -1 | 0 | 0
GRT033R61A473KE01 | Murata | 4.7e-08 | 10 | 10 | X5R | 0201 | 0603 | 0.0003 | 0.0003 | 0.0006 | 4.7e-08 | 8.703704e-07 | 0.006423983 | 4.730193e-08 | 8.759616e-07 | 0 | 4.7e-08 | 8.703704e-07 | -0.09635974 | 4.247109e-08 | 7.865017e-07 | -0.1584582 | 3.955246e-08 | 7.32453e-07 | -0.2184154 | 3.673448e-08 | 6.802681e-07 | -0.3019272 | 3.280942e-08 | 6.075819e-07 | -0.4047109 | 2.797859e-08 | 5.18122e-07 | -0.6188437 | 1.791435e-08 | 3.317472e-07 | -1 | 0 | 0 | -1 | 0 | 0 | -1 | 0 | 0 | -1 | 0 | 0 | -1 | 0 | 0 | -1 | 0 | 0 | -1 | 0 | 0 | -1 | 0 | 0 | -1 | 0 | 0 | -1 | 0 | 0
885012208033 | Würth | 3.3e-07 | 10 | 16 | X7R | 1206 | 3216 | 0.00095 | 0.0016 | 0.0032 | 3.3e-07 | 6.784539e-08 | 0.00905 | 3.33e-07 | 6.846217e-08 | 0.0113125 | 3.3375e-07 | 6.861637e-08 | 0.0251875 | 3.3825e-07 | 6.954153e-08 | 0.03083125 | 3.400625e-07 | 6.991417e-08 | 0.03175 | 3.405e-07 | 7.000411e-08 | 0.0322625 | 3.4075e-07 | 7.005551e-08 | 0.02876875 | 3.39125e-07 | 6.972142e-08 | 0.00206 | 3.3075e-07 | 6.799959e-08 | -0.02005 | 3.235e-07 | 6.650905e-08 | -0.0758 | 3.05e-07 | 6.270559e-08 |  |  | 0 |  |  | 0 |  |  | 0 |  |  | 0 |  |  | 0 |  |  | 0 |  |  | 0 |  |  | 0
GCJ188R71C823KA01 | Murata | 8.2e-08 | 10 | 16 | X7R | 0603 | 1608 | 0.0008 | 0.0008 | 0.0016 | 8.2e-08 | 8.0078125e-08 | 0.003658537 | 8.23e-08 | 8.037109375e-08 | 0.003658537 | 8.23e-08 | 8.037109375e-08 | 0.007317073 | 8.26e-08 | 8.06640625e-08 | 0.006097561 | 8.25e-08 | 8.056640625e-08 | 0.002439024 | 8.22e-08 | 8.02734375e-08 | -0.004878049 | 8.16e-08 | 7.96875e-08 | -0.02195122 | 8.02e-08 | 7.83203125e-08 | -0.09756098 | 7.4e-08 | 7.2265625e-08 | -0.1463415 | 7e-08 | 6.8359375e-08 | -0.2463415 | 6.18e-08 | 6.03515625e-08 | -1 | 0 | 0 | -1 | 0 | 0 | -1 | 0 | 0 | -1 | 0 | 0 | -1 | 0 | 0 | -1 | 0 | 0 | -1 | 0 | 0 | -1 | 0 | 0
GCJ31CR71H684KA01 | Murata | 6.8e-07 | 10 | 50 | X7R | 1206 | 3216 | 0.0016 | 0.0016 | 0.0032 | 6.8e-07 | 8.30078125e-08 | 0.002971768 | 6.820208e-07 | 8.325449e-08 | 0.002971768 | 6.820208e-07 | 8.325449e-08 | 0.002971768 | 6.820208e-07 | 8.325449e-08 | 0.002971768 | 6.820208e-07 | 8.325449e-08 | 0.001485884 | 6.810104e-07 | 8.313115e-08 | -0.001485884 | 6.789896e-07 | 8.288447e-08 | -0.005943536 | 6.759584e-07 | 8.251445e-08 | -0.02228826 | 6.64844e-07 | 8.115771e-08 | -0.03417533 | 6.567608e-07 | 8.017099e-08 | -0.06092125 | 6.385736e-07 | 7.795087e-08 | -0.1396731 | 5.850223e-07 | 7.141385e-08 | -0.1515602 | 5.769391e-07 | 7.042713e-08 | -0.2763744 | 4.920654e-07 | 6.006657e-08 | -0.2882615 | 4.839822e-07 | 5.907985e-08 | -0.4338782 | 3.849629e-07 | 4.699254e-08 | -0.4561664 | 3.698068e-07 | 4.514244e-08 | -1 | 0 | 0 | -1 | 0 | 0
GCJ31CR71H684MA01 | Murata | 6.8e-07 | 20 | 50 | X7R | 1206 | 3216 | 0.0016 | 0.0016 | 0.0032 | 6.8e-07 | 8.30078125e-08 | 0.002971768 | 6.820208e-07 | 8.325449e-08 | 0.002971768 | 6.820208e-07 | 8.325449e-08 | 0.002971768 | 6.820208e-07 | 8.325449e-08 | 0.002971768 | 6.820208e-07 | 8.325449e-08 | 0.001485884 | 6.810104e-07 | 8.313115e-08 | -0.001485884 | 6.789896e-07 | 8.288447e-08 | -0.005943536 | 6.759584e-07 | 8.251445e-08 | -0.02228826 | 6.64844e-07 | 8.115771e-08 | -0.03417533 | 6.567608e-07 | 8.017099e-08 | -0.06092125 | 6.385736e-07 | 7.795087e-08 | -0.1396731 | 5.850223e-07 | 7.141385e-08 | -0.1515602 | 5.769391e-07 | 7.042713e-08 | -0.2763744 | 4.920654e-07 | 6.006657e-08 | -0.2882615 | 4.839822e-07 | 5.907985e-08 | -0.4338782 | 3.849629e-07 | 4.699254e-08 | -0.4561664 | 3.698068e-07 | 4.514244e-08 | -1 | 0 | 0 | -1 | 0 | 0
GCJ31CL8YA684KA01 | Murata | 6.8e-07 | 10 | 35 | X8L | 1206 | 3216 | 0.0016 | 0.0016 | 0.0032 | 6.8e-07 | 8.30078125e-08 | 0.002971768 | 6.820208e-07 | 8.325449e-08 | 0.002971768 | 6.820208e-07 | 8.325449e-08 | 0.002971768 | 6.820208e-07 | 8.325449e-08 | 0.002971768 | 6.820208e-07 | 8.325449e-08 | 0.001485884 | 6.810104e-07 | 8.313115e-08 | -0.001485884 | 6.789896e-07 | 8.288447e-08 | -0.005943536 | 6.759584e-07 | 8.251445e-08 | -0.02228826 | 6.64844e-07 | 8.115771e-08 | -0.03417533 | 6.567608e-07 | 8.017099e-08 | -0.06092125 | 6.385736e-07 | 7.795087e-08 | -0.1396731 | 5.850223e-07 | 7.141385e-08 | -0.1515602 | 5.769391e-07 | 7.042713e-08 | -0.2763744 | 4.920654e-07 | 6.006657e-08 | -1 | 0 | 0 | -1 | 0 | 0 | -1 | 0 | 0 | -1 | 0 | 0 | -1 | 0 | 0
CGA2B1X7R1A224K050BC Equiv. C1005X7R1A224K for Auto | TDK | 2.2e-07 | 10 | 10 | X7R | 0402 | 1005 | 0.0005 | 0.0005 | 0.001 | 2.2e-07 | 8.8e-07 | -0.01359091 | 2.1701e-07 | 8.6804e-07 | -0.017 | 2.1626e-07 | 8.6504e-07 | -0.06522727 | 2.0565e-07 | 8.226e-07 | -0.09813636 | 1.9841e-07 | 7.9364e-07 | -0.1384545 | 1.8954e-07 | 7.5816e-07 | -0.1893182 | 1.7835e-07 | 7.134e-07 | -0.2790455 | 1.5861e-07 | 6.3444e-07 | -0.4855455 | 1.1318e-07 | 4.5272e-07 | -1 |  |  | -1 |  |  | -1 |  |  | -1 |  |  | -1 |  |  | -1 |  |  | -1 |  |  | -1 |  |  | -1 |  |  | -1
CGA2B1X7R1A224M050BC Equiv. C1005X7R1A224M for Auto | TDK | 2.2e-07 | 20 | 10 | X7R | 0402 | 1005 | 0.0005 | 0.0005 | 0.001 | 2.2e-07 | 8.8e-07 | -0.01359091 | 2.1701e-07 | 8.6804e-07 | -0.017 | 2.1626e-07 | 8.6504e-07 | -0.06522727 | 2.0565e-07 | 8.226e-07 | -0.09813636 | 1.9841e-07 | 7.9364e-07 | -0.1384545 | 1.8954e-07 | 7.5816e-07 | -0.1893182 | 1.7835e-07 | 7.134e-07 | -0.2790455 | 1.5861e-07 | 6.3444e-07 | -0.4855455 | 1.1318e-07 | 4.5272e-07 | -1 |  |  | -1 |  |  | -1 |  |  | -1 |  |  | -1 |  |  | -1 |  |  | -1 |  |  | -1 |  |  | -1 |  |  | -1
CGA2B3X5R1A224K050BB Equiv. C1005X5R1A224K for Auto | TDK | 2.2e-07 | 10 | 10 | X5R | 0402 | 1005 | 0.0005 | 0.0005 | 0.001 | 2.2e-07 | 8.8e-07 | -0.01359091 | 2.1701e-07 | 8.6804e-07 | -0.017 | 2.1626e-07 | 8.6504e-07 | -0.06522727 | 2.0565e-07 | 8.226e-07 | -0.09813636 | 1.9841e-07 | 7.9364e-07 | -0.1384545 | 1.8954e-07 | 7.5816e-07 | -0.1893182 | 1.7835e-07 | 7.134e-07 | -0.2790455 | 1.5861e-07 | 6.3444e-07 | -0.4855455 | 1.1318e-07 | 4.5272e-07 | -1 |  |  | -1 |  |  | -1 |  |  | -1 |  |  | -1 |  |  | -1 |  |  | -1 |  |  | -1 |  |  | -1 |  |  | -1
CGA2B3X5R1A224M050BB Equiv. C1005X5R1A224M for Auto | TDK | 2.2e-07 | 20 | 10 | X5R | 0402 | 1005 | 0.0005 | 0.0005 | 0.001 | 2.2e-07 | 8.8e-07 | -0.01359091 | 2.1701e-07 | 8.6804e-07 | -0.017 | 2.1626e-07 | 8.6504e-07 | -0.06522727 | 2.0565e-07 | 8.226e-07 | -0.09813636 | 1.9841e-07 | 7.9364e-07 | -0.1384545 | 1.8954e-07 | 7.5816e-07 | -0.1893182 | 1.7835e-07 | 7.134e-07 | -0.2790455 | 1.5861e-07 | 6.3444e-07 | -0.4855455 | 1.1318e-07 | 4.5272e-07 | -1 |  |  | -1 |  |  | -1 |  |  | -1 |  |  | -1 |  |  | -1 |  |  | -1 |  |  | -1 |  |  | -1 |  |  | -1
CGA2B3X7R0J224K050BB Equiv. C1005X7R0J224K for Auto | TDK | 2.2e-07 | 10 | 6.3 | X7R | 0402 | 1005 | 0.0005 | 0.0005 | 0.001 | 2.2e-07 | 8.8e-07 | -0.01359091 | 2.1701e-07 | 8.6804e-07 | -0.017 | 2.1626e-07 | 8.6504e-07 | -0.06522727 | 2.0565e-07 | 8.226e-07 | -0.09813636 | 1.9841e-07 | 7.9364e-07 | -0.1384545 | 1.8954e-07 | 7.5816e-07 | -0.1893182 | 1.7835e-07 | 7.134e-07 | -0.2790455 | 1.5861e-07 | 6.3444e-07 | -1 |  |  | -1 |  |  | -1 |  |  | -1 |  |  | -1 |  |  | -1 |  |  | -1 |  |  | -1 |  |  | -1 |  |  | -1 |  |  | -1
CGA2B3X7R0J224M050BB Equiv. C1005X7R0J224M for Auto | TDK | 2.2e-07 | 20 | 6.3 | X7R | 0402 | 1005 | 0.0005 | 0.0005 | 0.001 | 2.2e-07 | 8.8e-07 | -0.01359091 | 2.1701e-07 | 8.6804e-07 | -0.017 | 2.1626e-07 | 8.6504e-07 | -0.06522727 | 2.0565e-07 | 8.226e-07 | -0.09813636 | 1.9841e-07 | 7.9364e-07 | -0.1384545 | 1.8954e-07 | 7.5816e-07 | -0.1893182 | 1.7835e-07 | 7.134e-07 | -0.2790455 | 1.5861e-07 | 6.3444e-07 | -1 |  |  | -1 |  |  | -1 |  |  | -1 |  |  | -1 |  |  | -1 |  |  | -1 |  |  | -1 |  |  | -1 |  |  | -1 |  |  | -1
GCJ31CL8YA684MA01 | Murata | 6.8e-07 | 20 | 35 | X8L | 1206 | 3216 | 0.0016 | 0.0016 | 0.0032 | 6.8e-07 | 8.30078125e-08 | 0.002971768 | 6.820208e-07 | 8.325449e-08 | 0.002971768 | 6.820208e-07 | 8.325449e-08 | 0.002971768 | 6.820208e-07 | 8.325449e-08 | 0.002971768 | 6.820208e-07 | 8.325449e-08 | 0.001485884 | 6.810104e-07 | 8.313115e-08 | -0.001485884 | 6.789896e-07 | 8.288447e-08 | -0.005943536 | 6.759584e-07 | 8.251445e-08 | -0.02228826 | 6.64844e-07 | 8.115771e-08 | -0.03417533 | 6.567608e-07 | 8.017099e-08 | -0.06092125 | 6.385736e-07 | 7.795087e-08 | -0.1396731 | 5.850223e-07 | 7.141385e-08 | -0.1515602 | 5.769391e-07 | 7.042713e-08 | -0.2763744 | 4.920654e-07 | 6.006657e-08 | -1 | 0 | 0 | -1 | 0 | 0 | -1 | 0 | 0 | -1 | 0 | 0 | -1 | 0 | 0
CGA2B3X7R1H223K050BD Equiv. C1005X7R1H223K for Auto | TDK | 2.2e-08 | 10 | 50 | X7R | 0402 | 1005 | 0.0005 | 0.0005 | 0.001 | 2.2e-08 | 8.8e-08 | -0.006818182 | 2.185e-08 | 8.74e-08 | -0.008181818 | 2.182e-08 | 8.728e-08 | -0.015 | 2.167e-08 | 8.668e-08 | -0.02136364 | 2.153e-08 | 8.612e-08 | -0.03090909 | 2.132e-08 | 8.528e-08 | -0.04090909 | 2.11e-08 | 8.44e-08 | -0.05454545 | 2.08e-08 | 8.32e-08 | -0.1163636 | 1.944e-08 | 7.776e-08 | -0.1540909 | 1.861e-08 | 7.444e-08 | -0.2395455 | 1.673e-08 | 6.692e-08 | -0.3995455 | 1.321e-08 | 5.284e-08 | -0.4195455 | 1.277e-08 | 5.108e-08 | -0.5877273 | 9.07e-09 | 3.628e-08 | -0.6009091 | 8.78e-09 | 3.512e-08 | -0.7222727 | 6.11e-09 | 2.444e-08 | -0.7395455 | 5.73e-09 | 2.292e-08 | -1 |  |  | -1
C1005X7R1A224K050BB | TDK | 2.2e-07 | 10 | 10 | X7R | 0402 | 1005 | 0.0005 | 0.0005 | 0.001 | 2.2e-07 | 8.8e-07 | -0.01359091 | 2.1701e-07 | 8.6804e-07 | -0.017 | 2.1626e-07 | 8.6504e-07 | -0.06522727 | 2.0565e-07 | 8.226e-07 | -0.09813636 | 1.9841e-07 | 7.9364e-07 | -0.1384545 | 1.8954e-07 | 7.5816e-07 | -0.1893182 | 1.7835e-07 | 7.134e-07 | -0.2790455 | 1.5861e-07 | 6.3444e-07 | -0.4855455 | 1.1318e-07 | 4.5272e-07 | -1 |  |  | -1 |  |  | -1 |  |  | -1 |  |  | -1 |  |  | -1 |  |  | -1 |  |  | -1 |  |  | -1 |  |  | -1
CGA2B3X7R1H223M050BD Equiv. C1005X7R1H223M for Auto | TDK | 2.2e-08 | 20 | 50 | X7R | 0402 | 1005 | 0.0005 | 0.0005 | 0.001 | 2.2e-08 | 8.8e-08 | -0.006818182 | 2.185e-08 | 8.74e-08 | -0.008181818 | 2.182e-08 | 8.728e-08 | -0.015 | 2.167e-08 | 8.668e-08 | -0.02136364 | 2.153e-08 | 8.612e-08 | -0.03090909 | 2.132e-08 | 8.528e-08 | -0.04090909 | 2.11e-08 | 8.44e-08 | -0.05454545 | 2.08e-08 | 8.32e-08 | -0.1163636 | 1.944e-08 | 7.776e-08 | -0.1540909 | 1.861e-08 | 7.444e-08 | -0.2395455 | 1.673e-08 | 6.692e-08 | -0.3995455 | 1.321e-08 | 5.284e-08 | -0.4195455 | 1.277e-08 | 5.108e-08 | -0.5877273 | 9.07e-09 | 3.628e-08 | -0.6009091 | 8.78e-09 | 3.512e-08 | -0.7222727 | 6.11e-09 | 2.444e-08 | -0.7395455 | 5.73e-09 | 2.292e-08 | -1 |  |  | -1
CGA2B3X7R1H223K050BE Equiv. C1005X7R1H223K for Auto | TDK | 2.2e-08 | 10 | 50 | X7R | 0402 | 1005 | 0.0005 | 0.0005 | 0.001 | 2.2e-08 | 8.8e-08 | -0.006818182 | 2.185e-08 | 8.74e-08 | -0.008181818 | 2.182e-08 | 8.728e-08 | -0.015 | 2.167e-08 | 8.668e-08 | -0.02136364 | 2.153e-08 | 8.612e-08 | -0.03090909 | 2.132e-08 | 8.528e-08 | -0.04090909 | 2.11e-08 | 8.44e-08 | -0.05454545 | 2.08e-08 | 8.32e-08 | -0.1163636 | 1.944e-08 | 7.776e-08 | -0.1540909 | 1.861e-08 | 7.444e-08 | -0.2395455 | 1.673e-08 | 6.692e-08 | -0.3995455 | 1.321e-08 | 5.284e-08 | -0.4195455 | 1.277e-08 | 5.108e-08 | -0.5877273 | 9.07e-09 | 3.628e-08 | -0.6009091 | 8.78e-09 | 3.512e-08 | -0.7222727 | 6.11e-09 | 2.444e-08 | -0.7395455 | 5.73e-09 | 2.292e-08 | -1 |  |  | -1
CGA2B3X7R1H223M050BE Equiv. C1005X7R1H223M for Auto | TDK | 2.2e-08 | 20 | 50 | X7R | 0402 | 1005 | 0.0005 | 0.0005 | 0.001 | 2.2e-08 | 8.8e-08 | -0.006818182 | 2.185e-08 | 8.74e-08 | -0.008181818 | 2.182e-08 | 8.728e-08 | -0.015 | 2.167e-08 | 8.668e-08 | -0.02136364 | 2.153e-08 | 8.612e-08 | -0.03090909 | 2.132e-08 | 8.528e-08 | -0.04090909 | 2.11e-08 | 8.44e-08 | -0.05454545 | 2.08e-08 | 8.32e-08 | -0.1163636 | 1.944e-08 | 7.776e-08 | -0.1540909 | 1.861e-08 | 7.444e-08 | -0.2395455 | 1.673e-08 | 6.692e-08 | -0.3995455 | 1.321e-08 | 5.284e-08 | -0.4195455 | 1.277e-08 | 5.108e-08 | -0.5877273 | 9.07e-09 | 3.628e-08 | -0.6009091 | 8.78e-09 | 3.512e-08 | -0.7222727 | 6.11e-09 | 2.444e-08 | -0.7395455 | 5.73e-09 | 2.292e-08 | -1 |  |  | -1
CGAEW1X7T0G104M020BC Equiv. C0510X7T0G104M for Auto | TDK | 1e-07 | 20 | 4 | X7T | 0204 | 0510 | 0.0002 | 0.001 | 0.00052 | 1e-07 | 9.615385e-07 | -0.0202 | 9.798e-08 | 9.421154e-07 | -0.0252 | 9.748e-08 | 9.373077e-07 | -0.1713 | 8.287e-08 | 7.968269e-07 | -0.2718 | 7.282e-08 | 7.001923e-07 | -0.3546 | 6.454e-08 | 6.205769e-07 | -1 |  |  | -1 |  |  | -1 |  |  | -1 |  |  | -1 |  |  | -1 |  |  | -1 |  |  | -1 |  |  | -1 |  |  | -1 |  |  | -1 |  |  | -1 |  |  | -1
C1005X7R1H223K050BE | TDK | 2.2e-08 | 10 | 50 | X7R | 0402 | 1005 | 0.0005 | 0.0005 | 0.001 | 2.2e-08 | 8.8e-08 | -0.006818182 | 2.185e-08 | 8.74e-08 | -0.008181818 | 2.182e-08 | 8.728e-08 | -0.015 | 2.167e-08 | 8.668e-08 | -0.02136364 | 2.153e-08 | 8.612e-08 | -0.03090909 | 2.132e-08 | 8.528e-08 | -0.04090909 | 2.11e-08 | 8.44e-08 | -0.05454545 | 2.08e-08 | 8.32e-08 | -0.1163636 | 1.944e-08 | 7.776e-08 | -0.1540909 | 1.861e-08 | 7.444e-08 | -0.2395455 | 1.673e-08 | 6.692e-08 | -0.3995455 | 1.321e-08 | 5.284e-08 | -0.4195455 | 1.277e-08 | 5.108e-08 | -0.5877273 | 9.07e-09 | 3.628e-08 | -0.6009091 | 8.78e-09 | 3.512e-08 | -0.7222727 | 6.11e-09 | 2.444e-08 | -0.7395455 | 5.73e-09 | 2.292e-08 | -1 |  |  | -1
CKG57KX7S2A685K335JJ | TDK | 6.8e-06 | 10 | 100 | X7S | 2220 | 5750 | 0.00335 | 0.005 | 0.0057 | 6.8e-06 | 7.122283e-08 | 0.004411765 | 6.83e-06 | 7.153705e-08 | 0.005882353 | 6.84e-06 | 7.164179e-08 | 0.01323529 | 6.89e-06 | 7.216549e-08 | 0.01764706 | 6.92e-06 | 7.247971e-08 | 0.02058824 | 6.94e-06 | 7.268919e-08 | 0.01176471 | 6.88e-06 | 7.206075e-08 | 0 | 6.8e-06 | 7.122283e-08 | -0.04264706 | 6.51e-06 | 6.818539e-08 | -0.07205882 | 6.31e-06 | 6.60906e-08 | -0.1279412 | 5.93e-06 | 6.21105e-08 | -0.2529412 | 5.08e-06 | 5.320765e-08 | -0.2676471 | 4.98e-06 | 5.216025e-08 | -0.4161765 | 3.97e-06 | 4.158157e-08 | -0.4279412 | 3.89e-06 | 4.074365e-08 | -0.5632353 | 2.97e-06 | 3.110762e-08 | -0.5852941 | 2.82e-06 | 2.953653e-08 | -0.7455882 | 1.73e-06 | 1.811993e-08 | -0.8235294 | 1.2e-06 | 1.256874e-08
CKG57KX7S2A685M335JJ | TDK | 6.8e-06 | 20 | 100 | X7S | 2220 | 5750 | 0.00335 | 0.005 | 0.0057 | 6.8e-06 | 7.122283e-08 | 0.004411765 | 6.83e-06 | 7.153705e-08 | 0.005882353 | 6.84e-06 | 7.164179e-08 | 0.01323529 | 6.89e-06 | 7.216549e-08 | 0.01764706 | 6.92e-06 | 7.247971e-08 | 0.02058824 | 6.94e-06 | 7.268919e-08 | 0.01176471 | 6.88e-06 | 7.206075e-08 | 0 | 6.8e-06 | 7.122283e-08 | -0.04264706 | 6.51e-06 | 6.818539e-08 | -0.07205882 | 6.31e-06 | 6.60906e-08 | -0.1279412 | 5.93e-06 | 6.21105e-08 | -0.2529412 | 5.08e-06 | 5.320765e-08 | -0.2676471 | 4.98e-06 | 5.216025e-08 | -0.4161765 | 3.97e-06 | 4.158157e-08 | -0.4279412 | 3.89e-06 | 4.074365e-08 | -0.5632353 | 2.97e-06 | 3.110762e-08 | -0.5852941 | 2.82e-06 | 2.953653e-08 | -0.7455882 | 1.73e-06 | 1.811993e-08 | -0.8235294 | 1.2e-06 | 1.256874e-08
CKG57KX7S2A685K335JH | TDK | 6.8e-06 | 10 | 100 | X7S | 2220 | 5750 | 0.00335 | 0.005 | 0.0057 | 6.8e-06 | 7.122283e-08 | 0.004411765 | 6.83e-06 | 7.153705e-08 | 0.005882353 | 6.84e-06 | 7.164179e-08 | 0.01323529 | 6.89e-06 | 7.216549e-08 | 0.01764706 | 6.92e-06 | 7.247971e-08 | 0.02058824 | 6.94e-06 | 7.268919e-08 | 0.01176471 | 6.88e-06 | 7.206075e-08 | 0 | 6.8e-06 | 7.122283e-08 | -0.04264706 | 6.51e-06 | 6.818539e-08 | -0.07205882 | 6.31e-06 | 6.60906e-08 | -0.1279412 | 5.93e-06 | 6.21105e-08 | -0.2529412 | 5.08e-06 | 5.320765e-08 | -0.2676471 | 4.98e-06 | 5.216025e-08 | -0.4161765 | 3.97e-06 | 4.158157e-08 | -0.4279412 | 3.89e-06 | 4.074365e-08 | -0.5632353 | 2.97e-06 | 3.110762e-08 | -0.5852941 | 2.82e-06 | 2.953653e-08 | -0.7455882 | 1.73e-06 | 1.811993e-08 | -0.8235294 | 1.2e-06 | 1.256874e-08
CKG57KX7S2A685M335JH | TDK | 6.8e-06 | 20 | 100 | X7S | 2220 | 5750 | 0.00335 | 0.005 | 0.0057 | 6.8e-06 | 7.122283e-08 | 0.004411765 | 6.83e-06 | 7.153705e-08 | 0.005882353 | 6.84e-06 | 7.164179e-08 | 0.01323529 | 6.89e-06 | 7.216549e-08 | 0.01764706 | 6.92e-06 | 7.247971e-08 | 0.02058824 | 6.94e-06 | 7.268919e-08 | 0.01176471 | 6.88e-06 | 7.206075e-08 | 0 | 6.8e-06 | 7.122283e-08 | -0.04264706 | 6.51e-06 | 6.818539e-08 | -0.07205882 | 6.31e-06 | 6.60906e-08 | -0.1279412 | 5.93e-06 | 6.21105e-08 | -0.2529412 | 5.08e-06 | 5.320765e-08 | -0.2676471 | 4.98e-06 | 5.216025e-08 | -0.4161765 | 3.97e-06 | 4.158157e-08 | -0.4279412 | 3.89e-06 | 4.074365e-08 | -0.5632353 | 2.97e-06 | 3.110762e-08 | -0.5852941 | 2.82e-06 | 2.953653e-08 | -0.7455882 | 1.73e-06 | 1.811993e-08 | -0.8235294 | 1.2e-06 | 1.256874e-08
885012209046 | Würth | 6.8e-07 | 10 | 50 | X7R | 1210 | 3225 | 0.00125 | 0.0025 | 0.0032 | 6.8e-07 | 6.8e-08 | -0.0002832 | 6.7984e-07 | 6.7984e-08 | -0.000354 | 6.798e-07 | 6.798e-08 | -0.000885 | 6.795e-07 | 6.795e-08 | -0.0011682 | 6.7934e-07 | 6.7934e-08 | -0.001416 | 6.792e-07 | 6.792e-08 | -0.00177 | 6.79e-07 | 6.79e-08 | 0.0014722 | 6.8108e-07 | 6.8108e-08 | 0.0107 | 6.87e-07 | 6.87e-08 | 0.00074 | 6.802e-07 | 6.802e-08 | -0.02436 | 6.632e-07 | 6.632e-08 | -0.121 | 5.976e-07 | 5.976e-08 | -0.135 | 5.88e-07 | 5.88e-08 | -0.29 | 4.83e-07 | 4.83e-08 | -0.305 | 4.728e-07 | 4.728e-08 | -0.472 | 3.594e-07 | 3.594e-08 | -0.496 | 3.43e-07 | 3.43e-08 |  |  | 0 |  |  | 0
885012214003 | Würth | 4.7e-06 | 10 | 100 | X7R | 2220 | 5750 | 0.0025 | 0.005 | 0.0057 | 4.7e-06 | 6.596491e-08 | 0.01332 | 4.764e-06 | 6.686316e-08 | 0.01665 | 4.78e-06 | 6.708772e-08 | 0.0338 | 4.8625e-06 | 6.824561e-08 | 0.0346 | 4.8665e-06 | 6.830175e-08 | 0.0353 | 4.87e-06 | 6.835088e-08 | 0.03325 | 4.86e-06 | 6.821053e-08 | 0.029745 | 4.8425e-06 | 6.796491e-08 | 0.00665 | 4.73e-06 | 6.638596e-08 | -0.01848 | 4.612e-06 | 6.472982e-08 | -0.06874 | 4.376e-06 | 6.141754e-08 | -0.1882 | 3.816e-06 | 5.355789e-08 | -0.2055 | 3.735e-06 | 5.242105e-08 | -0.3695 | 2.965e-06 | 4.161404e-08 | -0.385 | 2.892e-06 | 4.058947e-08 | -0.5382 | 2.168e-06 | 3.042807e-08 | -0.561 | 2.06e-06 | 2.891228e-08 | -0.723 | 1.3e-06 | 1.824561e-08 | -0.805 | 9.17e-07 | 1.287018e-08
CGA6L2X7R1H105K160AD Equiv. C3225X7R1H105K for Auto | TDK | 1e-06 | 10 | 50 | X7R | 1210 | 3225 | 0.0016 | 0.0025 | 0.0032 | 1e-06 | 7.8125e-08 | -0.00483 | 9.9517e-07 | 7.774765625e-08 | -0.00603 | 9.9397e-07 | 7.765390625e-08 | -0.00959 | 9.9041e-07 | 7.737578125e-08 | -0.01115 | 9.8885e-07 | 7.725390625e-08 | -0.01252 | 9.8748e-07 | 7.7146875e-08 | -0.01649 | 9.8351e-07 | 7.683671875e-08 | -0.02165 | 9.7835e-07 | 7.643359375e-08 | -0.04632 | 9.5368e-07 | 7.450625e-08 | -0.06556 | 9.3444e-07 | 7.3003125e-08 | -0.10403 | 8.9597e-07 | 6.999765625e-08 | -0.2056 | 7.944e-07 | 6.20625e-08 | -0.2183 | 7.817e-07 | 6.10703125e-08 | -0.35539 | 6.4461e-07 | 5.036015625e-08 | -0.36835 | 6.3165e-07 | 4.934765625e-08 | -0.52848 | 4.7152e-07 | 3.68375e-08 | -0.55555 | 4.4445e-07 | 3.472265625e-08 | -1 |  |  | -1
CGA6L2X7R1H105M160AD Equiv. C3225X7R1H105M for Auto | TDK | 1e-06 | 20 | 50 | X7R | 1210 | 3225 | 0.0016 | 0.0025 | 0.0032 | 1e-06 | 7.8125e-08 | -0.00483 | 9.9517e-07 | 7.774765625e-08 | -0.00603 | 9.9397e-07 | 7.765390625e-08 | -0.00959 | 9.9041e-07 | 7.737578125e-08 | -0.01115 | 9.8885e-07 | 7.725390625e-08 | -0.01252 | 9.8748e-07 | 7.7146875e-08 | -0.01649 | 9.8351e-07 | 7.683671875e-08 | -0.02165 | 9.7835e-07 | 7.643359375e-08 | -0.04632 | 9.5368e-07 | 7.450625e-08 | -0.06556 | 9.3444e-07 | 7.3003125e-08 | -0.10403 | 8.9597e-07 | 6.999765625e-08 | -0.2056 | 7.944e-07 | 6.20625e-08 | -0.2183 | 7.817e-07 | 6.10703125e-08 | -0.35539 | 6.4461e-07 | 5.036015625e-08 | -0.36835 | 6.3165e-07 | 4.934765625e-08 | -0.52848 | 4.7152e-07 | 3.68375e-08 | -0.55555 | 4.4445e-07 | 3.472265625e-08 | -1 |  |  | -1
885012207001 | Würth | 2.2e-06 | 10 | 6.3 | X7R | 0805 | 2012 | 0.00125 | 0.00125 | 0.002 | 2.2e-06 | 7.04e-07 | 0.03921429 | 2.283492e-06 | 7.307175e-07 | 0.04664286 | 2.299365e-06 | 7.357968e-07 | 0.06145714 | 2.330317e-06 | 7.457016e-07 | 0.04956667 | 2.312857e-06 | 7.401143e-07 | 0.03257937 | 2.276032e-06 | 7.283302e-07 | 0.0008083651 | 2.203175e-06 | 7.050159e-07 | -0.05 | 2.09e-06 | 6.688e-07 |  |  | 0 |  |  | 0 |  |  | 0 |  |  | 0 |  |  | 0 |  |  | 0 |  |  | 0 |  |  | 0 |  |  | 0 |  |  | 0 |  |  | 0
885012107007 | Würth | 2.2e-06 | 20 | 10 | X5R | 0805 | 2012 | 0.00125 | 0.00125 | 0.002 | 2.2e-06 | 7.04e-07 | 0.02488 | 2.256e-06 | 7.2192e-07 | 0.0311 | 2.27e-06 | 7.264e-07 | 0.0462 | 2.3e-06 | 7.36e-07 | 0.03452 | 2.275e-06 | 7.28e-07 | 0.0173 | 2.24e-06 | 7.168e-07 | -0.0166 | 2.16e-06 | 6.912e-07 | -0.06891 | 2.05e-06 | 6.56e-07 | -0.236 | 1.68e-06 | 5.376e-07 |  |  | 0 |  |  | 0 |  |  | 0 |  |  | 0 |  |  | 0 |  |  | 0 |  |  | 0 |  |  | 0 |  |  | 0 |  |  | 0
CGA6L2X7R1H105K160AA Equiv. C3225X7R1H105K for Auto | TDK | 1e-06 | 10 | 50 | X7R | 1210 | 3225 | 0.0016 | 0.0025 | 0.0032 | 1e-06 | 7.8125e-08 | -0.00483 | 9.9517e-07 | 7.774765625e-08 | -0.00603 | 9.9397e-07 | 7.765390625e-08 | -0.00959 | 9.9041e-07 | 7.737578125e-08 | -0.01115 | 9.8885e-07 | 7.725390625e-08 | -0.01252 | 9.8748e-07 | 7.7146875e-08 | -0.01649 | 9.8351e-07 | 7.683671875e-08 | -0.02165 | 9.7835e-07 | 7.643359375e-08 | -0.04632 | 9.5368e-07 | 7.450625e-08 | -0.06556 | 9.3444e-07 | 7.3003125e-08 | -0.10403 | 8.9597e-07 | 6.999765625e-08 | -0.2056 | 7.944e-07 | 6.20625e-08 | -0.2183 | 7.817e-07 | 6.10703125e-08 | -0.35539 | 6.4461e-07 | 5.036015625e-08 | -0.36835 | 6.3165e-07 | 4.934765625e-08 | -0.52848 | 4.7152e-07 | 3.68375e-08 | -0.55555 | 4.4445e-07 | 3.472265625e-08 | -1 |  |  | -1
CGA6L2X7R1H105M160AA Equiv. C3225X7R1H105M for Auto | TDK | 1e-06 | 20 | 50 | X7R | 1210 | 3225 | 0.0016 | 0.0025 | 0.0032 | 1e-06 | 7.8125e-08 | -0.00483 | 9.9517e-07 | 7.774765625e-08 | -0.00603 | 9.9397e-07 | 7.765390625e-08 | -0.00959 | 9.9041e-07 | 7.737578125e-08 | -0.01115 | 9.8885e-07 | 7.725390625e-08 | -0.01252 | 9.8748e-07 | 7.7146875e-08 | -0.01649 | 9.8351e-07 | 7.683671875e-08 | -0.02165 | 9.7835e-07 | 7.643359375e-08 | -0.04632 | 9.5368e-07 | 7.450625e-08 | -0.06556 | 9.3444e-07 | 7.3003125e-08 | -0.10403 | 8.9597e-07 | 6.999765625e-08 | -0.2056 | 7.944e-07 | 6.20625e-08 | -0.2183 | 7.817e-07 | 6.10703125e-08 | -0.35539 | 6.4461e-07 | 5.036015625e-08 | -0.36835 | 6.3165e-07 | 4.934765625e-08 | -0.52848 | 4.7152e-07 | 3.68375e-08 | -0.55555 | 4.4445e-07 | 3.472265625e-08 | -1 |  |  | -1
885012206070 | Würth | 6.8e-08 | 10 | 25 | X7R | 0603 | 1608 | 0.0008 | 0.0008 | 0.0016 | 6.8e-08 | 6.640625e-08 | 0.011616 | 6.88e-08 | 6.71875e-08 | 0.01452 | 6.9e-08 | 6.73828125e-08 | 0.0363 | 7.05e-08 | 6.884765625e-08 | 0.034636 | 7.0372e-08 | 6.872265625e-08 | 0.03318 | 7.026e-08 | 6.861328125e-08 | 0.0311 | 7.01e-08 | 6.845703125e-08 | 0.0169976 | 6.9164e-08 | 6.754296875e-08 | -0.0378 | 6.54e-08 | 6.38671875e-08 | -0.07948 | 6.26e-08 | 6.11328125e-08 | -0.1742 | 5.618e-08 | 5.486328125e-08 | -0.3728 | 4.266e-08 | 4.166015625e-08 | -0.396 | 4.11e-08 | 4.013671875e-08 |  |  | 0 |  |  | 0 |  |  | 0 |  |  | 0 |  |  | 0 |  |  | 0
885012107001 | Würth | 2.2e-06 | 20 | 6.3 | X5R | 0805 | 2012 | 0.00125 | 0.00125 | 0.002 | 2.2e-06 | 7.04e-07 | 0.01282063 | 2.228095e-06 | 7.129905e-07 | 0.01655079 | 2.237619e-06 | 7.160381e-07 | 0.02319841 | 2.250317e-06 | 7.201016e-07 | 0.008828571 | 2.220476e-06 | 7.105524e-07 | -0.01066286 | 2.176032e-06 | 6.963302e-07 | -0.04553333 | 2.103175e-06 | 6.730159e-07 | -0.0991 | 1.98e-06 | 6.336e-07 |  |  | 0 |  |  | 0 |  |  | 0 |  |  | 0 |  |  | 0 |  |  | 0 |  |  | 0 |  |  | 0 |  |  | 0 |  |  | 0 |  |  | 0
885012207024 | Würth | 2.2e-06 | 10 | 10 | X7R | 0805 | 2012 | 0.00125 | 0.00125 | 0.002 | 2.2e-06 | 7.04e-07 | 0.00832 | 2.216e-06 | 7.0912e-07 | 0.0104 | 2.22e-06 | 7.104e-07 | 0.0079005 | 2.215e-06 | 7.088e-07 | -0.0076593 | 2.182e-06 | 6.9824e-07 | -0.0267 | 2.14e-06 | 6.848e-07 | -0.0617 | 2.06e-06 | 6.592e-07 | -0.1149 | 1.95e-06 | 6.24e-07 | -0.286 | 1.57e-06 | 5.024e-07 |  |  | 0 |  |  | 0 |  |  | 0 |  |  | 0 |  |  | 0 |  |  | 0 |  |  | 0 |  |  | 0 |  |  | 0 |  |  | 0
GCJ31MR71H474KA01 | Murata | 4.7e-07 | 10 | 50 | X7R | 1206 | 3216 | 0.00115 | 0.0016 | 0.0032 | 4.7e-07 | 7.982337e-08 | 0.002237136 | 4.710515e-07 | 8.000195e-08 | 0.002237136 | 4.710515e-07 | 8.000195e-08 | 0.002237136 | 4.710515e-07 | 8.000195e-08 | 0 | 4.7e-07 | 7.982337e-08 | 0 | 4.7e-07 | 7.982337e-08 | -0.002237136 | 4.689485e-07 | 7.964479e-08 | -0.006711409 | 4.668456e-07 | 7.928764e-08 | -0.0246085 | 4.58434e-07 | 7.785904e-08 | -0.03579418 | 4.531767e-07 | 7.696616e-08 | -0.06263982 | 4.405593e-07 | 7.482325e-08 | -0.1342282 | 4.069128e-07 | 6.910882e-08 | -0.1431767 | 4.027069e-07 | 6.839452e-08 | -0.261745 | 3.469799e-07 | 5.893e-08 | -0.2751678 | 3.406711e-07 | 5.785855e-08 | -0.4228188 | 2.712752e-07 | 4.607255e-08 | -0.4474273 | 2.597092e-07 | 4.410822e-08 | -1 | 0 | 0 | -1 | 0 | 0
GCJ31MR71H474MA01 | Murata | 4.7e-07 | 20 | 50 | X7R | 1206 | 3216 | 0.00115 | 0.0016 | 0.0032 | 4.7e-07 | 7.982337e-08 | 0.002237136 | 4.710515e-07 | 8.000195e-08 | 0.002237136 | 4.710515e-07 | 8.000195e-08 | 0.002237136 | 4.710515e-07 | 8.000195e-08 | 0 | 4.7e-07 | 7.982337e-08 | 0 | 4.7e-07 | 7.982337e-08 | -0.002237136 | 4.689485e-07 | 7.964479e-08 | -0.006711409 | 4.668456e-07 | 7.928764e-08 | -0.0246085 | 4.58434e-07 | 7.785904e-08 | -0.03579418 | 4.531767e-07 | 7.696616e-08 | -0.06263982 | 4.405593e-07 | 7.482325e-08 | -0.1342282 | 4.069128e-07 | 6.910882e-08 | -0.1431767 | 4.027069e-07 | 6.839452e-08 | -0.261745 | 3.469799e-07 | 5.893e-08 | -0.2751678 | 3.406711e-07 | 5.785855e-08 | -0.4228188 | 2.712752e-07 | 4.607255e-08 | -0.4474273 | 2.597092e-07 | 4.410822e-08 | -1 | 0 | 0 | -1 | 0 | 0
C0603X7S1A473K030BC | TDK | 4.7e-08 | 10 | 10 | X7S | 0201 | 0603 | 0.0003 | 0.0003 | 0.0006 | 4.7e-08 | 8.703704e-07 | -0.08106383 | 4.319e-08 | 7.998148e-07 | -0.1065957 | 4.199e-08 | 7.775926e-07 | -0.3206383 | 3.193e-08 | 5.912963e-07 | -0.4155319 | 2.747e-08 | 5.087037e-07 | -0.4974468 | 2.362e-08 | 4.374074e-07 | -0.5842553 | 1.954e-08 | 3.618519e-07 | -0.6678723 | 1.561e-08 | 2.890741e-07 | -0.8057447 | 9.13e-09 | 1.690741e-07 | -1 |  |  | -1 |  |  | -1 |  |  | -1 |  |  | -1 |  |  | -1 |  |  | -1 |  |  | -1 |  |  | -1 |  |  | -1
GCJ31ML8YA474KA01 | Murata | 4.7e-07 | 10 | 35 | X8L | 1206 | 3216 | 0.00115 | 0.0016 | 0.0032 | 4.7e-07 | 7.982337e-08 | 0.002237136 | 4.710515e-07 | 8.000195e-08 | 0.002237136 | 4.710515e-07 | 8.000195e-08 | 0.002237136 | 4.710515e-07 | 8.000195e-08 | 0 | 4.7e-07 | 7.982337e-08 | 0 | 4.7e-07 | 7.982337e-08 | -0.002237136 | 4.689485e-07 | 7.964479e-08 | -0.006711409 | 4.668456e-07 | 7.928764e-08 | -0.0246085 | 4.58434e-07 | 7.785904e-08 | -0.03579418 | 4.531767e-07 | 7.696616e-08 | -0.06263982 | 4.405593e-07 | 7.482325e-08 | -0.1342282 | 4.069128e-07 | 6.910882e-08 | -0.1431767 | 4.027069e-07 | 6.839452e-08 | -0.261745 | 3.469799e-07 | 5.893e-08 | -1 | 0 | 0 | -1 | 0 | 0 | -1 | 0 | 0 | -1 | 0 | 0 | -1 | 0 | 0
GCJ31ML8YA474MA01 | Murata | 4.7e-07 | 20 | 35 | X8L | 1206 | 3216 | 0.00115 | 0.0016 | 0.0032 | 4.7e-07 | 7.982337e-08 | 0.002237136 | 4.710515e-07 | 8.000195e-08 | 0.002237136 | 4.710515e-07 | 8.000195e-08 | 0.002237136 | 4.710515e-07 | 8.000195e-08 | 0 | 4.7e-07 | 7.982337e-08 | 0 | 4.7e-07 | 7.982337e-08 | -0.002237136 | 4.689485e-07 | 7.964479e-08 | -0.006711409 | 4.668456e-07 | 7.928764e-08 | -0.0246085 | 4.58434e-07 | 7.785904e-08 | -0.03579418 | 4.531767e-07 | 7.696616e-08 | -0.06263982 | 4.405593e-07 | 7.482325e-08 | -0.1342282 | 4.069128e-07 | 6.910882e-08 | -0.1431767 | 4.027069e-07 | 6.839452e-08 | -0.261745 | 3.469799e-07 | 5.893e-08 | -1 | 0 | 0 | -1 | 0 | 0 | -1 | 0 | 0 | -1 | 0 | 0 | -1 | 0 | 0
885012206045 | Würth | 6.8e-08 | 10 | 16 | X7R | 0603 | 1608 | 0.0008 | 0.0008 | 0.0016 | 6.8e-08 | 6.640625e-08 | 0.00925 | 6.865e-08 | 6.704102e-08 | 0.0115625 | 6.88125e-08 | 6.719971e-08 | 0.02316875 | 6.958125e-08 | 6.795044e-08 | 0.02644375 | 6.9775e-08 | 6.813965e-08 | 0.02395 | 6.96e-08 | 6.796875e-08 | 0.019255 | 6.9275e-08 | 6.765137e-08 | 0.0072625 | 6.84625e-08 | 6.685791e-08 | -0.0503 | 6.4575e-08 | 6.306152e-08 | -0.0915 | 6.18e-08 | 6.03515625e-08 | -0.187 | 5.53e-08 | 5.400390625e-08 |  |  | 0 |  |  | 0 |  |  | 0 |  |  | 0 |  |  | 0 |  |  | 0 |  |  | 0 |  |  | 0
885012208061 | Würth | 3.3e-07 | 10 | 25 | X7R | 1206 | 3216 | 0.00095 | 0.0016 | 0.0032 | 3.3e-07 | 6.784539e-08 | 0.000856 | 3.3e-07 | 6.784539e-08 | 0.00107 | 3.3e-07 | 6.784539e-08 | 9.75e-05 | 3.3e-07 | 6.784539e-08 | -0.0020275 | 3.294e-07 | 6.772204e-08 | -0.0046 | 3.28e-07 | 6.743421e-08 | -0.00934 | 3.27e-07 | 6.722862e-08 | -0.01695 | 3.244e-07 | 6.669408e-08 | -0.046 | 3.15e-07 | 6.476151e-08 | -0.0663 | 3.08e-07 | 6.332237e-08 | -0.115 | 2.92e-07 | 6.003289e-08 | -0.232 | 2.53e-07 | 5.20148e-08 | -0.248 | 2.48e-07 | 5.098684e-08 |  |  | 0 |  |  | 0 |  |  | 0 |  |  | 0 |  |  | 0 |  |  | 0
GCJ31CR71A685KA13 | Murata | 6.8e-06 | 10 | 10 | X7R | 1206 | 3216 | 0.0016 | 0.0016 | 0.0032 | 6.8e-06 | 8.30078125e-07 | 0.00623053 | 6.842368e-06 | 8.3525e-07 | 0.007788162 | 6.85296e-06 | 8.365429e-07 | 0 | 6.8e-06 | 8.30078125e-07 | -0.01246106 | 6.715265e-06 | 8.197345e-07 | -0.02803738 | 6.609346e-06 | 8.068049e-07 | -0.05919003 | 6.397508e-06 | 7.809458e-07 | -0.1074766 | 6.069159e-06 | 7.408641e-07 | -0.2694704 | 4.967601e-06 | 6.063966e-07 | -1 | 0 | 0 | -1 | 0 | 0 | -1 | 0 | 0 | -1 | 0 | 0 | -1 | 0 | 0 | -1 | 0 | 0 | -1 | 0 | 0 | -1 | 0 | 0 | -1 | 0 | 0 | -1 | 0 | 0
GCJ31CR71A685MA13 | Murata | 6.8e-06 | 20 | 10 | X7R | 1206 | 3216 | 0.0016 | 0.0016 | 0.0032 | 6.8e-06 | 8.30078125e-07 | 0.00623053 | 6.842368e-06 | 8.3525e-07 | 0.007788162 | 6.85296e-06 | 8.365429e-07 | 0 | 6.8e-06 | 8.30078125e-07 | -0.01246106 | 6.715265e-06 | 8.197345e-07 | -0.02803738 | 6.609346e-06 | 8.068049e-07 | -0.05919003 | 6.397508e-06 | 7.809458e-07 | -0.1074766 | 6.069159e-06 | 7.408641e-07 | -0.2694704 | 4.967601e-06 | 6.063966e-07 | -1 | 0 | 0 | -1 | 0 | 0 | -1 | 0 | 0 | -1 | 0 | 0 | -1 | 0 | 0 | -1 | 0 | 0 | -1 | 0 | 0 | -1 | 0 | 0 | -1 | 0 | 0 | -1 | 0 | 0
CGA9N2X7R2A475K230KA Equiv. C5750X7R2A475K for Auto | TDK | 4.7e-06 | 10 | 100 | X7R | 2220 | 5750 | 0.0023 | 0.005 | 0.0057 | 4.7e-06 | 7.170099e-08 | 0.008510638 | 4.74e-06 | 7.231121e-08 | 0.0106383 | 4.75e-06 | 7.246377e-08 | 0.0106383 | 4.75e-06 | 7.246377e-08 | 0.01276596 | 4.76e-06 | 7.261632e-08 | 0.01276596 | 4.76e-06 | 7.261632e-08 | 0.01276596 | 4.76e-06 | 7.261632e-08 | 0.0106383 | 4.75e-06 | 7.246377e-08 | -0.00212766 | 4.69e-06 | 7.154844e-08 | -0.01489362 | 4.63e-06 | 7.06331e-08 | -0.04042553 | 4.51e-06 | 6.880244e-08 | -0.1170213 | 4.15e-06 | 6.331045e-08 | -0.1255319 | 4.11e-06 | 6.270023e-08 | -0.2489362 | 3.53e-06 | 5.385202e-08 | -0.2595745 | 3.48e-06 | 5.308924e-08 | -0.4085106 | 2.78e-06 | 4.241037e-08 | -0.4340426 | 2.66e-06 | 4.057971e-08 | -0.6234043 | 1.77e-06 | 2.700229e-08 | -0.7382979 | 1.23e-06 | 1.87643e-08
CGA9N2X7R2A475M230KA Equiv. C5750X7R2A475M for Auto | TDK | 4.7e-06 | 20 | 100 | X7R | 2220 | 5750 | 0.0023 | 0.005 | 0.0057 | 4.7e-06 | 7.170099e-08 | 0.008510638 | 4.74e-06 | 7.231121e-08 | 0.0106383 | 4.75e-06 | 7.246377e-08 | 0.0106383 | 4.75e-06 | 7.246377e-08 | 0.01276596 | 4.76e-06 | 7.261632e-08 | 0.01276596 | 4.76e-06 | 7.261632e-08 | 0.01276596 | 4.76e-06 | 7.261632e-08 | 0.0106383 | 4.75e-06 | 7.246377e-08 | -0.00212766 | 4.69e-06 | 7.154844e-08 | -0.01489362 | 4.63e-06 | 7.06331e-08 | -0.04042553 | 4.51e-06 | 6.880244e-08 | -0.1170213 | 4.15e-06 | 6.331045e-08 | -0.1255319 | 4.11e-06 | 6.270023e-08 | -0.2489362 | 3.53e-06 | 5.385202e-08 | -0.2595745 | 3.48e-06 | 5.308924e-08 | -0.4085106 | 2.78e-06 | 4.241037e-08 | -0.4340426 | 2.66e-06 | 4.057971e-08 | -0.6234043 | 1.77e-06 | 2.700229e-08 | -0.7382979 | 1.23e-06 | 1.87643e-08
C5750X7R2A475K230KA | TDK | 4.7e-06 | 10 | 100 | X7R | 2220 | 5750 | 0.0023 | 0.005 | 0.0057 | 4.7e-06 | 7.170099e-08 | 0.008510638 | 4.74e-06 | 7.231121e-08 | 0.0106383 | 4.75e-06 | 7.246377e-08 | 0.0106383 | 4.75e-06 | 7.246377e-08 | 0.01276596 | 4.76e-06 | 7.261632e-08 | 0.01276596 | 4.76e-06 | 7.261632e-08 | 0.01276596 | 4.76e-06 | 7.261632e-08 | 0.0106383 | 4.75e-06 | 7.246377e-08 | -0.00212766 | 4.69e-06 | 7.154844e-08 | -0.01489362 | 4.63e-06 | 7.06331e-08 | -0.04042553 | 4.51e-06 | 6.880244e-08 | -0.1170213 | 4.15e-06 | 6.331045e-08 | -0.1255319 | 4.11e-06 | 6.270023e-08 | -0.2489362 | 3.53e-06 | 5.385202e-08 | -0.2595745 | 3.48e-06 | 5.308924e-08 | -0.4085106 | 2.78e-06 | 4.241037e-08 | -0.4340426 | 2.66e-06 | 4.057971e-08 | -0.6234043 | 1.77e-06 | 2.700229e-08 | -0.7382979 | 1.23e-06 | 1.87643e-08
885012206094 | Würth | 6.8e-08 | 10 | 50 | X7R | 0603 | 1608 | 0.0008 | 0.0008 | 0.0016 | 6.8e-08 | 6.640625e-08 | 0.0004112 | 6.8032e-08 | 6.64375e-08 | 0.000514 | 6.804e-08 | 6.64453125e-08 | 0.001285 | 6.81e-08 | 6.650390625e-08 | 0.0016962 | 6.8132e-08 | 6.653515625e-08 | 0.002056 | 6.816e-08 | 6.65625e-08 | 0.00257 | 6.82e-08 | 6.66015625e-08 | -0.0023882 | 6.7862e-08 | 6.627148e-08 | -0.0165 | 6.69e-08 | 6.533203125e-08 | -0.03598 | 6.558e-08 | 6.404296875e-08 | -0.07976 | 6.26e-08 | 6.11328125e-08 | -0.2092 | 5.38e-08 | 5.25390625e-08 | -0.227 | 5.26e-08 | 5.13671875e-08 | -0.409 | 4.02e-08 | 3.92578125e-08 | -0.4234 | 3.922e-08 | 3.830078125e-08 | -0.5796 | 2.86e-08 | 2.79296875e-08 | -0.6 | 2.72e-08 | 2.65625e-08 |  |  | 0 |  |  | 0
CGA5F2X8R1E334K085AD Equiv. C3216X8R1E334K for Auto | TDK | 3.3e-07 | 10 | 25 | X8R | 1206 | 3216 | 0.00085 | 0.0016 | 0.0032 | 3.3e-07 | 7.582721e-08 | 0.03351515 | 3.4106e-07 | 7.836857e-08 | 0.04190909 | 3.4383e-07 | 7.900506e-08 | 0.04390909 | 3.4449e-07 | 7.915671e-08 | 0.03927273 | 3.4296e-07 | 7.880515e-08 | 0.02990909 | 3.3987e-07 | 7.809513e-08 | 0.0250303 | 3.3826e-07 | 7.772518e-08 | 0.006848485 | 3.3226e-07 | 7.634651e-08 | -0.06745455 | 3.0774e-07 | 7.071232e-08 | -0.1116364 | 2.9316e-07 | 6.736213e-08 | -0.2019394 | 2.6336e-07 | 6.051471e-08 | -0.3485758 | 2.1497e-07 | 4.939568e-08 | -0.3669091 | 2.0892e-07 | 4.800551e-08 | -1 |  |  | -1 |  |  | -1 |  |  | -1 |  |  | -1 |  |  | -1
CGA5F2X8R1E334M085AD Equiv. C3216X8R1E334M for Auto | TDK | 3.3e-07 | 20 | 25 | X8R | 1206 | 3216 | 0.00085 | 0.0016 | 0.0032 | 3.3e-07 | 7.582721e-08 | 0.03351515 | 3.4106e-07 | 7.836857e-08 | 0.04190909 | 3.4383e-07 | 7.900506e-08 | 0.04390909 | 3.4449e-07 | 7.915671e-08 | 0.03927273 | 3.4296e-07 | 7.880515e-08 | 0.02990909 | 3.3987e-07 | 7.809513e-08 | 0.0250303 | 3.3826e-07 | 7.772518e-08 | 0.006848485 | 3.3226e-07 | 7.634651e-08 | -0.06745455 | 3.0774e-07 | 7.071232e-08 | -0.1116364 | 2.9316e-07 | 6.736213e-08 | -0.2019394 | 2.6336e-07 | 6.051471e-08 | -0.3485758 | 2.1497e-07 | 4.939568e-08 | -0.3669091 | 2.0892e-07 | 4.800551e-08 | -1 |  |  | -1 |  |  | -1 |  |  | -1 |  |  | -1 |  |  | -1
GCM21BR71H224KA37 | Murata | 2.2e-07 | 10 | 50 | X7R | 0805 | 2012 | 0.00125 | 0.00125 | 0.002 | 2.2e-07 | 7.04e-08 | 0 | 2.2e-07 | 7.04e-08 | 0 | 2.2e-07 | 7.04e-08 | 0.004545455 | 2.21e-07 | 7.072e-08 | 0 | 2.2e-07 | 7.04e-08 | 0 | 2.2e-07 | 7.04e-08 | -0.004545455 | 2.19e-07 | 7.008e-08 | -0.009090909 | 2.18e-07 | 6.976e-08 | -0.02272727 | 2.15e-07 | 6.88e-08 | -0.03181818 | 2.13e-07 | 6.816e-08 | -0.05909091 | 2.07e-07 | 6.624e-08 | -0.1272727 | 1.92e-07 | 6.144e-08 | -0.1409091 | 1.89e-07 | 6.048e-08 | -0.2545455 | 1.64e-07 | 5.248e-08 | -0.2681818 | 1.61e-07 | 5.152e-08 | -0.4090909 | 1.3e-07 | 4.16e-08 | -0.4318182 | 1.25e-07 | 4e-08 | -1 | 0 | 0 | -1 | 0 | 0
GGM21BR71H224KA37 | Murata | 2.2e-07 | 10 | 50 | X7R | 0805 | 2012 | 0.00125 | 0.00125 | 0.002 | 2.2e-07 | 7.04e-08 | 0 | 2.2e-07 | 7.04e-08 | 0 | 2.2e-07 | 7.04e-08 | 0.004545455 | 2.21e-07 | 7.072e-08 | 0 | 2.2e-07 | 7.04e-08 | 0 | 2.2e-07 | 7.04e-08 | -0.004545455 | 2.19e-07 | 7.008e-08 | -0.009090909 | 2.18e-07 | 6.976e-08 | -0.02272727 | 2.15e-07 | 6.88e-08 | -0.03181818 | 2.13e-07 | 6.816e-08 | -0.05909091 | 2.07e-07 | 6.624e-08 | -0.1272727 | 1.92e-07 | 6.144e-08 | -0.1409091 | 1.89e-07 | 6.048e-08 | -0.2545455 | 1.64e-07 | 5.248e-08 | -0.2681818 | 1.61e-07 | 5.152e-08 | -0.4090909 | 1.3e-07 | 4.16e-08 | -0.4318182 | 1.25e-07 | 4e-08 | -1 | 0 | 0 | -1 | 0 | 0
885012209022 | Würth | 4.7e-07 | 10 | 25 | X7R | 1210 | 3225 | 0.00095 | 0.0025 | 0.0032 | 4.7e-07 | 6.184211e-08 | 0.012928 | 4.7608e-07 | 6.264211e-08 | 0.01616 | 4.776e-07 | 6.284211e-08 | 0.0404 | 4.89e-07 | 6.434211e-08 | 0.0436 | 4.906e-07 | 6.455263e-08 | 0.0464 | 4.92e-07 | 6.473684e-08 | 0.0504 | 4.94e-07 | 6.5e-08 | 0.04858 | 4.9296e-07 | 6.486316e-08 | 0.0346 | 4.86e-07 | 6.394737e-08 | 0.01884 | 4.788e-07 | 6.3e-08 | -0.0229 | 4.594e-07 | 6.044737e-08 | -0.137 | 4.056e-07 | 5.336842e-08 | -0.153 | 3.98e-07 | 5.236842e-08 |  |  | 0 |  |  | 0 |  |  | 0 |  |  | 0 |  |  | 0 |  |  | 0
CKG57NX7R2A106M500JJ | TDK | 1e-05 | 20 | 100 | X7R | 2220 | 5750 | 0.005 | 0.005 | 0.0057 | 1e-05 | 7.017544e-08 | 0.003 | 1.003e-05 | 7.038596e-08 | 0.003 | 1.003e-05 | 7.038596e-08 | 0.011 | 1.011e-05 | 7.094737e-08 | 0.013 | 1.013e-05 | 7.108772e-08 | 0.015 | 1.015e-05 | 7.122807e-08 | 0.015 | 1.015e-05 | 7.122807e-08 | 0.014 | 1.014e-05 | 7.115789e-08 | 0.005 | 1.005e-05 | 7.052632e-08 | -0.006 | 9.94e-06 | 6.975439e-08 | -0.027 | 9.73e-06 | 6.82807e-08 | -0.096 | 9.04e-06 | 6.34386e-08 | -0.105 | 8.95e-06 | 6.280702e-08 | -0.221 | 7.79e-06 | 5.466667e-08 | -0.233 | 7.67e-06 | 5.382456e-08 | -0.375 | 6.25e-06 | 4.385965e-08 | -0.399 | 6.01e-06 | 4.217544e-08 | -0.605 | 3.95e-06 | 2.77193e-08 | -0.722 | 2.78e-06 | 1.950877e-08
CKG57NX7R2A106M500JH | TDK | 1e-05 | 20 | 100 | X7R | 2220 | 5750 | 0.005 | 0.005 | 0.0057 | 1e-05 | 7.017544e-08 | 0.003 | 1.003e-05 | 7.038596e-08 | 0.003 | 1.003e-05 | 7.038596e-08 | 0.011 | 1.011e-05 | 7.094737e-08 | 0.013 | 1.013e-05 | 7.108772e-08 | 0.015 | 1.015e-05 | 7.122807e-08 | 0.015 | 1.015e-05 | 7.122807e-08 | 0.014 | 1.014e-05 | 7.115789e-08 | 0.005 | 1.005e-05 | 7.052632e-08 | -0.006 | 9.94e-06 | 6.975439e-08 | -0.027 | 9.73e-06 | 6.82807e-08 | -0.096 | 9.04e-06 | 6.34386e-08 | -0.105 | 8.95e-06 | 6.280702e-08 | -0.221 | 7.79e-06 | 5.466667e-08 | -0.233 | 7.67e-06 | 5.382456e-08 | -0.375 | 6.25e-06 | 4.385965e-08 | -0.399 | 6.01e-06 | 4.217544e-08 | -0.605 | 3.95e-06 | 2.77193e-08 | -0.722 | 2.78e-06 | 1.950877e-08
CKG57NX7R1H106M500JJ | TDK | 1e-05 | 20 | 50 | X7R | 2220 | 5750 | 0.005 | 0.005 | 0.0057 | 1e-05 | 7.017544e-08 | 0.009 | 1.009e-05 | 7.080702e-08 | 0.011 | 1.011e-05 | 7.094737e-08 | 0.02 | 1.02e-05 | 7.157895e-08 | 0.021 | 1.021e-05 | 7.164912e-08 | 0.018 | 1.018e-05 | 7.14386e-08 | 0.017 | 1.017e-05 | 7.136842e-08 | 0.014 | 1.014e-05 | 7.115789e-08 | -0.005 | 9.95e-06 | 6.982456e-08 | -0.021 | 9.79e-06 | 6.870175e-08 | -0.059 | 9.41e-06 | 6.603509e-08 | -0.158 | 8.42e-06 | 5.908772e-08 | -0.17 | 8.3e-06 | 5.824561e-08 | -0.316 | 6.84e-06 | 4.8e-08 | -0.331 | 6.69e-06 | 4.694737e-08 | -0.475 | 5.25e-06 | 3.684211e-08 | -0.497 | 5.03e-06 | 3.529825e-08 | -1 |  |  | -1
CKG57NX7R1H106M500JH | TDK | 1e-05 | 20 | 50 | X7R | 2220 | 5750 | 0.005 | 0.005 | 0.0057 | 1e-05 | 7.017544e-08 | 0.009 | 1.009e-05 | 7.080702e-08 | 0.011 | 1.011e-05 | 7.094737e-08 | 0.02 | 1.02e-05 | 7.157895e-08 | 0.021 | 1.021e-05 | 7.164912e-08 | 0.018 | 1.018e-05 | 7.14386e-08 | 0.017 | 1.017e-05 | 7.136842e-08 | 0.014 | 1.014e-05 | 7.115789e-08 | -0.005 | 9.95e-06 | 6.982456e-08 | -0.021 | 9.79e-06 | 6.870175e-08 | -0.059 | 9.41e-06 | 6.603509e-08 | -0.158 | 8.42e-06 | 5.908772e-08 | -0.17 | 8.3e-06 | 5.824561e-08 | -0.316 | 6.84e-06 | 4.8e-08 | -0.331 | 6.69e-06 | 4.694737e-08 | -0.475 | 5.25e-06 | 3.684211e-08 | -0.497 | 5.03e-06 | 3.529825e-08 | -1 |  |  | -1
CGA6L2X7R1H105K160AE Equiv. C3225X7R1H105K for Auto | TDK | 1e-06 | 10 | 50 | X7R | 1210 | 3225 | 0.0016 | 0.0025 | 0.0032 | 1e-06 | 7.8125e-08 | -0.00483 | 9.9517e-07 | 7.774765625e-08 | -0.00603 | 9.9397e-07 | 7.765390625e-08 | -0.00959 | 9.9041e-07 | 7.737578125e-08 | -0.01115 | 9.8885e-07 | 7.725390625e-08 | -0.01252 | 9.8748e-07 | 7.7146875e-08 | -0.01649 | 9.8351e-07 | 7.683671875e-08 | -0.02165 | 9.7835e-07 | 7.643359375e-08 | -0.04632 | 9.5368e-07 | 7.450625e-08 | -0.06556 | 9.3444e-07 | 7.3003125e-08 | -0.10403 | 8.9597e-07 | 6.999765625e-08 | -0.2056 | 7.944e-07 | 6.20625e-08 | -0.2183 | 7.817e-07 | 6.10703125e-08 | -0.35539 | 6.4461e-07 | 5.036015625e-08 | -0.36835 | 6.3165e-07 | 4.934765625e-08 | -0.52848 | 4.7152e-07 | 3.68375e-08 | -0.55555 | 4.4445e-07 | 3.472265625e-08 | -1 |  |  | -1
CGA6L2X7R1H105M160AE Equiv. C3225X7R1H105M for Auto | TDK | 1e-06 | 20 | 50 | X7R | 1210 | 3225 | 0.0016 | 0.0025 | 0.0032 | 1e-06 | 7.8125e-08 | -0.00483 | 9.9517e-07 | 7.774765625e-08 | -0.00603 | 9.9397e-07 | 7.765390625e-08 | -0.00959 | 9.9041e-07 | 7.737578125e-08 | -0.01115 | 9.8885e-07 | 7.725390625e-08 | -0.01252 | 9.8748e-07 | 7.7146875e-08 | -0.01649 | 9.8351e-07 | 7.683671875e-08 | -0.02165 | 9.7835e-07 | 7.643359375e-08 | -0.04632 | 9.5368e-07 | 7.450625e-08 | -0.06556 | 9.3444e-07 | 7.3003125e-08 | -0.10403 | 8.9597e-07 | 6.999765625e-08 | -0.2056 | 7.944e-07 | 6.20625e-08 | -0.2183 | 7.817e-07 | 6.10703125e-08 | -0.35539 | 6.4461e-07 | 5.036015625e-08 | -0.36835 | 6.3165e-07 | 4.934765625e-08 | -0.52848 | 4.7152e-07 | 3.68375e-08 | -0.55555 | 4.4445e-07 | 3.472265625e-08 | -1 |  |  | -1
885012209009 | Würth | 4.7e-07 | 10 | 16 | X7R | 1210 | 3225 | 0.00095 | 0.0025 | 0.0032 | 4.7e-07 | 6.184211e-08 | 0.01415 | 4.765e-07 | 6.269737e-08 | 0.0176875 | 4.78125e-07 | 6.291118e-08 | 0.03544375 | 4.86375e-07 | 6.399671e-08 | 0.041125 | 4.890625e-07 | 6.435033e-08 | 0.042 | 4.895e-07 | 6.440789e-08 | 0.042625 | 4.89875e-07 | 6.445724e-08 | 0.0401875 | 4.890625e-07 | 6.435033e-08 | 0.02005 | 4.795e-07 | 6.309211e-08 | 0.002705 | 4.715e-07 | 6.203947e-08 | -0.0418 | 4.5e-07 | 5.921053e-08 |  |  | 0 |  |  | 0 |  |  | 0 |  |  | 0 |  |  | 0 |  |  | 0 |  |  | 0 |  |  | 0
885012209069 | Würth | 1e-06 | 10 | 100 | X7R | 1210 | 3225 | 0.002 | 0.0025 | 0.0032 | 1e-06 | 6.25e-08 | 0.00376 | 1.004e-06 | 6.275e-08 | 0.0047 | 1.005e-06 | 6.28125e-08 | 0.010525 | 1.01e-06 | 6.3125e-08 | 0.012325 | 1.01e-06 | 6.3125e-08 | 0.0139 | 1.01e-06 | 6.3125e-08 | 0.011555 | 1.01e-06 | 6.3125e-08 | 0.0074385 | 1.00805e-06 | 6.3003125e-08 | -0.0199 | 9.8e-07 | 6.125e-08 | -0.04652 | 9.534e-07 | 5.95875e-08 | -0.09976 | 9.002e-07 | 5.62625e-08 | -0.2214 | 7.786e-07 | 4.86625e-08 | -0.2385 | 7.615e-07 | 4.759375e-08 | -0.3995 | 6.005e-07 | 3.753125e-08 | -0.4146 | 5.854e-07 | 3.65875e-08 | -0.5638 | 4.362e-07 | 2.72625e-08 | -0.586 | 4.14e-07 | 2.5875e-08 | -0.741 | 2.59e-07 | 1.61875e-08 | -0.818 | 1.82e-07 | 1.1375e-08
GRM21BR70J225KA01 | Murata | 2.2e-06 | 10 | 6.3 | X7R | 0805 | 2012 | 0.00125 | 0.00125 | 0.002 | 2.2e-06 | 7.04e-07 | -0.004694836 | 2.189671e-06 | 7.006948e-07 | -0.004694836 | 2.189671e-06 | 7.006948e-07 | -0.01408451 | 2.169014e-06 | 6.940845e-07 | -0.02816901 | 2.138028e-06 | 6.84169e-07 | -0.03755869 | 2.117371e-06 | 6.775587e-07 | -0.06103286 | 2.065728e-06 | 6.610329e-07 | -0.1032864 | 1.97277e-06 | 6.312864e-07 | -1 | 0 | 0 | -1 | 0 | 0 | -1 | 0 | 0 | -1 | 0 | 0 | -1 | 0 | 0 | -1 | 0 | 0 | -1 | 0 | 0 | -1 | 0 | 0 | -1 | 0 | 0 | -1 | 0 | 0 | -1 | 0 | 0
GRM21BR70J225MA01 | Murata | 2.2e-06 | 20 | 6.3 | X7R | 0805 | 2012 | 0.00125 | 0.00125 | 0.002 | 2.2e-06 | 7.04e-07 | -0.004694836 | 2.189671e-06 | 7.006948e-07 | -0.004694836 | 2.189671e-06 | 7.006948e-07 | -0.01408451 | 2.169014e-06 | 6.940845e-07 | -0.02816901 | 2.138028e-06 | 6.84169e-07 | -0.03755869 | 2.117371e-06 | 6.775587e-07 | -0.06103286 | 2.065728e-06 | 6.610329e-07 | -0.1032864 | 1.97277e-06 | 6.312864e-07 | -1 | 0 | 0 | -1 | 0 | 0 | -1 | 0 | 0 | -1 | 0 | 0 | -1 | 0 | 0 | -1 | 0 | 0 | -1 | 0 | 0 | -1 | 0 | 0 | -1 | 0 | 0 | -1 | 0 | 0 | -1 | 0 | 0
GRM21BR71A225KA01 | Murata | 2.2e-06 | 10 | 10 | X7R | 0805 | 2012 | 0.00125 | 0.00125 | 0.002 | 2.2e-06 | 7.04e-07 | -0.004694836 | 2.189671e-06 | 7.006948e-07 | -0.004694836 | 2.189671e-06 | 7.006948e-07 | -0.01408451 | 2.169014e-06 | 6.940845e-07 | -0.02816901 | 2.138028e-06 | 6.84169e-07 | -0.03755869 | 2.117371e-06 | 6.775587e-07 | -0.06103286 | 2.065728e-06 | 6.610329e-07 | -0.1032864 | 1.97277e-06 | 6.312864e-07 | -0.2394366 | 1.673239e-06 | 5.354366e-07 | -1 | 0 | 0 | -1 | 0 | 0 | -1 | 0 | 0 | -1 | 0 | 0 | -1 | 0 | 0 | -1 | 0 | 0 | -1 | 0 | 0 | -1 | 0 | 0 | -1 | 0 | 0 | -1 | 0 | 0
GRM21BR71A225MA01 | Murata | 2.2e-06 | 20 | 10 | X7R | 0805 | 2012 | 0.00125 | 0.00125 | 0.002 | 2.2e-06 | 7.04e-07 | -0.004694836 | 2.189671e-06 | 7.006948e-07 | -0.004694836 | 2.189671e-06 | 7.006948e-07 | -0.01408451 | 2.169014e-06 | 6.940845e-07 | -0.02816901 | 2.138028e-06 | 6.84169e-07 | -0.03755869 | 2.117371e-06 | 6.775587e-07 | -0.06103286 | 2.065728e-06 | 6.610329e-07 | -0.1032864 | 1.97277e-06 | 6.312864e-07 | -0.2394366 | 1.673239e-06 | 5.354366e-07 | -1 | 0 | 0 | -1 | 0 | 0 | -1 | 0 | 0 | -1 | 0 | 0 | -1 | 0 | 0 | -1 | 0 | 0 | -1 | 0 | 0 | -1 | 0 | 0 | -1 | 0 | 0 | -1 | 0 | 0
GCJ21BR71H224KA01 | Murata | 2.2e-07 | 10 | 50 | X7R | 0805 | 2012 | 0.00125 | 0.00125 | 0.002 | 2.2e-07 | 7.04e-08 | 0 | 2.2e-07 | 7.04e-08 | 0 | 2.2e-07 | 7.04e-08 | 0 | 2.2e-07 | 7.04e-08 | 0 | 2.2e-07 | 7.04e-08 | -0.00462963 | 2.189815e-07 | 7.007407e-08 | -0.00462963 | 2.189815e-07 | 7.007407e-08 | -0.009259259 | 2.17963e-07 | 6.974815e-08 | -0.02777778 | 2.138889e-07 | 6.844444e-08 | -0.04166667 | 2.108333e-07 | 6.746667e-08 | -0.06944444 | 2.047222e-07 | 6.551111e-08 | -0.1481481 | 1.874074e-07 | 5.997037e-08 | -0.162037 | 1.843519e-07 | 5.899259e-08 | -0.287037 | 1.568519e-07 | 5.019259e-08 | -0.3009259 | 1.537963e-07 | 4.921481e-08 | -0.4537037 | 1.201852e-07 | 3.845926e-08 | -0.4768519 | 1.150926e-07 | 3.682963e-08 | -1 | 0 | 0 | -1 | 0 | 0
GCJ21BR71H224MA01 | Murata | 2.2e-07 | 20 | 50 | X7R | 0805 | 2012 | 0.00125 | 0.00125 | 0.002 | 2.2e-07 | 7.04e-08 | 0 | 2.2e-07 | 7.04e-08 | 0 | 2.2e-07 | 7.04e-08 | 0 | 2.2e-07 | 7.04e-08 | 0 | 2.2e-07 | 7.04e-08 | -0.00462963 | 2.189815e-07 | 7.007407e-08 | -0.00462963 | 2.189815e-07 | 7.007407e-08 | -0.009259259 | 2.17963e-07 | 6.974815e-08 | -0.02777778 | 2.138889e-07 | 6.844444e-08 | -0.04166667 | 2.108333e-07 | 6.746667e-08 | -0.06944444 | 2.047222e-07 | 6.551111e-08 | -0.1481481 | 1.874074e-07 | 5.997037e-08 | -0.162037 | 1.843519e-07 | 5.899259e-08 | -0.287037 | 1.568519e-07 | 5.019259e-08 | -0.3009259 | 1.537963e-07 | 4.921481e-08 | -0.4537037 | 1.201852e-07 | 3.845926e-08 | -0.4768519 | 1.150926e-07 | 3.682963e-08 | -1 | 0 | 0 | -1 | 0 | 0
885012206025 | Würth | 6.8e-07 | 10 | 10 | X7R | 0603 | 1608 | 0.0008 | 0.0008 | 0.0016 | 6.8e-07 | 6.640625e-07 | 0.00952 | 6.864e-07 | 6.703125e-07 | 0.0119 | 6.88e-07 | 6.71875e-07 | 0.011305 | 6.875e-07 | 6.713867e-07 | -0.004793 | 6.763e-07 | 6.604492e-07 | -0.0244 | 6.63e-07 | 6.474609375e-07 | -0.0608 | 6.39e-07 | 6.240234375e-07 | -0.1171 | 6.004e-07 | 5.86328125e-07 | -0.307 | 4.71e-07 | 4.599609375e-07 |  |  | 0 |  |  | 0 |  |  | 0 |  |  | 0 |  |  | 0 |  |  | 0 |  |  | 0 |  |  | 0 |  |  | 0 |  |  | 0
GCJ21BL81E224KA01 | Murata | 2.2e-07 | 10 | 25 | X8L | 0805 | 2012 | 0.00125 | 0.00125 | 0.002 | 2.2e-07 | 7.04e-08 | 0 | 2.2e-07 | 7.04e-08 | 0 | 2.2e-07 | 7.04e-08 | 0 | 2.2e-07 | 7.04e-08 | 0 | 2.2e-07 | 7.04e-08 | -0.00462963 | 2.189815e-07 | 7.007407e-08 | -0.00462963 | 2.189815e-07 | 7.007407e-08 | -0.009259259 | 2.17963e-07 | 6.974815e-08 | -0.02777778 | 2.138889e-07 | 6.844444e-08 | -0.04166667 | 2.108333e-07 | 6.746667e-08 | -0.06944444 | 2.047222e-07 | 6.551111e-08 | -0.1481481 | 1.874074e-07 | 5.997037e-08 | -0.162037 | 1.843519e-07 | 5.899259e-08 | -1 | 0 | 0 | -1 | 0 | 0 | -1 | 0 | 0 | -1 | 0 | 0 | -1 | 0 | 0 | -1 | 0 | 0
GCJ21BL81E224MA01 | Murata | 2.2e-07 | 20 | 25 | X8L | 0805 | 2012 | 0.00125 | 0.00125 | 0.002 | 2.2e-07 | 7.04e-08 | 0 | 2.2e-07 | 7.04e-08 | 0 | 2.2e-07 | 7.04e-08 | 0 | 2.2e-07 | 7.04e-08 | 0 | 2.2e-07 | 7.04e-08 | -0.00462963 | 2.189815e-07 | 7.007407e-08 | -0.00462963 | 2.189815e-07 | 7.007407e-08 | -0.009259259 | 2.17963e-07 | 6.974815e-08 | -0.02777778 | 2.138889e-07 | 6.844444e-08 | -0.04166667 | 2.108333e-07 | 6.746667e-08 | -0.06944444 | 2.047222e-07 | 6.551111e-08 | -0.1481481 | 1.874074e-07 | 5.997037e-08 | -0.162037 | 1.843519e-07 | 5.899259e-08 | -1 | 0 | 0 | -1 | 0 | 0 | -1 | 0 | 0 | -1 | 0 | 0 | -1 | 0 | 0 | -1 | 0 | 0
GCJ21BL8YA224KA01 | Murata | 2.2e-07 | 10 | 35 | X8L | 0805 | 2012 | 0.00125 | 0.00125 | 0.002 | 2.2e-07 | 7.04e-08 | 0 | 2.2e-07 | 7.04e-08 | 0 | 2.2e-07 | 7.04e-08 | 0 | 2.2e-07 | 7.04e-08 | 0 | 2.2e-07 | 7.04e-08 | -0.00462963 | 2.189815e-07 | 7.007407e-08 | -0.00462963 | 2.189815e-07 | 7.007407e-08 | -0.009259259 | 2.17963e-07 | 6.974815e-08 | -0.02777778 | 2.138889e-07 | 6.844444e-08 | -0.04166667 | 2.108333e-07 | 6.746667e-08 | -0.06944444 | 2.047222e-07 | 6.551111e-08 | -0.1481481 | 1.874074e-07 | 5.997037e-08 | -0.162037 | 1.843519e-07 | 5.899259e-08 | -0.287037 | 1.568519e-07 | 5.019259e-08 | -1 | 0 | 0 | -1 | 0 | 0 | -1 | 0 | 0 | -1 | 0 | 0 | -1 | 0 | 0
GCJ21BL8YA224MA01 | Murata | 2.2e-07 | 20 | 35 | X8L | 0805 | 2012 | 0.00125 | 0.00125 | 0.002 | 2.2e-07 | 7.04e-08 | 0 | 2.2e-07 | 7.04e-08 | 0 | 2.2e-07 | 7.04e-08 | 0 | 2.2e-07 | 7.04e-08 | 0 | 2.2e-07 | 7.04e-08 | -0.00462963 | 2.189815e-07 | 7.007407e-08 | -0.00462963 | 2.189815e-07 | 7.007407e-08 | -0.009259259 | 2.17963e-07 | 6.974815e-08 | -0.02777778 | 2.138889e-07 | 6.844444e-08 | -0.04166667 | 2.108333e-07 | 6.746667e-08 | -0.06944444 | 2.047222e-07 | 6.551111e-08 | -0.1481481 | 1.874074e-07 | 5.997037e-08 | -0.162037 | 1.843519e-07 | 5.899259e-08 | -0.287037 | 1.568519e-07 | 5.019259e-08 | -1 | 0 | 0 | -1 | 0 | 0 | -1 | 0 | 0 | -1 | 0 | 0 | -1 | 0 | 0
CGA4J3X8R1H224K125AB Equiv. C2012X8R1H224K for Auto | TDK | 2.2e-07 | 10 | 50 | X8R | 0805 | 2012 | 0.00125 | 0.00125 | 0.002 | 2.2e-07 | 7.04e-08 | 0.009590909 | 2.2211e-07 | 7.10752e-08 | 0.012 | 2.2264e-07 | 7.12448e-08 | 0.02154545 | 2.2474e-07 | 7.19168e-08 | 0.02190909 | 2.2482e-07 | 7.19424e-08 | 0.02159091 | 2.2475e-07 | 7.192e-08 | 0.01954545 | 2.243e-07 | 7.1776e-08 | 0.01572727 | 2.2346e-07 | 7.15072e-08 | -0.002863636 | 2.1937e-07 | 7.01984e-08 | -0.01704545 | 2.1625e-07 | 6.92e-08 | -0.05009091 | 2.0898e-07 | 6.68736e-08 | -0.1295909 | 1.9149e-07 | 6.12768e-08 | -0.1395 | 1.8931e-07 | 6.05792e-08 | -0.2607273 | 1.6264e-07 | 5.20448e-08 | -0.2716364 | 1.6024e-07 | 5.12768e-08 | -0.4028182 | 1.3138e-07 | 4.20416e-08 | -0.4246818 | 1.2657e-07 | 4.05024e-08 | -1 |  |  | -1
CGA4J3X8R1H224M125AB Equiv. C2012X8R1H224M for Auto | TDK | 2.2e-07 | 20 | 50 | X8R | 0805 | 2012 | 0.00125 | 0.00125 | 0.002 | 2.2e-07 | 7.04e-08 | 0.009590909 | 2.2211e-07 | 7.10752e-08 | 0.012 | 2.2264e-07 | 7.12448e-08 | 0.02154545 | 2.2474e-07 | 7.19168e-08 | 0.02190909 | 2.2482e-07 | 7.19424e-08 | 0.02159091 | 2.2475e-07 | 7.192e-08 | 0.01954545 | 2.243e-07 | 7.1776e-08 | 0.01572727 | 2.2346e-07 | 7.15072e-08 | -0.002863636 | 2.1937e-07 | 7.01984e-08 | -0.01704545 | 2.1625e-07 | 6.92e-08 | -0.05009091 | 2.0898e-07 | 6.68736e-08 | -0.1295909 | 1.9149e-07 | 6.12768e-08 | -0.1395 | 1.8931e-07 | 6.05792e-08 | -0.2607273 | 1.6264e-07 | 5.20448e-08 | -0.2716364 | 1.6024e-07 | 5.12768e-08 | -0.4028182 | 1.3138e-07 | 4.20416e-08 | -0.4246818 | 1.2657e-07 | 4.05024e-08 | -1 |  |  | -1
C2012X8R1H224K125AB | TDK | 2.2e-07 | 10 | 50 | X8R | 0805 | 2012 | 0.00125 | 0.00125 | 0.002 | 2.2e-07 | 7.04e-08 | 0.009590909 | 2.2211e-07 | 7.10752e-08 | 0.012 | 2.2264e-07 | 7.12448e-08 | 0.02154545 | 2.2474e-07 | 7.19168e-08 | 0.02190909 | 2.2482e-07 | 7.19424e-08 | 0.02159091 | 2.2475e-07 | 7.192e-08 | 0.01954545 | 2.243e-07 | 7.1776e-08 | 0.01572727 | 2.2346e-07 | 7.15072e-08 | -0.002863636 | 2.1937e-07 | 7.01984e-08 | -0.01704545 | 2.1625e-07 | 6.92e-08 | -0.05009091 | 2.0898e-07 | 6.68736e-08 | -0.1295909 | 1.9149e-07 | 6.12768e-08 | -0.1395 | 1.8931e-07 | 6.05792e-08 | -0.2607273 | 1.6264e-07 | 5.20448e-08 | -0.2716364 | 1.6024e-07 | 5.12768e-08 | -0.4028182 | 1.3138e-07 | 4.20416e-08 | -0.4246818 | 1.2657e-07 | 4.05024e-08 | -1 |  |  | -1
CGA4F2X8R1E154K085AD Equiv. C2012X8R1E154K for Auto | TDK | 1.5e-07 | 10 | 25 | X8R | 0805 | 2012 | 0.00085 | 0.00125 | 0.002 | 1.5e-07 | 7.058824e-08 | 0.0176 | 1.5264e-07 | 7.183059e-08 | 0.022 | 1.533e-07 | 7.214118e-08 | 0.03706667 | 1.5556e-07 | 7.320471e-08 | 0.03773333 | 1.5566e-07 | 7.325176e-08 | 0.037 | 1.5555e-07 | 7.32e-08 | 0.0324 | 1.5486e-07 | 7.287529e-08 | 0.02213333 | 1.5332e-07 | 7.215059e-08 | -0.02993333 | 1.4551e-07 | 6.847529e-08 | -0.0694 | 1.3959e-07 | 6.568941e-08 | -0.1576667 | 1.2635e-07 | 5.945882e-08 | -0.3305333 | 1.0042e-07 | 4.725647e-08 | -0.3521333 | 9.718e-08 | 4.573176e-08 | -1 |  |  | -1 |  |  | -1 |  |  | -1 |  |  | -1 |  |  | -1
CGA4F2X8R1E154M085AD Equiv. C2012X8R1E154M for Auto | TDK | 1.5e-07 | 20 | 25 | X8R | 0805 | 2012 | 0.00085 | 0.00125 | 0.002 | 1.5e-07 | 7.058824e-08 | 0.0176 | 1.5264e-07 | 7.183059e-08 | 0.022 | 1.533e-07 | 7.214118e-08 | 0.03706667 | 1.5556e-07 | 7.320471e-08 | 0.03773333 | 1.5566e-07 | 7.325176e-08 | 0.037 | 1.5555e-07 | 7.32e-08 | 0.0324 | 1.5486e-07 | 7.287529e-08 | 0.02213333 | 1.5332e-07 | 7.215059e-08 | -0.02993333 | 1.4551e-07 | 6.847529e-08 | -0.0694 | 1.3959e-07 | 6.568941e-08 | -0.1576667 | 1.2635e-07 | 5.945882e-08 | -0.3305333 | 1.0042e-07 | 4.725647e-08 | -0.3521333 | 9.718e-08 | 4.573176e-08 | -1 |  |  | -1 |  |  | -1 |  |  | -1 |  |  | -1 |  |  | -1
885012106009 | Würth | 6.8e-07 | 20 | 10 | X5R | 0603 | 1608 | 0.0008 | 0.0008 | 0.0016 | 6.8e-07 | 6.640625e-07 | -0.001536 | 6.792e-07 | 6.6328125e-07 | -0.00192 | 6.79e-07 | 6.630859375e-07 | -0.0789 | 6.265e-07 | 6.118164e-07 | -0.1402 | 5.849e-07 | 5.711914e-07 | -0.199 | 5.45e-07 | 5.322265625e-07 | -0.283 | 4.88e-07 | 4.765625e-07 | -0.3833 | 4.196e-07 | 4.09765625e-07 | -0.6 | 2.72e-07 | 2.65625e-07 |  |  | 0 |  |  | 0 |  |  | 0 |  |  | 0 |  |  | 0 |  |  | 0 |  |  | 0 |  |  | 0 |  |  | 0 |  |  | 0
CGA4F2X8R1E154K085AE Equiv. C2012X8R1E154K for Auto | TDK | 1.5e-07 | 10 | 25 | X8R | 0805 | 2012 | 0.00085 | 0.00125 | 0.002 | 1.5e-07 | 7.058824e-08 | 0.0176 | 1.5264e-07 | 7.183059e-08 | 0.022 | 1.533e-07 | 7.214118e-08 | 0.03706667 | 1.5556e-07 | 7.320471e-08 | 0.03773333 | 1.5566e-07 | 7.325176e-08 | 0.037 | 1.5555e-07 | 7.32e-08 | 0.0324 | 1.5486e-07 | 7.287529e-08 | 0.02213333 | 1.5332e-07 | 7.215059e-08 | -0.02993333 | 1.4551e-07 | 6.847529e-08 | -0.0694 | 1.3959e-07 | 6.568941e-08 | -0.1576667 | 1.2635e-07 | 5.945882e-08 | -0.3305333 | 1.0042e-07 | 4.725647e-08 | -0.3521333 | 9.718e-08 | 4.573176e-08 | -1 |  |  | -1 |  |  | -1 |  |  | -1 |  |  | -1 |  |  | -1
CGA4F2X8R1E154M085AE Equiv. C2012X8R1E154M for Auto | TDK | 1.5e-07 | 20 | 25 | X8R | 0805 | 2012 | 0.00085 | 0.00125 | 0.002 | 1.5e-07 | 7.058824e-08 | 0.0176 | 1.5264e-07 | 7.183059e-08 | 0.022 | 1.533e-07 | 7.214118e-08 | 0.03706667 | 1.5556e-07 | 7.320471e-08 | 0.03773333 | 1.5566e-07 | 7.325176e-08 | 0.037 | 1.5555e-07 | 7.32e-08 | 0.0324 | 1.5486e-07 | 7.287529e-08 | 0.02213333 | 1.5332e-07 | 7.215059e-08 | -0.02993333 | 1.4551e-07 | 6.847529e-08 | -0.0694 | 1.3959e-07 | 6.568941e-08 | -0.1576667 | 1.2635e-07 | 5.945882e-08 | -0.3305333 | 1.0042e-07 | 4.725647e-08 | -0.3521333 | 9.718e-08 | 4.573176e-08 | -1 |  |  | -1 |  |  | -1 |  |  | -1 |  |  | -1 |  |  | -1
C2012X8R1E154K085AA | TDK | 1.5e-07 | 10 | 25 | X8R | 0805 | 2012 | 0.00085 | 0.00125 | 0.002 | 1.5e-07 | 7.058824e-08 | 0.0176 | 1.5264e-07 | 7.183059e-08 | 0.022 | 1.533e-07 | 7.214118e-08 | 0.03706667 | 1.5556e-07 | 7.320471e-08 | 0.03773333 | 1.5566e-07 | 7.325176e-08 | 0.037 | 1.5555e-07 | 7.32e-08 | 0.0324 | 1.5486e-07 | 7.287529e-08 | 0.02213333 | 1.5332e-07 | 7.215059e-08 | -0.02993333 | 1.4551e-07 | 6.847529e-08 | -0.0694 | 1.3959e-07 | 6.568941e-08 | -0.1576667 | 1.2635e-07 | 5.945882e-08 | -0.3305333 | 1.0042e-07 | 4.725647e-08 | -0.3521333 | 9.718e-08 | 4.573176e-08 | -1 |  |  | -1 |  |  | -1 |  |  | -1 |  |  | -1 |  |  | -1
C2012X8R1E154K085AE | TDK | 1.5e-07 | 10 | 25 | X8R | 0805 | 2012 | 0.00085 | 0.00125 | 0.002 | 1.5e-07 | 7.058824e-08 | 0.0176 | 1.5264e-07 | 7.183059e-08 | 0.022 | 1.533e-07 | 7.214118e-08 | 0.03706667 | 1.5556e-07 | 7.320471e-08 | 0.03773333 | 1.5566e-07 | 7.325176e-08 | 0.037 | 1.5555e-07 | 7.32e-08 | 0.0324 | 1.5486e-07 | 7.287529e-08 | 0.02213333 | 1.5332e-07 | 7.215059e-08 | -0.02993333 | 1.4551e-07 | 6.847529e-08 | -0.0694 | 1.3959e-07 | 6.568941e-08 | -0.1576667 | 1.2635e-07 | 5.945882e-08 | -0.3305333 | 1.0042e-07 | 4.725647e-08 | -0.3521333 | 9.718e-08 | 4.573176e-08 | -1 |  |  | -1 |  |  | -1 |  |  | -1 |  |  | -1 |  |  | -1
885012106002 | Würth | 6.8e-07 | 20 | 6.3 | X5R | 0603 | 1608 | 0.0008 | 0.0008 | 0.0016 | 6.8e-07 | 6.640625e-07 | -0.003618698 | 6.771111e-07 | 6.612413e-07 | -0.007001873 | 6.748889e-07 | 6.590712e-07 | -0.07723968 | 6.278571e-07 | 6.131417e-07 | -0.1381429 | 5.859048e-07 | 5.721726e-07 | -0.1951587 | 5.474286e-07 | 5.345982e-07 | -0.2767619 | 4.912222e-07 | 4.797092e-07 | -0.377 | 4.24e-07 | 4.140625e-07 |  |  | 0 |  |  | 0 |  |  | 0 |  |  | 0 |  |  | 0 |  |  | 0 |  |  | 0 |  |  | 0 |  |  | 0 |  |  | 0 |  |  | 0
GRM033R61A393KE84 | Murata | 3.9e-08 | 10 | 10 | X5R | 0201 | 0603 | 0.0003 | 0.0003 | 0.0006 | 3.9e-08 | 7.222222e-07 | 0.007915567 | 3.930871e-08 | 7.27939e-07 | 0.002638522 | 3.91029e-08 | 7.241278e-07 | -0.0817942 | 3.581003e-08 | 6.631486e-07 | -0.1398417 | 3.354617e-08 | 6.212254e-07 | -0.1952507 | 3.138522e-08 | 5.812079e-07 | -0.2744063 | 2.829815e-08 | 5.240399e-07 | -0.3720317 | 2.449077e-08 | 4.535327e-07 | -0.585752 | 1.615567e-08 | 2.991791e-07 | -1 | 0 | 0 | -1 | 0 | 0 | -1 | 0 | 0 | -1 | 0 | 0 | -1 | 0 | 0 | -1 | 0 | 0 | -1 | 0 | 0 | -1 | 0 | 0 | -1 | 0 | 0 | -1 | 0 | 0
GRM033R61A393ME84 | Murata | 3.9e-08 | 20 | 10 | X5R | 0201 | 0603 | 0.0003 | 0.0003 | 0.0006 | 3.9e-08 | 7.222222e-07 | 0.007915567 | 3.930871e-08 | 7.27939e-07 | 0.002638522 | 3.91029e-08 | 7.241278e-07 | -0.0817942 | 3.581003e-08 | 6.631486e-07 | -0.1398417 | 3.354617e-08 | 6.212254e-07 | -0.1952507 | 3.138522e-08 | 5.812079e-07 | -0.2744063 | 2.829815e-08 | 5.240399e-07 | -0.3720317 | 2.449077e-08 | 4.535327e-07 | -0.585752 | 1.615567e-08 | 2.991791e-07 | -1 | 0 | 0 | -1 | 0 | 0 | -1 | 0 | 0 | -1 | 0 | 0 | -1 | 0 | 0 | -1 | 0 | 0 | -1 | 0 | 0 | -1 | 0 | 0 | -1 | 0 | 0 | -1 | 0 | 0
CGA8N2X7R2A225K230KA Equiv. C4532X7R2A225K for Auto | TDK | 2.2e-06 | 10 | 100 | X7R | 1812 | 4532 | 0.0023 | 0.0032 | 0.0045 | 2.2e-06 | 6.642512e-08 | 0.009090909 | 2.22e-06 | 6.702899e-08 | 0.009090909 | 2.22e-06 | 6.702899e-08 | 0.004545455 | 2.21e-06 | 6.672705e-08 | 0.004545455 | 2.21e-06 | 6.672705e-08 | 0.004545455 | 2.21e-06 | 6.672705e-08 | 0 | 2.2e-06 | 6.642512e-08 | 0 | 2.2e-06 | 6.642512e-08 | -0.01818182 | 2.16e-06 | 6.521739e-08 | -0.03181818 | 2.13e-06 | 6.431159e-08 | -0.06363636 | 2.06e-06 | 6.219807e-08 | -0.1409091 | 1.89e-06 | 5.706522e-08 | -0.15 | 1.87e-06 | 5.646135e-08 | -0.2681818 | 1.61e-06 | 4.861111e-08 | -0.2818182 | 1.58e-06 | 4.770531e-08 | -0.4227273 | 1.27e-06 | 3.834541e-08 | -0.4454545 | 1.22e-06 | 3.683575e-08 | -0.6386045 | 7.9507e-07 | 2.400574e-08 | -0.7508864 | 5.4805e-07 | 1.65474e-08
GCM21BR71A225KA01 | Murata | 2.2e-06 | 10 | 10 | X7R | 0805 | 2012 | 0.00125 | 0.00125 | 0.002 | 2.2e-06 | 7.04e-07 | 0.004807692 | 2.210577e-06 | 7.073846e-07 | 0.004807692 | 2.210577e-06 | 7.073846e-07 | -0.009615385 | 2.178846e-06 | 6.972308e-07 | -0.02403846 | 2.147115e-06 | 6.870769e-07 | -0.03846154 | 2.115385e-06 | 6.769231e-07 | -0.06730769 | 2.051923e-06 | 6.566154e-07 | -0.1153846 | 1.946154e-06 | 6.227692e-07 | -0.2884615 | 1.565385e-06 | 5.009231e-07 | -1 | 0 | 0 | -1 | 0 | 0 | -1 | 0 | 0 | -1 | 0 | 0 | -1 | 0 | 0 | -1 | 0 | 0 | -1 | 0 | 0 | -1 | 0 | 0 | -1 | 0 | 0 | -1 | 0 | 0
GCM21BR71A225KA37 | Murata | 2.2e-06 | 10 | 10 | X7R | 0805 | 2012 | 0.00125 | 0.00125 | 0.002 | 2.2e-06 | 7.04e-07 | 0.004807692 | 2.210577e-06 | 7.073846e-07 | 0.004807692 | 2.210577e-06 | 7.073846e-07 | -0.004807692 | 2.189423e-06 | 7.006154e-07 | -0.01442308 | 2.168269e-06 | 6.938462e-07 | -0.02884615 | 2.136538e-06 | 6.836923e-07 | -0.04807692 | 2.094231e-06 | 6.701538e-07 | -0.08173077 | 2.020192e-06 | 6.464615e-07 | -0.2019231 | 1.755769e-06 | 5.618462e-07 | -1 | 0 | 0 | -1 | 0 | 0 | -1 | 0 | 0 | -1 | 0 | 0 | -1 | 0 | 0 | -1 | 0 | 0 | -1 | 0 | 0 | -1 | 0 | 0 | -1 | 0 | 0 | -1 | 0 | 0
CGA8N2X7R2A225M230KA Equiv. C4532X7R2A225M for Auto | TDK | 2.2e-06 | 20 | 100 | X7R | 1812 | 4532 | 0.0023 | 0.0032 | 0.0045 | 2.2e-06 | 6.642512e-08 | 0.009090909 | 2.22e-06 | 6.702899e-08 | 0.009090909 | 2.22e-06 | 6.702899e-08 | 0.004545455 | 2.21e-06 | 6.672705e-08 | 0.004545455 | 2.21e-06 | 6.672705e-08 | 0.004545455 | 2.21e-06 | 6.672705e-08 | 0 | 2.2e-06 | 6.642512e-08 | 0 | 2.2e-06 | 6.642512e-08 | -0.01818182 | 2.16e-06 | 6.521739e-08 | -0.03181818 | 2.13e-06 | 6.431159e-08 | -0.06363636 | 2.06e-06 | 6.219807e-08 | -0.1409091 | 1.89e-06 | 5.706522e-08 | -0.15 | 1.87e-06 | 5.646135e-08 | -0.2681818 | 1.61e-06 | 4.861111e-08 | -0.2818182 | 1.58e-06 | 4.770531e-08 | -0.4227273 | 1.27e-06 | 3.834541e-08 | -0.4454545 | 1.22e-06 | 3.683575e-08 | -0.6386045 | 7.9507e-07 | 2.400574e-08 | -0.7508864 | 5.4805e-07 | 1.65474e-08
C4532X7R2A225K230KA | TDK | 2.2e-06 | 10 | 100 | X7R | 1812 | 4532 | 0.0023 | 0.0032 | 0.0045 | 2.2e-06 | 6.642512e-08 | 0.009090909 | 2.22e-06 | 6.702899e-08 | 0.009090909 | 2.22e-06 | 6.702899e-08 | 0.004545455 | 2.21e-06 | 6.672705e-08 | 0.004545455 | 2.21e-06 | 6.672705e-08 | 0.004545455 | 2.21e-06 | 6.672705e-08 | 0 | 2.2e-06 | 6.642512e-08 | 0 | 2.2e-06 | 6.642512e-08 | -0.01818182 | 2.16e-06 | 6.521739e-08 | -0.03181818 | 2.13e-06 | 6.431159e-08 | -0.06363636 | 2.06e-06 | 6.219807e-08 | -0.1409091 | 1.89e-06 | 5.706522e-08 | -0.15 | 1.87e-06 | 5.646135e-08 | -0.2681818 | 1.61e-06 | 4.861111e-08 | -0.2818182 | 1.58e-06 | 4.770531e-08 | -0.4227273 | 1.27e-06 | 3.834541e-08 | -0.4454545 | 1.22e-06 | 3.683575e-08 | -0.6386045 | 7.9507e-07 | 2.400574e-08 | -0.7508864 | 5.4805e-07 | 1.65474e-08
GGM21BR71A225KA37 | Murata | 2.2e-06 | 10 | 10 | X7R | 0805 | 2012 | 0.00125 | 0.00125 | 0.002 | 2.2e-06 | 7.04e-07 | 0.004807692 | 2.210577e-06 | 7.073846e-07 | 0.004807692 | 2.210577e-06 | 7.073846e-07 | -0.004807692 | 2.189423e-06 | 7.006154e-07 | -0.01442308 | 2.168269e-06 | 6.938462e-07 | -0.02884615 | 2.136538e-06 | 6.836923e-07 | -0.04807692 | 2.094231e-06 | 6.701538e-07 | -0.08173077 | 2.020192e-06 | 6.464615e-07 | -0.2019231 | 1.755769e-06 | 5.618462e-07 | -1 | 0 | 0 | -1 | 0 | 0 | -1 | 0 | 0 | -1 | 0 | 0 | -1 | 0 | 0 | -1 | 0 | 0 | -1 | 0 | 0 | -1 | 0 | 0 | -1 | 0 | 0 | -1 | 0 | 0
885012210032 | Würth | 2.2e-06 | 10 | 50 | X7R | 1812 | 4532 | 0.0025 | 0.0032 | 0.0045 | 2.2e-06 | 6.111111e-08 | -0.0015552 | 2.1968e-06 | 6.102222e-08 | -0.001944 | 2.196e-06 | 6.1e-08 | -0.00486 | 2.19e-06 | 6.083333e-08 | -0.0064152 | 2.1868e-06 | 6.074444e-08 | -0.007776 | 2.184e-06 | 6.066667e-08 | -0.00972 | 2.18e-06 | 6.055556e-08 | -0.0037348 | 2.193e-06 | 6.091667e-08 | 0.0133 | 2.23e-06 | 6.194444e-08 | 0.009852 | 2.222e-06 | 6.172222e-08 | -0.001216 | 2.198e-06 | 6.105556e-08 | -0.05944 | 2.07e-06 | 5.75e-08 | -0.0681 | 2.05e-06 | 5.694444e-08 | -0.179 | 1.81e-06 | 5.027778e-08 | -0.192 | 1.78e-06 | 4.944444e-08 | -0.345 | 1.442e-06 | 4.005556e-08 | -0.369 | 1.39e-06 | 3.861111e-08 |  |  | 0 |  |  | 0
885012209005 | Würth | 1e-05 | 10 | 10 | X7R | 1210 | 3225 | 0.002 | 0.0025 | 0.0032 | 1e-05 | 6.25e-07 | 0.04248 | 1.04e-05 | 6.5e-07 | 0.0531 | 1.05e-05 | 6.5625e-07 | 0.0587 | 1.055e-05 | 6.59375e-07 | 0.04897 | 1.047e-05 | 6.54375e-07 | 0.0356 | 1.04e-05 | 6.5e-07 | 0.00833 | 1.01e-05 | 6.3125e-07 | -0.03624 | 9.636e-06 | 6.0225e-07 | -0.194 | 8.06e-06 | 5.0375e-07 |  |  | 0 |  |  | 0 |  |  | 0 |  |  | 0 |  |  | 0 |  |  | 0 |  |  | 0 |  |  | 0 |  |  | 0 |  |  | 0
885012109005 | Würth | 1e-05 | 20 | 10 | X5R | 1210 | 3225 | 0.002 | 0.0025 | 0.0032 | 1e-05 | 6.25e-07 | 0.0428 | 1.04e-05 | 6.5e-07 | 0.0535 | 1.05e-05 | 6.5625e-07 | 0.05775 | 1.055e-05 | 6.59375e-07 | 0.04674 | 1.044e-05 | 6.525e-07 | 0.0319 | 1.03e-05 | 6.4375e-07 | 0.00208 | 1e-05 | 6.25e-07 | -0.04643 | 9.537e-06 | 5.960625e-07 | -0.217 | 7.83e-06 | 4.89375e-07 |  |  | 0 |  |  | 0 |  |  | 0 |  |  | 0 |  |  | 0 |  |  | 0 |  |  | 0 |  |  | 0 |  |  | 0 |  |  | 0
CGA4J2X8R1E224K125AA Equiv. C2012X8R1E224K for Auto | TDK | 2.2e-07 | 10 | 25 | X8R | 0805 | 2012 | 0.00125 | 0.00125 | 0.002 | 2.2e-07 | 7.04e-08 | 0.02318182 | 2.251e-07 | 7.2032e-08 | 0.029 | 2.2638e-07 | 7.24416e-08 | 0.026 | 2.2572e-07 | 7.22304e-08 | 0.02286364 | 2.2503e-07 | 7.20096e-08 | 0.01659091 | 2.2365e-07 | 7.1568e-08 | 0.01931818 | 2.2425e-07 | 7.176e-08 | -0.0025 | 2.1945e-07 | 7.0224e-08 | -0.05431818 | 2.0805e-07 | 6.6576e-08 | -0.09027273 | 2.0014e-07 | 6.40448e-08 | -0.1665909 | 1.8335e-07 | 5.8672e-08 | -0.3042273 | 1.5307e-07 | 4.89824e-08 | -0.3214545 | 1.4928e-07 | 4.77696e-08 | -1 |  |  | -1 |  |  | -1 |  |  | -1 |  |  | -1 |  |  | -1
CGA4J2X8R1E224M125AA Equiv. C2012X8R1E224M for Auto | TDK | 2.2e-07 | 20 | 25 | X8R | 0805 | 2012 | 0.00125 | 0.00125 | 0.002 | 2.2e-07 | 7.04e-08 | 0.02318182 | 2.251e-07 | 7.2032e-08 | 0.029 | 2.2638e-07 | 7.24416e-08 | 0.026 | 2.2572e-07 | 7.22304e-08 | 0.02286364 | 2.2503e-07 | 7.20096e-08 | 0.01659091 | 2.2365e-07 | 7.1568e-08 | 0.01931818 | 2.2425e-07 | 7.176e-08 | -0.0025 | 2.1945e-07 | 7.0224e-08 | -0.05431818 | 2.0805e-07 | 6.6576e-08 | -0.09027273 | 2.0014e-07 | 6.40448e-08 | -0.1665909 | 1.8335e-07 | 5.8672e-08 | -0.3042273 | 1.5307e-07 | 4.89824e-08 | -0.3214545 | 1.4928e-07 | 4.77696e-08 | -1 |  |  | -1 |  |  | -1 |  |  | -1 |  |  | -1 |  |  | -1
C2012X8R1E224K125AA | TDK | 2.2e-07 | 10 | 25 | X8R | 0805 | 2012 | 0.00125 | 0.00125 | 0.002 | 2.2e-07 | 7.04e-08 | 0.02318182 | 2.251e-07 | 7.2032e-08 | 0.029 | 2.2638e-07 | 7.24416e-08 | 0.026 | 2.2572e-07 | 7.22304e-08 | 0.02286364 | 2.2503e-07 | 7.20096e-08 | 0.01659091 | 2.2365e-07 | 7.1568e-08 | 0.01931818 | 2.2425e-07 | 7.176e-08 | -0.0025 | 2.1945e-07 | 7.0224e-08 | -0.05431818 | 2.0805e-07 | 6.6576e-08 | -0.09027273 | 2.0014e-07 | 6.40448e-08 | -0.1665909 | 1.8335e-07 | 5.8672e-08 | -0.3042273 | 1.5307e-07 | 4.89824e-08 | -0.3214545 | 1.4928e-07 | 4.77696e-08 | -1 |  |  | -1 |  |  | -1 |  |  | -1 |  |  | -1 |  |  | -1
885012214002 | Würth | 3.3e-06 | 10 | 100 | X7R | 2220 | 5750 | 0.002 | 0.005 | 0.0057 | 3.3e-06 | 5.789474e-08 | 0.01384 | 3.344e-06 | 5.866667e-08 | 0.0173 | 3.355e-06 | 5.885965e-08 | 0.035725 | 3.415e-06 | 5.991228e-08 | 0.037525 | 3.423e-06 | 6.005263e-08 | 0.0391 | 3.43e-06 | 6.017544e-08 | 0.03725 | 3.425e-06 | 6.008772e-08 | 0.03396 | 3.4155e-06 | 5.992105e-08 | 0.0109 | 3.34e-06 | 5.859649e-08 | -0.01408 | 3.256e-06 | 5.712281e-08 | -0.06404 | 3.088e-06 | 5.417544e-08 | -0.1832 | 2.692e-06 | 4.722807e-08 | -0.2005 | 2.635e-06 | 4.622807e-08 | -0.3645 | 2.095e-06 | 3.675439e-08 | -0.38 | 2.044e-06 | 3.585965e-08 | -0.5332 | 1.536e-06 | 2.694737e-08 | -0.556 | 1.46e-06 | 2.561404e-08 | -0.719 | 9.265e-07 | 1.625439e-08 | -0.802 | 6.54e-07 | 1.147368e-08
CGA4J3X8R1H224K125AD Equiv. C2012X8R1H224K for Auto | TDK | 2.2e-07 | 10 | 50 | X8R | 0805 | 2012 | 0.00125 | 0.00125 | 0.002 | 2.2e-07 | 7.04e-08 | 0.009590909 | 2.2211e-07 | 7.10752e-08 | 0.012 | 2.2264e-07 | 7.12448e-08 | 0.02154545 | 2.2474e-07 | 7.19168e-08 | 0.02190909 | 2.2482e-07 | 7.19424e-08 | 0.02159091 | 2.2475e-07 | 7.192e-08 | 0.01954545 | 2.243e-07 | 7.1776e-08 | 0.01572727 | 2.2346e-07 | 7.15072e-08 | -0.002863636 | 2.1937e-07 | 7.01984e-08 | -0.01704545 | 2.1625e-07 | 6.92e-08 | -0.05009091 | 2.0898e-07 | 6.68736e-08 | -0.1295909 | 1.9149e-07 | 6.12768e-08 | -0.1395 | 1.8931e-07 | 6.05792e-08 | -0.2607273 | 1.6264e-07 | 5.20448e-08 | -0.2716364 | 1.6024e-07 | 5.12768e-08 | -0.4028182 | 1.3138e-07 | 4.20416e-08 | -0.4246818 | 1.2657e-07 | 4.05024e-08 | -1 |  |  | -1
CGA4J3X8R1H224M125AD Equiv. C2012X8R1H224M for Auto | TDK | 2.2e-07 | 20 | 50 | X8R | 0805 | 2012 | 0.00125 | 0.00125 | 0.002 | 2.2e-07 | 7.04e-08 | 0.009590909 | 2.2211e-07 | 7.10752e-08 | 0.012 | 2.2264e-07 | 7.12448e-08 | 0.02154545 | 2.2474e-07 | 7.19168e-08 | 0.02190909 | 2.2482e-07 | 7.19424e-08 | 0.02159091 | 2.2475e-07 | 7.192e-08 | 0.01954545 | 2.243e-07 | 7.1776e-08 | 0.01572727 | 2.2346e-07 | 7.15072e-08 | -0.002863636 | 2.1937e-07 | 7.01984e-08 | -0.01704545 | 2.1625e-07 | 6.92e-08 | -0.05009091 | 2.0898e-07 | 6.68736e-08 | -0.1295909 | 1.9149e-07 | 6.12768e-08 | -0.1395 | 1.8931e-07 | 6.05792e-08 | -0.2607273 | 1.6264e-07 | 5.20448e-08 | -0.2716364 | 1.6024e-07 | 5.12768e-08 | -0.4028182 | 1.3138e-07 | 4.20416e-08 | -0.4246818 | 1.2657e-07 | 4.05024e-08 | -1 |  |  | -1
CGA4J3X8R1H224K125AE Equiv. C2012X8R1H224K for Auto | TDK | 2.2e-07 | 10 | 50 | X8R | 0805 | 2012 | 0.00125 | 0.00125 | 0.002 | 2.2e-07 | 7.04e-08 | 0.009590909 | 2.2211e-07 | 7.10752e-08 | 0.012 | 2.2264e-07 | 7.12448e-08 | 0.02154545 | 2.2474e-07 | 7.19168e-08 | 0.02190909 | 2.2482e-07 | 7.19424e-08 | 0.02159091 | 2.2475e-07 | 7.192e-08 | 0.01954545 | 2.243e-07 | 7.1776e-08 | 0.01572727 | 2.2346e-07 | 7.15072e-08 | -0.002863636 | 2.1937e-07 | 7.01984e-08 | -0.01704545 | 2.1625e-07 | 6.92e-08 | -0.05009091 | 2.0898e-07 | 6.68736e-08 | -0.1295909 | 1.9149e-07 | 6.12768e-08 | -0.1395 | 1.8931e-07 | 6.05792e-08 | -0.2607273 | 1.6264e-07 | 5.20448e-08 | -0.2716364 | 1.6024e-07 | 5.12768e-08 | -0.4028182 | 1.3138e-07 | 4.20416e-08 | -0.4246818 | 1.2657e-07 | 4.05024e-08 | -1 |  |  | -1
CGA4J3X8R1H224M125AE Equiv. C2012X8R1H224M for Auto | TDK | 2.2e-07 | 20 | 50 | X8R | 0805 | 2012 | 0.00125 | 0.00125 | 0.002 | 2.2e-07 | 7.04e-08 | 0.009590909 | 2.2211e-07 | 7.10752e-08 | 0.012 | 2.2264e-07 | 7.12448e-08 | 0.02154545 | 2.2474e-07 | 7.19168e-08 | 0.02190909 | 2.2482e-07 | 7.19424e-08 | 0.02159091 | 2.2475e-07 | 7.192e-08 | 0.01954545 | 2.243e-07 | 7.1776e-08 | 0.01572727 | 2.2346e-07 | 7.15072e-08 | -0.002863636 | 2.1937e-07 | 7.01984e-08 | -0.01704545 | 2.1625e-07 | 6.92e-08 | -0.05009091 | 2.0898e-07 | 6.68736e-08 | -0.1295909 | 1.9149e-07 | 6.12768e-08 | -0.1395 | 1.8931e-07 | 6.05792e-08 | -0.2607273 | 1.6264e-07 | 5.20448e-08 | -0.2716364 | 1.6024e-07 | 5.12768e-08 | -0.4028182 | 1.3138e-07 | 4.20416e-08 | -0.4246818 | 1.2657e-07 | 4.05024e-08 | -1 |  |  | -1
C2012X8R1H224K125AE | TDK | 2.2e-07 | 10 | 50 | X8R | 0805 | 2012 | 0.00125 | 0.00125 | 0.002 | 2.2e-07 | 7.04e-08 | 0.009590909 | 2.2211e-07 | 7.10752e-08 | 0.012 | 2.2264e-07 | 7.12448e-08 | 0.02154545 | 2.2474e-07 | 7.19168e-08 | 0.02190909 | 2.2482e-07 | 7.19424e-08 | 0.02159091 | 2.2475e-07 | 7.192e-08 | 0.01954545 | 2.243e-07 | 7.1776e-08 | 0.01572727 | 2.2346e-07 | 7.15072e-08 | -0.002863636 | 2.1937e-07 | 7.01984e-08 | -0.01704545 | 2.1625e-07 | 6.92e-08 | -0.05009091 | 2.0898e-07 | 6.68736e-08 | -0.1295909 | 1.9149e-07 | 6.12768e-08 | -0.1395 | 1.8931e-07 | 6.05792e-08 | -0.2607273 | 1.6264e-07 | 5.20448e-08 | -0.2716364 | 1.6024e-07 | 5.12768e-08 | -0.4028182 | 1.3138e-07 | 4.20416e-08 | -0.4246818 | 1.2657e-07 | 4.05024e-08 | -1 |  |  | -1
885012205032 | Würth | 1.5e-08 | 10 | 16 | X7R | 0402 | 1005 | 0.0005 | 0.0005 | 0.001 | 1.5e-08 | 6e-08 | 0.0052 | 1.51e-08 | 6.04e-08 | 0.0065 | 1.5125e-08 | 6.05e-08 | 0.01293125 | 1.52e-08 | 6.08e-08 | 0.0143825 | 1.519375e-08 | 6.0775e-08 | 0.01076 | 1.515e-08 | 6.06e-08 | 0.004455 | 1.50625e-08 | 6.025e-08 | -0.0096175 | 1.481875e-08 | 5.9275e-08 | -0.07195 | 1.3875e-08 | 5.55e-08 | -0.11485 | 1.325e-08 | 5.3e-08 | -0.21 | 1.18e-08 | 4.72e-08 |  |  | 0 |  |  | 0 |  |  | 0 |  |  | 0 |  |  | 0 |  |  | 0 |  |  | 0 |  |  | 0
CGA4J2X7R1H224K125AA Equiv. C2012X7R1H224K for Auto | TDK | 2.2e-07 | 10 | 50 | X7R | 0805 | 2012 | 0.00125 | 0.00125 | 0.002 | 2.2e-07 | 7.04e-08 | 0.001681818 | 2.2037e-07 | 7.05184e-08 | 0.002136364 | 2.2047e-07 | 7.05504e-08 | -0.003090909 | 2.1932e-07 | 7.01824e-08 | -0.006272727 | 2.1862e-07 | 6.99584e-08 | -0.01159091 | 2.1745e-07 | 6.9584e-08 | -0.01663636 | 2.1634e-07 | 6.92288e-08 | -0.02445455 | 2.1462e-07 | 6.86784e-08 | -0.05536364 | 2.0782e-07 | 6.65024e-08 | -0.07695455 | 2.0307e-07 | 6.49824e-08 | -0.1238182 | 1.9276e-07 | 6.16832e-08 | -0.2197727 | 1.7165e-07 | 5.4928e-08 | -0.2317727 | 1.6901e-07 | 5.40832e-08 | -0.3933636 | 1.3346e-07 | 4.27072e-08 | -0.4066364 | 1.3054e-07 | 4.17728e-08 | -0.5452273 | 1.0005e-07 | 3.2016e-08 | -0.5666364 | 9.534e-08 | 3.05088e-08 | -1 |  |  | -1
CGA4J2X7R1H224M125AA Equiv. C2012X7R1H224M for Auto | TDK | 2.2e-07 | 20 | 50 | X7R | 0805 | 2012 | 0.00125 | 0.00125 | 0.002 | 2.2e-07 | 7.04e-08 | 0.001681818 | 2.2037e-07 | 7.05184e-08 | 0.002136364 | 2.2047e-07 | 7.05504e-08 | -0.003090909 | 2.1932e-07 | 7.01824e-08 | -0.006272727 | 2.1862e-07 | 6.99584e-08 | -0.01159091 | 2.1745e-07 | 6.9584e-08 | -0.01663636 | 2.1634e-07 | 6.92288e-08 | -0.02445455 | 2.1462e-07 | 6.86784e-08 | -0.05536364 | 2.0782e-07 | 6.65024e-08 | -0.07695455 | 2.0307e-07 | 6.49824e-08 | -0.1238182 | 1.9276e-07 | 6.16832e-08 | -0.2197727 | 1.7165e-07 | 5.4928e-08 | -0.2317727 | 1.6901e-07 | 5.40832e-08 | -0.3933636 | 1.3346e-07 | 4.27072e-08 | -0.4066364 | 1.3054e-07 | 4.17728e-08 | -0.5452273 | 1.0005e-07 | 3.2016e-08 | -0.5666364 | 9.534e-08 | 3.05088e-08 | -1 |  |  | -1
C2012X5R1H224K125AA | TDK | 2.2e-07 | 10 | 50 | X5R | 0805 | 2012 | 0.00125 | 0.00125 | 0.002 | 2.2e-07 | 7.04e-08 | 0.001681818 | 2.2037e-07 | 7.05184e-08 | 0.002136364 | 2.2047e-07 | 7.05504e-08 | -0.003090909 | 2.1932e-07 | 7.01824e-08 | -0.006272727 | 2.1862e-07 | 6.99584e-08 | -0.01159091 | 2.1745e-07 | 6.9584e-08 | -0.01663636 | 2.1634e-07 | 6.92288e-08 | -0.02445455 | 2.1462e-07 | 6.86784e-08 | -0.05536364 | 2.0782e-07 | 6.65024e-08 | -0.07695455 | 2.0307e-07 | 6.49824e-08 | -0.1238182 | 1.9276e-07 | 6.16832e-08 | -0.2197727 | 1.7165e-07 | 5.4928e-08 | -0.2317727 | 1.6901e-07 | 5.40832e-08 | -0.3933636 | 1.3346e-07 | 4.27072e-08 | -0.4066364 | 1.3054e-07 | 4.17728e-08 | -0.5452273 | 1.0005e-07 | 3.2016e-08 | -0.5666364 | 9.534e-08 | 3.05088e-08 | -1 |  |  | -1
885012109001 | Würth | 1e-05 | 20 | 6.3 | X5R | 1210 | 3225 | 0.002 | 0.0025 | 0.0032 | 1e-05 | 6.25e-07 | 0.03671587 | 1.035397e-05 | 6.47123e-07 | 0.04296984 | 1.041746e-05 | 6.510913e-07 | 0.05160476 | 1.05e-05 | 6.5625e-07 | 0.03963333 | 1.037619e-05 | 6.485119e-07 | 0.02349365 | 1.023016e-05 | 6.393849e-07 | -0.00659873 | 9.931429e-06 | 6.207143e-07 | -0.0558 | 9.44e-06 | 5.9e-07 |  |  | 0 |  |  | 0 |  |  | 0 |  |  | 0 |  |  | 0 |  |  | 0 |  |  | 0 |  |  | 0 |  |  | 0 |  |  | 0 |  |  | 0
C2012X7R1H224K125AA | TDK | 2.2e-07 | 10 | 50 | X7R | 0805 | 2012 | 0.00125 | 0.00125 | 0.002 | 2.2e-07 | 7.04e-08 | 0.001681818 | 2.2037e-07 | 7.05184e-08 | 0.002136364 | 2.2047e-07 | 7.05504e-08 | -0.003090909 | 2.1932e-07 | 7.01824e-08 | -0.006272727 | 2.1862e-07 | 6.99584e-08 | -0.01159091 | 2.1745e-07 | 6.9584e-08 | -0.01663636 | 2.1634e-07 | 6.92288e-08 | -0.02445455 | 2.1462e-07 | 6.86784e-08 | -0.05536364 | 2.0782e-07 | 6.65024e-08 | -0.07695455 | 2.0307e-07 | 6.49824e-08 | -0.1238182 | 1.9276e-07 | 6.16832e-08 | -0.2197727 | 1.7165e-07 | 5.4928e-08 | -0.2317727 | 1.6901e-07 | 5.40832e-08 | -0.3933636 | 1.3346e-07 | 4.27072e-08 | -0.4066364 | 1.3054e-07 | 4.17728e-08 | -0.5452273 | 1.0005e-07 | 3.2016e-08 | -0.5666364 | 9.534e-08 | 3.05088e-08 | -1 |  |  | -1
GCJ188R92A683KA01 | Murata | 6.8e-08 | 10 | 100 | X8R | 0603 | 1608 | 0.0008 | 0.0008 | 0.0016 | 6.8e-08 | 6.640625e-08 | 0.006299213 | 6.842835e-08 | 6.682456e-08 | 0.007874016 | 6.853543e-08 | 6.692913e-08 | 0.007874016 | 6.853543e-08 | 6.692913e-08 | 0.006299213 | 6.842835e-08 | 6.682456e-08 | 0.004724409 | 6.832126e-08 | 6.671998e-08 | 0 | 6.8e-08 | 6.640625e-08 | -0.004724409 | 6.767874e-08 | 6.609252e-08 | -0.02204724 | 6.650079e-08 | 6.494218e-08 | -0.03307087 | 6.575118e-08 | 6.421014e-08 | -0.06141732 | 6.382362e-08 | 6.232776e-08 | -0.1322835 | 5.900472e-08 | 5.76218e-08 | -0.1417323 | 5.83622e-08 | 5.699434e-08 | -0.2440945 | 5.140157e-08 | 5.019685e-08 | -0.2551181 | 5.065197e-08 | 4.946481e-08 | -0.3669291 | 4.304882e-08 | 4.203986e-08 | -0.384252 | 4.187087e-08 | 4.088952e-08 | -0.5448819 | 3.094803e-08 | 3.022269e-08 | -0.6425197 | 2.430866e-08 | 2.373893e-08
CGA4J2X8R1E224K125AD Equiv. C2012X8R1E224K for Auto | TDK | 2.2e-07 | 10 | 25 | X8R | 0805 | 2012 | 0.00125 | 0.00125 | 0.002 | 2.2e-07 | 7.04e-08 | 0.02318182 | 2.251e-07 | 7.2032e-08 | 0.029 | 2.2638e-07 | 7.24416e-08 | 0.026 | 2.2572e-07 | 7.22304e-08 | 0.02286364 | 2.2503e-07 | 7.20096e-08 | 0.01659091 | 2.2365e-07 | 7.1568e-08 | 0.01931818 | 2.2425e-07 | 7.176e-08 | -0.0025 | 2.1945e-07 | 7.0224e-08 | -0.05431818 | 2.0805e-07 | 6.6576e-08 | -0.09027273 | 2.0014e-07 | 6.40448e-08 | -0.1665909 | 1.8335e-07 | 5.8672e-08 | -0.3042273 | 1.5307e-07 | 4.89824e-08 | -0.3214545 | 1.4928e-07 | 4.77696e-08 | -1 |  |  | -1 |  |  | -1 |  |  | -1 |  |  | -1 |  |  | -1
GCJ21BR71A225KA01 | Murata | 2.2e-06 | 10 | 10 | X7R | 0805 | 2012 | 0.00125 | 0.00125 | 0.002 | 2.2e-06 | 7.04e-07 | 0.01442308 | 2.231731e-06 | 7.141538e-07 | 0.01442308 | 2.231731e-06 | 7.141538e-07 | 0 | 2.2e-06 | 7.04e-07 | -0.01923077 | 2.157692e-06 | 6.904615e-07 | -0.03365385 | 2.125962e-06 | 6.803077e-07 | -0.0625 | 2.0625e-06 | 6.6e-07 | -0.1105769 | 1.956731e-06 | 6.261538e-07 | -0.2932692 | 1.554808e-06 | 4.975385e-07 | -1 | 0 | 0 | -1 | 0 | 0 | -1 | 0 | 0 | -1 | 0 | 0 | -1 | 0 | 0 | -1 | 0 | 0 | -1 | 0 | 0 | -1 | 0 | 0 | -1 | 0 | 0 | -1 | 0 | 0
GCJ21BR71A225MA01 | Murata | 2.2e-06 | 20 | 10 | X7R | 0805 | 2012 | 0.00125 | 0.00125 | 0.002 | 2.2e-06 | 7.04e-07 | 0.01442308 | 2.231731e-06 | 7.141538e-07 | 0.01442308 | 2.231731e-06 | 7.141538e-07 | 0 | 2.2e-06 | 7.04e-07 | -0.01923077 | 2.157692e-06 | 6.904615e-07 | -0.03365385 | 2.125962e-06 | 6.803077e-07 | -0.0625 | 2.0625e-06 | 6.6e-07 | -0.1105769 | 1.956731e-06 | 6.261538e-07 | -0.2932692 | 1.554808e-06 | 4.975385e-07 | -1 | 0 | 0 | -1 | 0 | 0 | -1 | 0 | 0 | -1 | 0 | 0 | -1 | 0 | 0 | -1 | 0 | 0 | -1 | 0 | 0 | -1 | 0 | 0 | -1 | 0 | 0 | -1 | 0 | 0
CGA4J2X8R1E224M125AD Equiv. C2012X8R1E224M for Auto | TDK | 2.2e-07 | 20 | 25 | X8R | 0805 | 2012 | 0.00125 | 0.00125 | 0.002 | 2.2e-07 | 7.04e-08 | 0.02318182 | 2.251e-07 | 7.2032e-08 | 0.029 | 2.2638e-07 | 7.24416e-08 | 0.026 | 2.2572e-07 | 7.22304e-08 | 0.02286364 | 2.2503e-07 | 7.20096e-08 | 0.01659091 | 2.2365e-07 | 7.1568e-08 | 0.01931818 | 2.2425e-07 | 7.176e-08 | -0.0025 | 2.1945e-07 | 7.0224e-08 | -0.05431818 | 2.0805e-07 | 6.6576e-08 | -0.09027273 | 2.0014e-07 | 6.40448e-08 | -0.1665909 | 1.8335e-07 | 5.8672e-08 | -0.3042273 | 1.5307e-07 | 4.89824e-08 | -0.3214545 | 1.4928e-07 | 4.77696e-08 | -1 |  |  | -1 |  |  | -1 |  |  | -1 |  |  | -1 |  |  | -1
CGA4J2X8R1E224K125AE Equiv. C2012X8R1E224K for Auto | TDK | 2.2e-07 | 10 | 25 | X8R | 0805 | 2012 | 0.00125 | 0.00125 | 0.002 | 2.2e-07 | 7.04e-08 | 0.02318182 | 2.251e-07 | 7.2032e-08 | 0.029 | 2.2638e-07 | 7.24416e-08 | 0.026 | 2.2572e-07 | 7.22304e-08 | 0.02286364 | 2.2503e-07 | 7.20096e-08 | 0.01659091 | 2.2365e-07 | 7.1568e-08 | 0.01931818 | 2.2425e-07 | 7.176e-08 | -0.0025 | 2.1945e-07 | 7.0224e-08 | -0.05431818 | 2.0805e-07 | 6.6576e-08 | -0.09027273 | 2.0014e-07 | 6.40448e-08 | -0.1665909 | 1.8335e-07 | 5.8672e-08 | -0.3042273 | 1.5307e-07 | 4.89824e-08 | -0.3214545 | 1.4928e-07 | 4.77696e-08 | -1 |  |  | -1 |  |  | -1 |  |  | -1 |  |  | -1 |  |  | -1
CGA4J2X8R1E224M125AE Equiv. C2012X8R1E224M for Auto | TDK | 2.2e-07 | 20 | 25 | X8R | 0805 | 2012 | 0.00125 | 0.00125 | 0.002 | 2.2e-07 | 7.04e-08 | 0.02318182 | 2.251e-07 | 7.2032e-08 | 0.029 | 2.2638e-07 | 7.24416e-08 | 0.026 | 2.2572e-07 | 7.22304e-08 | 0.02286364 | 2.2503e-07 | 7.20096e-08 | 0.01659091 | 2.2365e-07 | 7.1568e-08 | 0.01931818 | 2.2425e-07 | 7.176e-08 | -0.0025 | 2.1945e-07 | 7.0224e-08 | -0.05431818 | 2.0805e-07 | 6.6576e-08 | -0.09027273 | 2.0014e-07 | 6.40448e-08 | -0.1665909 | 1.8335e-07 | 5.8672e-08 | -0.3042273 | 1.5307e-07 | 4.89824e-08 | -0.3214545 | 1.4928e-07 | 4.77696e-08 | -1 |  |  | -1 |  |  | -1 |  |  | -1 |  |  | -1 |  |  | -1
C2012X8R1E224K125AE | TDK | 2.2e-07 | 10 | 25 | X8R | 0805 | 2012 | 0.00125 | 0.00125 | 0.002 | 2.2e-07 | 7.04e-08 | 0.02318182 | 2.251e-07 | 7.2032e-08 | 0.029 | 2.2638e-07 | 7.24416e-08 | 0.026 | 2.2572e-07 | 7.22304e-08 | 0.02286364 | 2.2503e-07 | 7.20096e-08 | 0.01659091 | 2.2365e-07 | 7.1568e-08 | 0.01931818 | 2.2425e-07 | 7.176e-08 | -0.0025 | 2.1945e-07 | 7.0224e-08 | -0.05431818 | 2.0805e-07 | 6.6576e-08 | -0.09027273 | 2.0014e-07 | 6.40448e-08 | -0.1665909 | 1.8335e-07 | 5.8672e-08 | -0.3042273 | 1.5307e-07 | 4.89824e-08 | -0.3214545 | 1.4928e-07 | 4.77696e-08 | -1 |  |  | -1 |  |  | -1 |  |  | -1 |  |  | -1 |  |  | -1
GCJ188R71H683KA12 | Murata | 6.8e-08 | 10 | 50 | X7R | 0603 | 1608 | 0.0008 | 0.0008 | 0.0016 | 6.8e-08 | 6.640625e-08 | 0.001510574 | 6.810272e-08 | 6.650656e-08 | 0.003021148 | 6.820544e-08 | 6.660687e-08 | 0.001510574 | 6.810272e-08 | 6.650656e-08 | 0 | 6.8e-08 | 6.640625e-08 | -0.001510574 | 6.789728e-08 | 6.630594e-08 | -0.004531722 | 6.769184e-08 | 6.610532e-08 | -0.009063444 | 6.738369e-08 | 6.580438e-08 | -0.02870091 | 6.604834e-08 | 6.450033e-08 | -0.0407855 | 6.522659e-08 | 6.369784e-08 | -0.07250755 | 6.306949e-08 | 6.15913e-08 | -0.1570997 | 5.731722e-08 | 5.597385e-08 | -0.1691843 | 5.649547e-08 | 5.517136e-08 | -0.3021148 | 4.745619e-08 | 4.634394e-08 | -0.31571 | 4.653172e-08 | 4.544113e-08 | -0.4682779 | 3.61571e-08 | 3.530967e-08 | -0.4909366 | 3.461631e-08 | 3.380499e-08 | -1 | 0 | 0 | -1 | 0 | 0
GCJ188R71H683MA12 | Murata | 6.8e-08 | 20 | 50 | X7R | 0603 | 1608 | 0.0008 | 0.0008 | 0.0016 | 6.8e-08 | 6.640625e-08 | 0.001510574 | 6.810272e-08 | 6.650656e-08 | 0.003021148 | 6.820544e-08 | 6.660687e-08 | 0.001510574 | 6.810272e-08 | 6.650656e-08 | 0 | 6.8e-08 | 6.640625e-08 | -0.001510574 | 6.789728e-08 | 6.630594e-08 | -0.004531722 | 6.769184e-08 | 6.610532e-08 | -0.009063444 | 6.738369e-08 | 6.580438e-08 | -0.02870091 | 6.604834e-08 | 6.450033e-08 | -0.0407855 | 6.522659e-08 | 6.369784e-08 | -0.07250755 | 6.306949e-08 | 6.15913e-08 | -0.1570997 | 5.731722e-08 | 5.597385e-08 | -0.1691843 | 5.649547e-08 | 5.517136e-08 | -0.3021148 | 4.745619e-08 | 4.634394e-08 | -0.31571 | 4.653172e-08 | 4.544113e-08 | -0.4682779 | 3.61571e-08 | 3.530967e-08 | -0.4909366 | 3.461631e-08 | 3.380499e-08 | -1 | 0 | 0 | -1 | 0 | 0
GCJ188L81E683KA01 | Murata | 6.8e-08 | 10 | 25 | X8L | 0603 | 1608 | 0.0008 | 0.0008 | 0.0016 | 6.8e-08 | 6.640625e-08 | 0.001510574 | 6.810272e-08 | 6.650656e-08 | 0.003021148 | 6.820544e-08 | 6.660687e-08 | 0.001510574 | 6.810272e-08 | 6.650656e-08 | 0 | 6.8e-08 | 6.640625e-08 | -0.001510574 | 6.789728e-08 | 6.630594e-08 | -0.004531722 | 6.769184e-08 | 6.610532e-08 | -0.009063444 | 6.738369e-08 | 6.580438e-08 | -0.02870091 | 6.604834e-08 | 6.450033e-08 | -0.0407855 | 6.522659e-08 | 6.369784e-08 | -0.07250755 | 6.306949e-08 | 6.15913e-08 | -0.1570997 | 5.731722e-08 | 5.597385e-08 | -0.1691843 | 5.649547e-08 | 5.517136e-08 | -1 | 0 | 0 | -1 | 0 | 0 | -1 | 0 | 0 | -1 | 0 | 0 | -1 | 0 | 0 | -1 | 0 | 0
GCJ188L81E683MA01 | Murata | 6.8e-08 | 20 | 25 | X8L | 0603 | 1608 | 0.0008 | 0.0008 | 0.0016 | 6.8e-08 | 6.640625e-08 | 0.001510574 | 6.810272e-08 | 6.650656e-08 | 0.003021148 | 6.820544e-08 | 6.660687e-08 | 0.001510574 | 6.810272e-08 | 6.650656e-08 | 0 | 6.8e-08 | 6.640625e-08 | -0.001510574 | 6.789728e-08 | 6.630594e-08 | -0.004531722 | 6.769184e-08 | 6.610532e-08 | -0.009063444 | 6.738369e-08 | 6.580438e-08 | -0.02870091 | 6.604834e-08 | 6.450033e-08 | -0.0407855 | 6.522659e-08 | 6.369784e-08 | -0.07250755 | 6.306949e-08 | 6.15913e-08 | -0.1570997 | 5.731722e-08 | 5.597385e-08 | -0.1691843 | 5.649547e-08 | 5.517136e-08 | -1 | 0 | 0 | -1 | 0 | 0 | -1 | 0 | 0 | -1 | 0 | 0 | -1 | 0 | 0 | -1 | 0 | 0
GCJ188L8YA683KA01 | Murata | 6.8e-08 | 10 | 35 | X8L | 0603 | 1608 | 0.0008 | 0.0008 | 0.0016 | 6.8e-08 | 6.640625e-08 | 0.001510574 | 6.810272e-08 | 6.650656e-08 | 0.003021148 | 6.820544e-08 | 6.660687e-08 | 0.001510574 | 6.810272e-08 | 6.650656e-08 | 0 | 6.8e-08 | 6.640625e-08 | -0.001510574 | 6.789728e-08 | 6.630594e-08 | -0.004531722 | 6.769184e-08 | 6.610532e-08 | -0.009063444 | 6.738369e-08 | 6.580438e-08 | -0.02870091 | 6.604834e-08 | 6.450033e-08 | -0.0407855 | 6.522659e-08 | 6.369784e-08 | -0.07250755 | 6.306949e-08 | 6.15913e-08 | -0.1570997 | 5.731722e-08 | 5.597385e-08 | -0.1691843 | 5.649547e-08 | 5.517136e-08 | -0.3021148 | 4.745619e-08 | 4.634394e-08 | -1 | 0 | 0 | -1 | 0 | 0 | -1 | 0 | 0 | -1 | 0 | 0 | -1 | 0 | 0
GCJ188L8YA683MA01 | Murata | 6.8e-08 | 20 | 35 | X8L | 0603 | 1608 | 0.0008 | 0.0008 | 0.0016 | 6.8e-08 | 6.640625e-08 | 0.001510574 | 6.810272e-08 | 6.650656e-08 | 0.003021148 | 6.820544e-08 | 6.660687e-08 | 0.001510574 | 6.810272e-08 | 6.650656e-08 | 0 | 6.8e-08 | 6.640625e-08 | -0.001510574 | 6.789728e-08 | 6.630594e-08 | -0.004531722 | 6.769184e-08 | 6.610532e-08 | -0.009063444 | 6.738369e-08 | 6.580438e-08 | -0.02870091 | 6.604834e-08 | 6.450033e-08 | -0.0407855 | 6.522659e-08 | 6.369784e-08 | -0.07250755 | 6.306949e-08 | 6.15913e-08 | -0.1570997 | 5.731722e-08 | 5.597385e-08 | -0.1691843 | 5.649547e-08 | 5.517136e-08 | -0.3021148 | 4.745619e-08 | 4.634394e-08 | -1 | 0 | 0 | -1 | 0 | 0 | -1 | 0 | 0 | -1 | 0 | 0 | -1 | 0 | 0
GCJ188R71E683KA12 | Murata | 6.8e-08 | 10 | 25 | X7R | 0603 | 1608 | 0.0008 | 0.0008 | 0.0016 | 6.8e-08 | 6.640625e-08 | 0.001510574 | 6.810272e-08 | 6.650656e-08 | 0.003021148 | 6.820544e-08 | 6.660687e-08 | 0.001510574 | 6.810272e-08 | 6.650656e-08 | 0 | 6.8e-08 | 6.640625e-08 | -0.001510574 | 6.789728e-08 | 6.630594e-08 | -0.004531722 | 6.769184e-08 | 6.610532e-08 | -0.009063444 | 6.738369e-08 | 6.580438e-08 | -0.02870091 | 6.604834e-08 | 6.450033e-08 | -0.0407855 | 6.522659e-08 | 6.369784e-08 | -0.07250755 | 6.306949e-08 | 6.15913e-08 | -0.1570997 | 5.731722e-08 | 5.597385e-08 | -0.1691843 | 5.649547e-08 | 5.517136e-08 | -1 | 0 | 0 | -1 | 0 | 0 | -1 | 0 | 0 | -1 | 0 | 0 | -1 | 0 | 0 | -1 | 0 | 0
GCJ188R71E683MA12 | Murata | 6.8e-08 | 20 | 25 | X7R | 0603 | 1608 | 0.0008 | 0.0008 | 0.0016 | 6.8e-08 | 6.640625e-08 | 0.001510574 | 6.810272e-08 | 6.650656e-08 | 0.003021148 | 6.820544e-08 | 6.660687e-08 | 0.001510574 | 6.810272e-08 | 6.650656e-08 | 0 | 6.8e-08 | 6.640625e-08 | -0.001510574 | 6.789728e-08 | 6.630594e-08 | -0.004531722 | 6.769184e-08 | 6.610532e-08 | -0.009063444 | 6.738369e-08 | 6.580438e-08 | -0.02870091 | 6.604834e-08 | 6.450033e-08 | -0.0407855 | 6.522659e-08 | 6.369784e-08 | -0.07250755 | 6.306949e-08 | 6.15913e-08 | -0.1570997 | 5.731722e-08 | 5.597385e-08 | -0.1691843 | 5.649547e-08 | 5.517136e-08 | -1 | 0 | 0 | -1 | 0 | 0 | -1 | 0 | 0 | -1 | 0 | 0 | -1 | 0 | 0 | -1 | 0 | 0
GCM188R71H683KA57 | Murata | 6.8e-08 | 10 | 50 | X7R | 0603 | 1608 | 0.0008 | 0.0008 | 0.0016 | 6.8e-08 | 6.640625e-08 | 0.004538578 | 6.830862e-08 | 6.670764e-08 | 0.004538578 | 6.830862e-08 | 6.670764e-08 | 0.003025719 | 6.820575e-08 | 6.660718e-08 | 0.001512859 | 6.810287e-08 | 6.650671e-08 | -0.001512859 | 6.789713e-08 | 6.630579e-08 | -0.004538578 | 6.769138e-08 | 6.610486e-08 | -0.009077156 | 6.738275e-08 | 6.580347e-08 | -0.02571861 | 6.625113e-08 | 6.469837e-08 | -0.03933434 | 6.532526e-08 | 6.37942e-08 | -0.07261725 | 6.306203e-08 | 6.158401e-08 | -0.1603631 | 5.709531e-08 | 5.575714e-08 | -0.172466 | 5.627231e-08 | 5.495343e-08 | -0.3071104 | 4.711649e-08 | 4.60122e-08 | -0.3207262 | 4.619062e-08 | 4.510803e-08 | -0.4826021 | 3.518306e-08 | 3.435845e-08 | -0.5083207 | 3.343419e-08 | 3.265058e-08 | -1 | 0 | 0 | -1 | 0 | 0
885012205051 | Würth | 1.5e-08 | 10 | 25 | X7R | 0402 | 1005 | 0.0005 | 0.0005 | 0.001 | 1.5e-08 | 6e-08 | 0.0012736 | 1.5032e-08 | 6.0128e-08 | 0.001592 | 1.504e-08 | 6.016e-08 | 0.00398 | 1.51e-08 | 6.04e-08 | -0.0020296 | 1.5004e-08 | 6.0016e-08 | -0.007288 | 1.492e-08 | 5.968e-08 | -0.0148 | 1.48e-08 | 5.92e-08 | -0.031232 | 1.454e-08 | 5.816e-08 | -0.0904 | 1.36e-08 | 5.44e-08 | -0.13248 | 1.304e-08 | 5.216e-08 | -0.225 | 1.164e-08 | 4.656e-08 | -0.4114 | 8.834e-09 | 3.5336e-08 | -0.433 | 8.51e-09 | 3.404e-08 |  |  | 0 |  |  | 0 |  |  | 0 |  |  | 0 |  |  | 0 |  |  | 0
CGA3E2X7R1H683K080AA Equiv. C1608X7R1H683K for Auto | TDK | 6.8e-08 | 10 | 50 | X7R | 0603 | 1608 | 0.0008 | 0.0008 | 0.0016 | 6.8e-08 | 6.640625e-08 | 0.002647059 | 6.818e-08 | 6.658203125e-08 | 0.003382353 | 6.823e-08 | 6.663086e-08 | 0 | 6.8e-08 | 6.640625e-08 | -0.0025 | 6.783e-08 | 6.624023e-08 | -0.006617647 | 6.755e-08 | 6.59668e-08 | -0.009411765 | 6.736e-08 | 6.578125e-08 | -0.01485294 | 6.699e-08 | 6.541992e-08 | -0.03676471 | 6.55e-08 | 6.396484375e-08 | -0.05191176 | 6.447e-08 | 6.295898e-08 | -0.09323529 | 6.166e-08 | 6.021484375e-08 | -0.1738235 | 5.618e-08 | 5.486328125e-08 | -0.1839706 | 5.549e-08 | 5.418945e-08 | -0.3086765 | 4.701e-08 | 4.59082e-08 | -0.3201471 | 4.623e-08 | 4.514648e-08 | -0.4517647 | 3.728e-08 | 3.640625e-08 | -0.4732353 | 3.582e-08 | 3.498046875e-08 | -1 |  |  | -1
CGA3E2X7R1H683M080AA Equiv. C1608X7R1H683M for Auto | TDK | 6.8e-08 | 20 | 50 | X7R | 0603 | 1608 | 0.0008 | 0.0008 | 0.0016 | 6.8e-08 | 6.640625e-08 | 0.002647059 | 6.818e-08 | 6.658203125e-08 | 0.003382353 | 6.823e-08 | 6.663086e-08 | 0 | 6.8e-08 | 6.640625e-08 | -0.0025 | 6.783e-08 | 6.624023e-08 | -0.006617647 | 6.755e-08 | 6.59668e-08 | -0.009411765 | 6.736e-08 | 6.578125e-08 | -0.01485294 | 6.699e-08 | 6.541992e-08 | -0.03676471 | 6.55e-08 | 6.396484375e-08 | -0.05191176 | 6.447e-08 | 6.295898e-08 | -0.09323529 | 6.166e-08 | 6.021484375e-08 | -0.1738235 | 5.618e-08 | 5.486328125e-08 | -0.1839706 | 5.549e-08 | 5.418945e-08 | -0.3086765 | 4.701e-08 | 4.59082e-08 | -0.3201471 | 4.623e-08 | 4.514648e-08 | -0.4517647 | 3.728e-08 | 3.640625e-08 | -0.4732353 | 3.582e-08 | 3.498046875e-08 | -1 |  |  | -1
885012208091 | Würth | 4.7e-07 | 10 | 50 | X7R | 1206 | 3216 | 0.0016 | 0.0016 | 0.0032 | 4.7e-07 | 5.737305e-08 | 0.003776 | 4.7176e-07 | 5.758789e-08 | 0.00472 | 4.722e-07 | 5.76416e-08 | 0.0118 | 4.755e-07 | 5.804443e-08 | 0.015576 | 4.7726e-07 | 5.825928e-08 | 0.01888 | 4.788e-07 | 5.844727e-08 | 0.0236 | 4.81e-07 | 5.871582e-08 | 0.012264 | 4.758e-07 | 5.808105e-08 | -0.02 | 4.61e-07 | 5.627441e-08 | -0.04768 | 4.478e-07 | 5.466309e-08 | -0.10476 | 4.206e-07 | 5.134277e-08 | -0.2286 | 3.622e-07 | 4.421387e-08 | -0.244 | 3.55e-07 | 4.333496e-08 | -0.401 | 2.82e-07 | 3.442383e-08 | -0.4144 | 2.756e-07 | 3.364258e-08 | -0.552 | 2.104e-07 | 2.568359375e-08 | -0.57 | 2.02e-07 | 2.46582e-08 |  |  | 0 |  |  | 0
885012210012 | Würth | 1e-06 | 10 | 25 | X7R | 1812 | 4532 | 0.00125 | 0.0032 | 0.0045 | 1e-06 | 5.555556e-08 | 0.013152 | 1.0128e-06 | 5.626667e-08 | 0.01644 | 1.016e-06 | 5.644444e-08 | 0.0411 | 1.04e-06 | 5.777778e-08 | 0.043212 | 1.0432e-06 | 5.795556e-08 | 0.04506 | 1.046e-06 | 5.811111e-08 | 0.0477 | 1.05e-06 | 5.833333e-08 | 0.044528 | 1.0448e-06 | 5.804444e-08 | 0.027 | 1.03e-06 | 5.722222e-08 | 0.009824 | 1.014e-06 | 5.633333e-08 | -0.0346 | 9.652e-07 | 5.362222e-08 | -0.152 | 8.48e-07 | 4.711111e-08 | -0.168 | 8.32e-07 | 4.622222e-08 |  |  | 0 |  |  | 0 |  |  | 0 |  |  | 0 |  |  | 0 |  |  | 0
885012208122 | Würth | 4.7e-07 | 10 | 100 | X7R | 1206 | 3216 | 0.0016 | 0.0016 | 0.0032 | 4.7e-07 | 5.737305e-08 | 0.002296 | 4.712e-07 | 5.751953125e-08 | 0.00287 | 4.715e-07 | 5.755615e-08 | 0.00683 | 4.735e-07 | 5.780029e-08 | 0.008574 | 4.743e-07 | 5.789795e-08 | 0.0101 | 4.75e-07 | 5.79834e-08 | 0.00907 | 4.745e-07 | 5.792236e-08 | 0.00685875 | 4.734e-07 | 5.778809e-08 | -0.0117 | 4.65e-07 | 5.67627e-08 | -0.03096 | 4.558e-07 | 5.563965e-08 | -0.06948 | 4.374e-07 | 5.339355e-08 | -0.1624 | 3.934e-07 | 4.802246e-08 | -0.176 | 3.87e-07 | 4.724121e-08 | -0.315 | 3.22e-07 | 3.930664e-08 | -0.3292 | 3.154e-07 | 3.850098e-08 | -0.4796 | 2.45e-07 | 2.990723e-08 | -0.503 | 2.34e-07 | 2.856445e-08 | -0.681 | 1.5e-07 | 1.831055e-08 | -0.774 | 1.06e-07 | 1.293945e-08
885012210004 | Würth | 1e-06 | 10 | 16 | X7R | 1812 | 4532 | 0.00125 | 0.0032 | 0.0045 | 1e-06 | 5.555556e-08 | 0.0119 | 1.01e-06 | 5.611111e-08 | 0.014875 | 1.0125e-06 | 5.625e-08 | 0.0328 | 1.03125e-06 | 5.729167e-08 | 0.0400625 | 1.04e-06 | 5.777778e-08 | 0.0419 | 1.04e-06 | 5.777778e-08 | 0.0438 | 1.04e-06 | 5.777778e-08 | 0.0425 | 1.04e-06 | 5.777778e-08 | 0.024775 | 1.0275e-06 | 5.708333e-08 | 0.00857 | 1.01e-06 | 5.611111e-08 | -0.0351 | 9.65e-07 | 5.361111e-08 |  |  | 0 |  |  | 0 |  |  | 0 |  |  | 0 |  |  | 0 |  |  | 0 |  |  | 0 |  |  | 0
GCJ188R71C683KA01 | Murata | 6.8e-08 | 10 | 16 | X7R | 0603 | 1608 | 0.0008 | 0.0008 | 0.0016 | 6.8e-08 | 6.640625e-08 | 0.004694836 | 6.831925e-08 | 6.671802e-08 | 0.004694836 | 6.831925e-08 | 6.671802e-08 | 0.001564945 | 6.810642e-08 | 6.651017e-08 | -0.001564945 | 6.789358e-08 | 6.630233e-08 | -0.006259781 | 6.757433e-08 | 6.599056e-08 | -0.01251956 | 6.714867e-08 | 6.557487e-08 | -0.02347418 | 6.640376e-08 | 6.484742e-08 | -0.05946792 | 6.395618e-08 | 6.245721e-08 | -0.0829421 | 6.235994e-08 | 6.089838e-08 | -0.14241 | 5.831612e-08 | 5.694933e-08 | -1 | 0 | 0 | -1 | 0 | 0 | -1 | 0 | 0 | -1 | 0 | 0 | -1 | 0 | 0 | -1 | 0 | 0 | -1 | 0 | 0 | -1 | 0 | 0
GCJ31CL8YA564KA01 | Murata | 5.6e-07 | 10 | 35 | X8L | 1206 | 3216 | 0.0016 | 0.0016 | 0.0032 | 5.6e-07 | 6.8359375e-08 | 0.001838235 | 5.610294e-07 | 6.848504e-08 | 0.003676471 | 5.620588e-07 | 6.86107e-08 | 0.005514706 | 5.630882e-07 | 6.873636e-08 | 0.005514706 | 5.630882e-07 | 6.873636e-08 | 0.003676471 | 5.620588e-07 | 6.86107e-08 | 0.001838235 | 5.610294e-07 | 6.848504e-08 | -0.001838235 | 5.589706e-07 | 6.823371e-08 | -0.01470588 | 5.517647e-07 | 6.735409e-08 | -0.02573529 | 5.455882e-07 | 6.660013e-08 | -0.05330882 | 5.301471e-07 | 6.471522e-08 | -0.1305147 | 4.869118e-07 | 5.943747e-08 | -0.1433824 | 4.797059e-07 | 5.855785e-08 | -0.2683824 | 4.097059e-07 | 5.001293e-08 | -1 | 0 | 0 | -1 | 0 | 0 | -1 | 0 | 0 | -1 | 0 | 0 | -1 | 0 | 0
CGA4J2X7R1H224K125AD Equiv. C2012X7R1H224K for Auto | TDK | 2.2e-07 | 10 | 50 | X7R | 0805 | 2012 | 0.00125 | 0.00125 | 0.002 | 2.2e-07 | 7.04e-08 | 0.001681818 | 2.2037e-07 | 7.05184e-08 | 0.002136364 | 2.2047e-07 | 7.05504e-08 | -0.003090909 | 2.1932e-07 | 7.01824e-08 | -0.006272727 | 2.1862e-07 | 6.99584e-08 | -0.01159091 | 2.1745e-07 | 6.9584e-08 | -0.01663636 | 2.1634e-07 | 6.92288e-08 | -0.02445455 | 2.1462e-07 | 6.86784e-08 | -0.05536364 | 2.0782e-07 | 6.65024e-08 | -0.07695455 | 2.0307e-07 | 6.49824e-08 | -0.1238182 | 1.9276e-07 | 6.16832e-08 | -0.2197727 | 1.7165e-07 | 5.4928e-08 | -0.2317727 | 1.6901e-07 | 5.40832e-08 | -0.3933636 | 1.3346e-07 | 4.27072e-08 | -0.4066364 | 1.3054e-07 | 4.17728e-08 | -0.5452273 | 1.0005e-07 | 3.2016e-08 | -0.5666364 | 9.534e-08 | 3.05088e-08 | -1 |  |  | -1
CGA4J2X7R1H224M125AD Equiv. C2012X7R1H224M for Auto | TDK | 2.2e-07 | 20 | 50 | X7R | 0805 | 2012 | 0.00125 | 0.00125 | 0.002 | 2.2e-07 | 7.04e-08 | 0.001681818 | 2.2037e-07 | 7.05184e-08 | 0.002136364 | 2.2047e-07 | 7.05504e-08 | -0.003090909 | 2.1932e-07 | 7.01824e-08 | -0.006272727 | 2.1862e-07 | 6.99584e-08 | -0.01159091 | 2.1745e-07 | 6.9584e-08 | -0.01663636 | 2.1634e-07 | 6.92288e-08 | -0.02445455 | 2.1462e-07 | 6.86784e-08 | -0.05536364 | 2.0782e-07 | 6.65024e-08 | -0.07695455 | 2.0307e-07 | 6.49824e-08 | -0.1238182 | 1.9276e-07 | 6.16832e-08 | -0.2197727 | 1.7165e-07 | 5.4928e-08 | -0.2317727 | 1.6901e-07 | 5.40832e-08 | -0.3933636 | 1.3346e-07 | 4.27072e-08 | -0.4066364 | 1.3054e-07 | 4.17728e-08 | -0.5452273 | 1.0005e-07 | 3.2016e-08 | -0.5666364 | 9.534e-08 | 3.05088e-08 | -1 |  |  | -1
CGA4J2X7R1H224K125AE Equiv. C2012X7R1H224K for Auto | TDK | 2.2e-07 | 10 | 50 | X7R | 0805 | 2012 | 0.00125 | 0.00125 | 0.002 | 2.2e-07 | 7.04e-08 | 0.001681818 | 2.2037e-07 | 7.05184e-08 | 0.002136364 | 2.2047e-07 | 7.05504e-08 | -0.003090909 | 2.1932e-07 | 7.01824e-08 | -0.006272727 | 2.1862e-07 | 6.99584e-08 | -0.01159091 | 2.1745e-07 | 6.9584e-08 | -0.01663636 | 2.1634e-07 | 6.92288e-08 | -0.02445455 | 2.1462e-07 | 6.86784e-08 | -0.05536364 | 2.0782e-07 | 6.65024e-08 | -0.07695455 | 2.0307e-07 | 6.49824e-08 | -0.1238182 | 1.9276e-07 | 6.16832e-08 | -0.2197727 | 1.7165e-07 | 5.4928e-08 | -0.2317727 | 1.6901e-07 | 5.40832e-08 | -0.3933636 | 1.3346e-07 | 4.27072e-08 | -0.4066364 | 1.3054e-07 | 4.17728e-08 | -0.5452273 | 1.0005e-07 | 3.2016e-08 | -0.5666364 | 9.534e-08 | 3.05088e-08 | -1 |  |  | -1
CGA4J2X7R1H224M125AE Equiv. C2012X7R1H224M for Auto | TDK | 2.2e-07 | 20 | 50 | X7R | 0805 | 2012 | 0.00125 | 0.00125 | 0.002 | 2.2e-07 | 7.04e-08 | 0.001681818 | 2.2037e-07 | 7.05184e-08 | 0.002136364 | 2.2047e-07 | 7.05504e-08 | -0.003090909 | 2.1932e-07 | 7.01824e-08 | -0.006272727 | 2.1862e-07 | 6.99584e-08 | -0.01159091 | 2.1745e-07 | 6.9584e-08 | -0.01663636 | 2.1634e-07 | 6.92288e-08 | -0.02445455 | 2.1462e-07 | 6.86784e-08 | -0.05536364 | 2.0782e-07 | 6.65024e-08 | -0.07695455 | 2.0307e-07 | 6.49824e-08 | -0.1238182 | 1.9276e-07 | 6.16832e-08 | -0.2197727 | 1.7165e-07 | 5.4928e-08 | -0.2317727 | 1.6901e-07 | 5.40832e-08 | -0.3933636 | 1.3346e-07 | 4.27072e-08 | -0.4066364 | 1.3054e-07 | 4.17728e-08 | -0.5452273 | 1.0005e-07 | 3.2016e-08 | -0.5666364 | 9.534e-08 | 3.05088e-08 | -1 |  |  | -1
C2012X7R1H224K125AE | TDK | 2.2e-07 | 10 | 50 | X7R | 0805 | 2012 | 0.00125 | 0.00125 | 0.002 | 2.2e-07 | 7.04e-08 | 0.001681818 | 2.2037e-07 | 7.05184e-08 | 0.002136364 | 2.2047e-07 | 7.05504e-08 | -0.003090909 | 2.1932e-07 | 7.01824e-08 | -0.006272727 | 2.1862e-07 | 6.99584e-08 | -0.01159091 | 2.1745e-07 | 6.9584e-08 | -0.01663636 | 2.1634e-07 | 6.92288e-08 | -0.02445455 | 2.1462e-07 | 6.86784e-08 | -0.05536364 | 2.0782e-07 | 6.65024e-08 | -0.07695455 | 2.0307e-07 | 6.49824e-08 | -0.1238182 | 1.9276e-07 | 6.16832e-08 | -0.2197727 | 1.7165e-07 | 5.4928e-08 | -0.2317727 | 1.6901e-07 | 5.40832e-08 | -0.3933636 | 1.3346e-07 | 4.27072e-08 | -0.4066364 | 1.3054e-07 | 4.17728e-08 | -0.5452273 | 1.0005e-07 | 3.2016e-08 | -0.5666364 | 9.534e-08 | 3.05088e-08 | -1 |  |  | -1
885382208004 | Würth | 4.7e-07 | 10 | 50 | X7R | 1206 | 3216 | 0.0016 | 0.0016 | 0.0032 | 4.7e-07 | 5.737305e-08 | 0.006008 | 4.732e-07 | 5.776367e-08 | 0.00751 | 4.74e-07 | 5.786133e-08 | 0.01195 | 4.755e-07 | 5.804443e-08 | 0.010061 | 4.744e-07 | 5.791015625e-08 | 0.00717 | 4.73e-07 | 5.773926e-08 | 0.00137 | 4.71e-07 | 5.749512e-08 | -0.0108162 | 4.6528e-07 | 5.6796875e-08 | -0.0455 | 4.49e-07 | 5.480957e-08 | -0.0741 | 4.354e-07 | 5.314941e-08 | -0.1336 | 4.072e-07 | 4.970703125e-08 | -0.2712 | 3.424e-07 | 4.1796875e-08 | -0.289 | 3.34e-07 | 4.077148e-08 | -0.452 | 2.58e-07 | 3.149414e-08 | -0.4652 | 2.516e-07 | 3.071289e-08 | -0.6006 | 1.878e-07 | 2.29248e-08 | -0.619 | 1.79e-07 | 2.185059e-08 |  |  | 0 |  |  | 0
CGA6M2X7R2A105K200AA Equiv. C3225X7R2A105K for Auto | TDK | 1e-06 | 10 | 100 | X7R | 1210 | 3225 | 0.002 | 0.0025 | 0.0032 | 1e-06 | 6.25e-08 | 0.01 | 1.01e-06 | 6.3125e-08 | 0.01 | 1.01e-06 | 6.3125e-08 | 0 | 1e-06 | 6.25e-08 | 0 | 1e-06 | 6.25e-08 | 0 | 1e-06 | 6.25e-08 | 0 | 1e-06 | 6.25e-08 | -0.00076 | 9.9924e-07 | 6.24525e-08 | -0.01592 | 9.8408e-07 | 6.1505e-08 | -0.02863 | 9.7137e-07 | 6.0710625e-08 | -0.05405 | 9.4595e-07 | 5.9121875e-08 | -0.12287 | 8.7713e-07 | 5.4820625e-08 | -0.13147 | 8.6853e-07 | 5.4283125e-08 | -0.23473 | 7.6527e-07 | 4.7829375e-08 | -0.24539 | 7.5461e-07 | 4.7163125e-08 | -0.37169 | 6.2831e-07 | 3.9269375e-08 | -0.39261 | 6.0739e-07 | 3.7961875e-08 | -0.58824 | 4.1176e-07 | 2.5735e-08 | -0.71116 | 2.8884e-07 | 1.80525e-08
CGA6M2X7R2A105M200AA Equiv. C3225X7R2A105M for Auto | TDK | 1e-06 | 20 | 100 | X7R | 1210 | 3225 | 0.002 | 0.0025 | 0.0032 | 1e-06 | 6.25e-08 | 0.01 | 1.01e-06 | 6.3125e-08 | 0.01 | 1.01e-06 | 6.3125e-08 | 0 | 1e-06 | 6.25e-08 | 0 | 1e-06 | 6.25e-08 | 0 | 1e-06 | 6.25e-08 | 0 | 1e-06 | 6.25e-08 | -0.00076 | 9.9924e-07 | 6.24525e-08 | -0.01592 | 9.8408e-07 | 6.1505e-08 | -0.02863 | 9.7137e-07 | 6.0710625e-08 | -0.05405 | 9.4595e-07 | 5.9121875e-08 | -0.12287 | 8.7713e-07 | 5.4820625e-08 | -0.13147 | 8.6853e-07 | 5.4283125e-08 | -0.23473 | 7.6527e-07 | 4.7829375e-08 | -0.24539 | 7.5461e-07 | 4.7163125e-08 | -0.37169 | 6.2831e-07 | 3.9269375e-08 | -0.39261 | 6.0739e-07 | 3.7961875e-08 | -0.58824 | 4.1176e-07 | 2.5735e-08 | -0.71116 | 2.8884e-07 | 1.80525e-08
C3225X7R2A105K200AA | TDK | 1e-06 | 10 | 100 | X7R | 1210 | 3225 | 0.002 | 0.0025 | 0.0032 | 1e-06 | 6.25e-08 | 0.01 | 1.01e-06 | 6.3125e-08 | 0.01 | 1.01e-06 | 6.3125e-08 | 0 | 1e-06 | 6.25e-08 | 0 | 1e-06 | 6.25e-08 | 0 | 1e-06 | 6.25e-08 | 0 | 1e-06 | 6.25e-08 | -0.00076 | 9.9924e-07 | 6.24525e-08 | -0.01592 | 9.8408e-07 | 6.1505e-08 | -0.02863 | 9.7137e-07 | 6.0710625e-08 | -0.05405 | 9.4595e-07 | 5.9121875e-08 | -0.12287 | 8.7713e-07 | 5.4820625e-08 | -0.13147 | 8.6853e-07 | 5.4283125e-08 | -0.23473 | 7.6527e-07 | 4.7829375e-08 | -0.24539 | 7.5461e-07 | 4.7163125e-08 | -0.37169 | 6.2831e-07 | 3.9269375e-08 | -0.39261 | 6.0739e-07 | 3.7961875e-08 | -0.58824 | 4.1176e-07 | 2.5735e-08 | -0.71116 | 2.8884e-07 | 1.80525e-08
CGA6M2X7R2A105K200AE Equiv. C3225X7R2A105K for Auto | TDK | 1e-06 | 10 | 100 | X7R | 1210 | 3225 | 0.002 | 0.0025 | 0.0032 | 1e-06 | 6.25e-08 | 0.01 | 1.01e-06 | 6.3125e-08 | 0.01 | 1.01e-06 | 6.3125e-08 | 0 | 1e-06 | 6.25e-08 | 0 | 1e-06 | 6.25e-08 | 0 | 1e-06 | 6.25e-08 | 0 | 1e-06 | 6.25e-08 | -0.00076 | 9.9924e-07 | 6.24525e-08 | -0.01592 | 9.8408e-07 | 6.1505e-08 | -0.02863 | 9.7137e-07 | 6.0710625e-08 | -0.05405 | 9.4595e-07 | 5.9121875e-08 | -0.12287 | 8.7713e-07 | 5.4820625e-08 | -0.13147 | 8.6853e-07 | 5.4283125e-08 | -0.23473 | 7.6527e-07 | 4.7829375e-08 | -0.24539 | 7.5461e-07 | 4.7163125e-08 | -0.37169 | 6.2831e-07 | 3.9269375e-08 | -0.39261 | 6.0739e-07 | 3.7961875e-08 | -0.58824 | 4.1176e-07 | 2.5735e-08 | -0.71116 | 2.8884e-07 | 1.80525e-08
CGA6M2X7R2A105M200AE Equiv. C3225X7R2A105M for Auto | TDK | 1e-06 | 20 | 100 | X7R | 1210 | 3225 | 0.002 | 0.0025 | 0.0032 | 1e-06 | 6.25e-08 | 0.01 | 1.01e-06 | 6.3125e-08 | 0.01 | 1.01e-06 | 6.3125e-08 | 0 | 1e-06 | 6.25e-08 | 0 | 1e-06 | 6.25e-08 | 0 | 1e-06 | 6.25e-08 | 0 | 1e-06 | 6.25e-08 | -0.00076 | 9.9924e-07 | 6.24525e-08 | -0.01592 | 9.8408e-07 | 6.1505e-08 | -0.02863 | 9.7137e-07 | 6.0710625e-08 | -0.05405 | 9.4595e-07 | 5.9121875e-08 | -0.12287 | 8.7713e-07 | 5.4820625e-08 | -0.13147 | 8.6853e-07 | 5.4283125e-08 | -0.23473 | 7.6527e-07 | 4.7829375e-08 | -0.24539 | 7.5461e-07 | 4.7163125e-08 | -0.37169 | 6.2831e-07 | 3.9269375e-08 | -0.39261 | 6.0739e-07 | 3.7961875e-08 | -0.58824 | 4.1176e-07 | 2.5735e-08 | -0.71116 | 2.8884e-07 | 1.80525e-08
C3225X7R2A105K200AE | TDK | 1e-06 | 10 | 100 | X7R | 1210 | 3225 | 0.002 | 0.0025 | 0.0032 | 1e-06 | 6.25e-08 | 0.01 | 1.01e-06 | 6.3125e-08 | 0.01 | 1.01e-06 | 6.3125e-08 | 0 | 1e-06 | 6.25e-08 | 0 | 1e-06 | 6.25e-08 | 0 | 1e-06 | 6.25e-08 | 0 | 1e-06 | 6.25e-08 | -0.00076 | 9.9924e-07 | 6.24525e-08 | -0.01592 | 9.8408e-07 | 6.1505e-08 | -0.02863 | 9.7137e-07 | 6.0710625e-08 | -0.05405 | 9.4595e-07 | 5.9121875e-08 | -0.12287 | 8.7713e-07 | 5.4820625e-08 | -0.13147 | 8.6853e-07 | 5.4283125e-08 | -0.23473 | 7.6527e-07 | 4.7829375e-08 | -0.24539 | 7.5461e-07 | 4.7163125e-08 | -0.37169 | 6.2831e-07 | 3.9269375e-08 | -0.39261 | 6.0739e-07 | 3.7961875e-08 | -0.58824 | 4.1176e-07 | 2.5735e-08 | -0.71116 | 2.8884e-07 | 1.80525e-08
GRM155R71H153KA12 | Murata | 1.5e-08 | 10 | 50 | X7R | 0402 | 1005 | 0.0005 | 0.0005 | 0.001 | 1.5e-08 | 6e-08 | 0.006578947 | 1.509868e-08 | 6.039474e-08 | 0.006578947 | 1.509868e-08 | 6.039474e-08 | 0 | 1.5e-08 | 6e-08 | -0.006578947 | 1.490132e-08 | 5.960526e-08 | -0.006578947 | 1.490132e-08 | 5.960526e-08 | -0.01315789 | 1.480263e-08 | 5.921053e-08 | -0.01973684 | 1.470395e-08 | 5.881579e-08 | -0.05263158 | 1.421053e-08 | 5.684211e-08 | -0.07236842 | 1.391447e-08 | 5.565789e-08 | -0.1381579 | 1.292763e-08 | 5.171053e-08 | -0.2828947 | 1.075658e-08 | 4.302632e-08 | -0.3026316 | 1.046053e-08 | 4.184211e-08 | -0.4743421 | 7.884868e-09 | 3.153947e-08 | -0.4901316 | 7.648026e-09 | 3.059211e-08 | -0.65 | 5.25e-09 | 2.1e-08 | -0.6717105 | 4.924342e-09 | 1.969737e-08 | -1 | 0 | 0 | -1 | 0 | 0
GRT155R71H153KE01 | Murata | 1.5e-08 | 10 | 50 | X7R | 0402 | 1005 | 0.0005 | 0.0005 | 0.001 | 1.5e-08 | 6e-08 | 0.006578947 | 1.509868e-08 | 6.039474e-08 | 0.006578947 | 1.509868e-08 | 6.039474e-08 | 0 | 1.5e-08 | 6e-08 | -0.006578947 | 1.490132e-08 | 5.960526e-08 | -0.006578947 | 1.490132e-08 | 5.960526e-08 | -0.01315789 | 1.480263e-08 | 5.921053e-08 | -0.01973684 | 1.470395e-08 | 5.881579e-08 | -0.05263158 | 1.421053e-08 | 5.684211e-08 | -0.07236842 | 1.391447e-08 | 5.565789e-08 | -0.1381579 | 1.292763e-08 | 5.171053e-08 | -0.2828947 | 1.075658e-08 | 4.302632e-08 | -0.3026316 | 1.046053e-08 | 4.184211e-08 | -0.4743421 | 7.884868e-09 | 3.153947e-08 | -0.4901316 | 7.648026e-09 | 3.059211e-08 | -0.65 | 5.25e-09 | 2.1e-08 | -0.6717105 | 4.924342e-09 | 1.969737e-08 | -1 | 0 | 0 | -1 | 0 | 0
GCM155R71H153KA40 | Murata | 1.5e-08 | 10 | 50 | X7R | 0402 | 1005 | 0.0005 | 0.0005 | 0.001 | 1.5e-08 | 6e-08 | 0 | 1.5e-08 | 6e-08 | 0 | 1.5e-08 | 6e-08 | 0 | 1.5e-08 | 6e-08 | -0.006666667 | 1.49e-08 | 5.96e-08 | -0.006666667 | 1.49e-08 | 5.96e-08 | -0.01333333 | 1.48e-08 | 5.92e-08 | -0.02 | 1.47e-08 | 5.88e-08 | -0.05333333 | 1.42e-08 | 5.68e-08 | -0.07333333 | 1.39e-08 | 5.56e-08 | -0.1333333 | 1.3e-08 | 5.2e-08 | -0.28 | 1.08e-08 | 4.32e-08 | -0.2933333 | 1.06e-08 | 4.24e-08 | -0.468 | 7.98e-09 | 3.192e-08 | -0.4833333 | 7.75e-09 | 3.1e-08 | -0.6413333 | 5.38e-09 | 2.152e-08 | -0.6633333 | 5.05e-09 | 2.02e-08 | -1 | 0 | 0 | -1 | 0 | 0
GCM155R71H153KA55 | Murata | 1.5e-08 | 10 | 50 | X7R | 0402 | 1005 | 0.0005 | 0.0005 | 0.001 | 1.5e-08 | 6e-08 | 0 | 1.5e-08 | 6e-08 | 0 | 1.5e-08 | 6e-08 | 0 | 1.5e-08 | 6e-08 | -0.006666667 | 1.49e-08 | 5.96e-08 | -0.006666667 | 1.49e-08 | 5.96e-08 | -0.01333333 | 1.48e-08 | 5.92e-08 | -0.02 | 1.47e-08 | 5.88e-08 | -0.05333333 | 1.42e-08 | 5.68e-08 | -0.07333333 | 1.39e-08 | 5.56e-08 | -0.1333333 | 1.3e-08 | 5.2e-08 | -0.28 | 1.08e-08 | 4.32e-08 | -0.2933333 | 1.06e-08 | 4.24e-08 | -0.468 | 7.98e-09 | 3.192e-08 | -0.4833333 | 7.75e-09 | 3.1e-08 | -0.6413333 | 5.38e-09 | 2.152e-08 | -0.6633333 | 5.05e-09 | 2.02e-08 | -1 | 0 | 0 | -1 | 0 | 0
GCM155R71H153MA40 | Murata | 1.5e-08 | 20 | 50 | X7R | 0402 | 1005 | 0.0005 | 0.0005 | 0.001 | 1.5e-08 | 6e-08 | 0 | 1.5e-08 | 6e-08 | 0 | 1.5e-08 | 6e-08 | 0 | 1.5e-08 | 6e-08 | -0.006666667 | 1.49e-08 | 5.96e-08 | -0.006666667 | 1.49e-08 | 5.96e-08 | -0.01333333 | 1.48e-08 | 5.92e-08 | -0.02 | 1.47e-08 | 5.88e-08 | -0.05333333 | 1.42e-08 | 5.68e-08 | -0.07333333 | 1.39e-08 | 5.56e-08 | -0.1333333 | 1.3e-08 | 5.2e-08 | -0.28 | 1.08e-08 | 4.32e-08 | -0.2933333 | 1.06e-08 | 4.24e-08 | -0.468 | 7.98e-09 | 3.192e-08 | -0.4833333 | 7.75e-09 | 3.1e-08 | -0.6413333 | 5.38e-09 | 2.152e-08 | -0.6633333 | 5.05e-09 | 2.02e-08 | -1 | 0 | 0 | -1 | 0 | 0
GCM155R71H153MA55 | Murata | 1.5e-08 | 20 | 50 | X7R | 0402 | 1005 | 0.0005 | 0.0005 | 0.001 | 1.5e-08 | 6e-08 | 0 | 1.5e-08 | 6e-08 | 0 | 1.5e-08 | 6e-08 | 0 | 1.5e-08 | 6e-08 | -0.006666667 | 1.49e-08 | 5.96e-08 | -0.006666667 | 1.49e-08 | 5.96e-08 | -0.01333333 | 1.48e-08 | 5.92e-08 | -0.02 | 1.47e-08 | 5.88e-08 | -0.05333333 | 1.42e-08 | 5.68e-08 | -0.07333333 | 1.39e-08 | 5.56e-08 | -0.1333333 | 1.3e-08 | 5.2e-08 | -0.28 | 1.08e-08 | 4.32e-08 | -0.2933333 | 1.06e-08 | 4.24e-08 | -0.468 | 7.98e-09 | 3.192e-08 | -0.4833333 | 7.75e-09 | 3.1e-08 | -0.6413333 | 5.38e-09 | 2.152e-08 | -0.6633333 | 5.05e-09 | 2.02e-08 | -1 | 0 | 0 | -1 | 0 | 0
GRM155R71C153KA01 | Murata | 1.5e-08 | 10 | 16 | X7R | 0402 | 1005 | 0.0005 | 0.0005 | 0.001 | 1.5e-08 | 6e-08 | 0.006756757 | 1.510135e-08 | 6.040541e-08 | 0.006756757 | 1.510135e-08 | 6.040541e-08 | 0 | 1.5e-08 | 6e-08 | -0.006756757 | 1.489865e-08 | 5.959459e-08 | -0.006756757 | 1.489865e-08 | 5.959459e-08 | -0.01351351 | 1.47973e-08 | 5.918919e-08 | -0.02702703 | 1.459459e-08 | 5.837838e-08 | -0.08108108 | 1.378378e-08 | 5.513514e-08 | -0.1216216 | 1.317568e-08 | 5.27027e-08 | -0.2162162 | 1.175676e-08 | 4.702703e-08 | -1 | 0 | 0 | -1 | 0 | 0 | -1 | 0 | 0 | -1 | 0 | 0 | -1 | 0 | 0 | -1 | 0 | 0 | -1 | 0 | 0 | -1 | 0 | 0
GRM155R71E153KA61 | Murata | 1.5e-08 | 10 | 25 | X7R | 0402 | 1005 | 0.0005 | 0.0005 | 0.001 | 1.5e-08 | 6e-08 | 0.006756757 | 1.510135e-08 | 6.040541e-08 | 0.006756757 | 1.510135e-08 | 6.040541e-08 | 0 | 1.5e-08 | 6e-08 | -0.006756757 | 1.489865e-08 | 5.959459e-08 | -0.006756757 | 1.489865e-08 | 5.959459e-08 | -0.01351351 | 1.47973e-08 | 5.918919e-08 | -0.02702703 | 1.459459e-08 | 5.837838e-08 | -0.08108108 | 1.378378e-08 | 5.513514e-08 | -0.1216216 | 1.317568e-08 | 5.27027e-08 | -0.2162162 | 1.175676e-08 | 4.702703e-08 | -0.4027027 | 8.959459e-09 | 3.583784e-08 | -0.422973 | 8.655405e-09 | 3.462162e-08 | -1 | 0 | 0 | -1 | 0 | 0 | -1 | 0 | 0 | -1 | 0 | 0 | -1 | 0 | 0 | -1 | 0 | 0
GCM155R71E153KA55 | Murata | 1.5e-08 | 10 | 25 | X7R | 0402 | 1005 | 0.0005 | 0.0005 | 0.001 | 1.5e-08 | 6e-08 | 0.006849315 | 1.510274e-08 | 6.041096e-08 | 0.006849315 | 1.510274e-08 | 6.041096e-08 | 0 | 1.5e-08 | 6e-08 | 0 | 1.5e-08 | 6e-08 | -0.006849315 | 1.489726e-08 | 5.958904e-08 | -0.01369863 | 1.479452e-08 | 5.917808e-08 | -0.02739726 | 1.458904e-08 | 5.835616e-08 | -0.08219178 | 1.376712e-08 | 5.506849e-08 | -0.1232877 | 1.315068e-08 | 5.260274e-08 | -0.2191781 | 1.171233e-08 | 4.684932e-08 | -0.4089041 | 8.866438e-09 | 3.546575e-08 | -0.4294521 | 8.558219e-09 | 3.423288e-08 | -1 | 0 | 0 | -1 | 0 | 0 | -1 | 0 | 0 | -1 | 0 | 0 | -1 | 0 | 0 | -1 | 0 | 0
CGA5L2X8R1H474K160AA Equiv. C3216X8R1H474K for Auto | TDK | 4.7e-07 | 10 | 50 | X8R | 1206 | 3216 | 0.0016 | 0.0016 | 0.0032 | 4.7e-07 | 5.737305e-08 | 0.0337234 | 4.8585e-07 | 5.930786e-08 | 0.04217021 | 4.8982e-07 | 5.979248e-08 | 0.04097872 | 4.8926e-07 | 5.972412e-08 | 0.04051064 | 4.8904e-07 | 5.969727e-08 | 0.03723404 | 4.875e-07 | 5.950928e-08 | 0.03491489 | 4.8641e-07 | 5.937622e-08 | 0.03195745 | 4.8502e-07 | 5.920654e-08 | 0.009744681 | 4.7458e-07 | 5.793213e-08 | -0.006446809 | 4.6697e-07 | 5.700317e-08 | -0.05010638 | 4.4645e-07 | 5.449829e-08 | -0.1429362 | 4.0282e-07 | 4.917236e-08 | -0.1545319 | 3.9737e-07 | 4.850708e-08 | -0.3121489 | 3.2329e-07 | 3.946411e-08 | -0.3245745 | 3.1745e-07 | 3.875122e-08 | -0.4670213 | 2.505e-07 | 3.057861e-08 | -0.490234 | 2.3959e-07 | 2.924683e-08 | -1 |  |  | -1
CGA5L2X8R1H474M160AA Equiv. C3216X8R1H474M for Auto | TDK | 4.7e-07 | 20 | 50 | X8R | 1206 | 3216 | 0.0016 | 0.0016 | 0.0032 | 4.7e-07 | 5.737305e-08 | 0.0337234 | 4.8585e-07 | 5.930786e-08 | 0.04217021 | 4.8982e-07 | 5.979248e-08 | 0.04097872 | 4.8926e-07 | 5.972412e-08 | 0.04051064 | 4.8904e-07 | 5.969727e-08 | 0.03723404 | 4.875e-07 | 5.950928e-08 | 0.03491489 | 4.8641e-07 | 5.937622e-08 | 0.03195745 | 4.8502e-07 | 5.920654e-08 | 0.009744681 | 4.7458e-07 | 5.793213e-08 | -0.006446809 | 4.6697e-07 | 5.700317e-08 | -0.05010638 | 4.4645e-07 | 5.449829e-08 | -0.1429362 | 4.0282e-07 | 4.917236e-08 | -0.1545319 | 3.9737e-07 | 4.850708e-08 | -0.3121489 | 3.2329e-07 | 3.946411e-08 | -0.3245745 | 3.1745e-07 | 3.875122e-08 | -0.4670213 | 2.505e-07 | 3.057861e-08 | -0.490234 | 2.3959e-07 | 2.924683e-08 | -1 |  |  | -1
C3216X8R1H474K160AA | TDK | 4.7e-07 | 10 | 50 | X8R | 1206 | 3216 | 0.0016 | 0.0016 | 0.0032 | 4.7e-07 | 5.737305e-08 | 0.0337234 | 4.8585e-07 | 5.930786e-08 | 0.04217021 | 4.8982e-07 | 5.979248e-08 | 0.04097872 | 4.8926e-07 | 5.972412e-08 | 0.04051064 | 4.8904e-07 | 5.969727e-08 | 0.03723404 | 4.875e-07 | 5.950928e-08 | 0.03491489 | 4.8641e-07 | 5.937622e-08 | 0.03195745 | 4.8502e-07 | 5.920654e-08 | 0.009744681 | 4.7458e-07 | 5.793213e-08 | -0.006446809 | 4.6697e-07 | 5.700317e-08 | -0.05010638 | 4.4645e-07 | 5.449829e-08 | -0.1429362 | 4.0282e-07 | 4.917236e-08 | -0.1545319 | 3.9737e-07 | 4.850708e-08 | -0.3121489 | 3.2329e-07 | 3.946411e-08 | -0.3245745 | 3.1745e-07 | 3.875122e-08 | -0.4670213 | 2.505e-07 | 3.057861e-08 | -0.490234 | 2.3959e-07 | 2.924683e-08 | -1 |  |  | -1
CGA2B2X5R1E153K050BA Equiv. C1005X5R1E153K for Auto | TDK | 1.5e-08 | 10 | 25 | X5R | 0402 | 1005 | 0.0005 | 0.0005 | 0.001 | 1.5e-08 | 6e-08 | -0.004666667 | 1.493e-08 | 5.972e-08 | -0.006 | 1.491e-08 | 5.964e-08 | -0.01266667 | 1.481e-08 | 5.924e-08 | -0.01733333 | 1.474e-08 | 5.896e-08 | -0.02333333 | 1.465e-08 | 5.86e-08 | -0.03133333 | 1.453e-08 | 5.812e-08 | -0.042 | 1.437e-08 | 5.748e-08 | -0.094 | 1.359e-08 | 5.436e-08 | -0.1286667 | 1.307e-08 | 5.228e-08 | -0.2073333 | 1.189e-08 | 4.756e-08 | -0.3693333 | 9.46e-09 | 3.784e-08 | -0.3893333 | 9.16e-09 | 3.664e-08 | -1 |  |  | -1 |  |  | -1 |  |  | -1 |  |  | -1 |  |  | -1
CGA2B2X5R1E153M050BA Equiv. C1005X5R1E153M for Auto | TDK | 1.5e-08 | 20 | 25 | X5R | 0402 | 1005 | 0.0005 | 0.0005 | 0.001 | 1.5e-08 | 6e-08 | -0.004666667 | 1.493e-08 | 5.972e-08 | -0.006 | 1.491e-08 | 5.964e-08 | -0.01266667 | 1.481e-08 | 5.924e-08 | -0.01733333 | 1.474e-08 | 5.896e-08 | -0.02333333 | 1.465e-08 | 5.86e-08 | -0.03133333 | 1.453e-08 | 5.812e-08 | -0.042 | 1.437e-08 | 5.748e-08 | -0.094 | 1.359e-08 | 5.436e-08 | -0.1286667 | 1.307e-08 | 5.228e-08 | -0.2073333 | 1.189e-08 | 4.756e-08 | -0.3693333 | 9.46e-09 | 3.784e-08 | -0.3893333 | 9.16e-09 | 3.664e-08 | -1 |  |  | -1 |  |  | -1 |  |  | -1 |  |  | -1 |  |  | -1
CGA2B2X7R1E153K050BA Equiv. C1005X7R1E153K for Auto | TDK | 1.5e-08 | 10 | 25 | X7R | 0402 | 1005 | 0.0005 | 0.0005 | 0.001 | 1.5e-08 | 6e-08 | -0.004666667 | 1.493e-08 | 5.972e-08 | -0.006 | 1.491e-08 | 5.964e-08 | -0.01266667 | 1.481e-08 | 5.924e-08 | -0.01733333 | 1.474e-08 | 5.896e-08 | -0.02333333 | 1.465e-08 | 5.86e-08 | -0.03133333 | 1.453e-08 | 5.812e-08 | -0.042 | 1.437e-08 | 5.748e-08 | -0.094 | 1.359e-08 | 5.436e-08 | -0.1286667 | 1.307e-08 | 5.228e-08 | -0.2073333 | 1.189e-08 | 4.756e-08 | -0.3693333 | 9.46e-09 | 3.784e-08 | -0.3893333 | 9.16e-09 | 3.664e-08 | -1 |  |  | -1 |  |  | -1 |  |  | -1 |  |  | -1 |  |  | -1
CGA2B2X7R1E153M050BA Equiv. C1005X7R1E153M for Auto | TDK | 1.5e-08 | 20 | 25 | X7R | 0402 | 1005 | 0.0005 | 0.0005 | 0.001 | 1.5e-08 | 6e-08 | -0.004666667 | 1.493e-08 | 5.972e-08 | -0.006 | 1.491e-08 | 5.964e-08 | -0.01266667 | 1.481e-08 | 5.924e-08 | -0.01733333 | 1.474e-08 | 5.896e-08 | -0.02333333 | 1.465e-08 | 5.86e-08 | -0.03133333 | 1.453e-08 | 5.812e-08 | -0.042 | 1.437e-08 | 5.748e-08 | -0.094 | 1.359e-08 | 5.436e-08 | -0.1286667 | 1.307e-08 | 5.228e-08 | -0.2073333 | 1.189e-08 | 4.756e-08 | -0.3693333 | 9.46e-09 | 3.784e-08 | -0.3893333 | 9.16e-09 | 3.664e-08 | -1 |  |  | -1 |  |  | -1 |  |  | -1 |  |  | -1 |  |  | -1
885012208002 | Würth | 4.7e-06 | 10 | 6.3 | X7R | 1206 | 3216 | 0.0016 | 0.0016 | 0.0032 | 4.7e-06 | 5.737305e-07 | 0.01863175 | 4.788889e-06 | 5.845812e-07 | 0.02313968 | 4.811111e-06 | 5.872938e-07 | 0.03753651 | 4.879683e-06 | 5.956644e-07 | 0.03338095 | 4.852857e-06 | 5.923898e-07 | 0.02446349 | 4.81254e-06 | 5.874682e-07 | 0.004744762 | 4.72381e-06 | 5.766369e-07 | -0.03 | 4.56e-06 | 5.56640625e-07 |  |  | 0 |  |  | 0 |  |  | 0 |  |  | 0 |  |  | 0 |  |  | 0 |  |  | 0 |  |  | 0 |  |  | 0 |  |  | 0 |  |  | 0
885012207045 | Würth | 1e-07 | 10 | 16 | X7R | 0805 | 2012 | 0.0008 | 0.00125 | 0.002 | 1e-07 | 5e-08 | 0.01085 | 1.01e-07 | 5.05e-08 | 0.0135625 | 1.0125e-07 | 5.0625e-08 | 0.02918125 | 1.03125e-07 | 5.15625e-08 | 0.0351625 | 1.04e-07 | 5.2e-08 | 0.0363 | 1.04e-07 | 5.2e-08 | 0.0373125 | 1.04e-07 | 5.2e-08 | 0.03544375 | 1.04e-07 | 5.2e-08 | 0.018575 | 1.0175e-07 | 5.0875e-08 | 0.00395 | 1.004e-07 | 5.02e-08 | -0.0339 | 9.66e-08 | 4.83e-08 |  |  | 0 |  |  | 0 |  |  | 0 |  |  | 0 |  |  | 0 |  |  | 0 |  |  | 0 |  |  | 0
CGA3E2X5R1A684K080AA Equiv. C1608X5R1A684K for Auto | TDK | 6.8e-07 | 10 | 10 | X5R | 0603 | 1608 | 0.0008 | 0.0008 | 0.0016 | 6.8e-07 | 6.640625e-07 | -0.009205882 | 6.7374e-07 | 6.579492e-07 | -0.01151471 | 6.7217e-07 | 6.56416e-07 | -0.04489706 | 6.4947e-07 | 6.34248e-07 | -0.06855882 | 6.3338e-07 | 6.185352e-07 | -0.09397059 | 6.161e-07 | 6.016602e-07 | -0.13575 | 5.8769e-07 | 5.73916e-07 | -0.1955147 | 5.4705e-07 | 5.342285e-07 | -0.3701912 | 4.2827e-07 | 4.182324e-07 | -1 |  |  | -1 |  |  | -1 |  |  | -1 |  |  | -1 |  |  | -1 |  |  | -1 |  |  | -1 |  |  | -1 |  |  | -1
CGA3E2X5R1A684M080AA Equiv. C1608X5R1A684M for Auto | TDK | 6.8e-07 | 20 | 10 | X5R | 0603 | 1608 | 0.0008 | 0.0008 | 0.0016 | 6.8e-07 | 6.640625e-07 | -0.009205882 | 6.7374e-07 | 6.579492e-07 | -0.01151471 | 6.7217e-07 | 6.56416e-07 | -0.04489706 | 6.4947e-07 | 6.34248e-07 | -0.06855882 | 6.3338e-07 | 6.185352e-07 | -0.09397059 | 6.161e-07 | 6.016602e-07 | -0.13575 | 5.8769e-07 | 5.73916e-07 | -0.1955147 | 5.4705e-07 | 5.342285e-07 | -0.3701912 | 4.2827e-07 | 4.182324e-07 | -1 |  |  | -1 |  |  | -1 |  |  | -1 |  |  | -1 |  |  | -1 |  |  | -1 |  |  | -1 |  |  | -1 |  |  | -1
CGA2B3X5R1H153K050BB Equiv. C1005X5R1H153K for Auto | TDK | 1.5e-08 | 10 | 50 | X5R | 0402 | 1005 | 0.0005 | 0.0005 | 0.001 | 1.5e-08 | 6e-08 | -0.008666667 | 1.487e-08 | 5.948e-08 | -0.01066667 | 1.484e-08 | 5.936e-08 | -0.014 | 1.479e-08 | 5.916e-08 | -0.01866667 | 1.472e-08 | 5.888e-08 | -0.02866667 | 1.457e-08 | 5.828e-08 | -0.03666667 | 1.445e-08 | 5.78e-08 | -0.05066667 | 1.424e-08 | 5.696e-08 | -0.1086667 | 1.337e-08 | 5.348e-08 | -0.1473333 | 1.279e-08 | 5.116e-08 | -0.2306667 | 1.154e-08 | 4.616e-08 | -0.394 | 9.09e-09 | 3.636e-08 | -0.414 | 8.79e-09 | 3.516e-08 | -0.5813333 | 6.28e-09 | 2.512e-08 | -0.5946667 | 6.08e-09 | 2.432e-08 | -0.7173333 | 4.24e-09 | 1.696e-08 | -0.7346667 | 3.98e-09 | 1.592e-08 | -1 |  |  | -1
CGA2B3X5R1H153M050BB Equiv. C1005X5R1H153M for Auto | TDK | 1.5e-08 | 20 | 50 | X5R | 0402 | 1005 | 0.0005 | 0.0005 | 0.001 | 1.5e-08 | 6e-08 | -0.008666667 | 1.487e-08 | 5.948e-08 | -0.01066667 | 1.484e-08 | 5.936e-08 | -0.014 | 1.479e-08 | 5.916e-08 | -0.01866667 | 1.472e-08 | 5.888e-08 | -0.02866667 | 1.457e-08 | 5.828e-08 | -0.03666667 | 1.445e-08 | 5.78e-08 | -0.05066667 | 1.424e-08 | 5.696e-08 | -0.1086667 | 1.337e-08 | 5.348e-08 | -0.1473333 | 1.279e-08 | 5.116e-08 | -0.2306667 | 1.154e-08 | 4.616e-08 | -0.394 | 9.09e-09 | 3.636e-08 | -0.414 | 8.79e-09 | 3.516e-08 | -0.5813333 | 6.28e-09 | 2.512e-08 | -0.5946667 | 6.08e-09 | 2.432e-08 | -0.7173333 | 4.24e-09 | 1.696e-08 | -0.7346667 | 3.98e-09 | 1.592e-08 | -1 |  |  | -1
885012108001 | Würth | 4.7e-06 | 20 | 6.3 | X5R | 1206 | 3216 | 0.0016 | 0.0016 | 0.0032 | 4.7e-06 | 5.737305e-07 | 0.00678 | 4.735397e-06 | 5.780514e-07 | 0.00818 | 4.741746e-06 | 5.788264e-07 | -0.0103419 | 4.652222e-06 | 5.678982e-07 | -0.03720476 | 4.52381e-06 | 5.522228e-07 | -0.0657381 | 4.394603e-06 | 5.364506e-07 | -0.1111397 | 4.178889e-06 | 5.101183e-07 | -0.174 | 3.88e-06 | 4.736328125e-07 |  |  | 0 |  |  | 0 |  |  | 0 |  |  | 0 |  |  | 0 |  |  | 0 |  |  | 0 |  |  | 0 |  |  | 0 |  |  | 0 |  |  | 0
885012208017 | Würth | 4.7e-06 | 10 | 10 | X7R | 1206 | 3216 | 0.0016 | 0.0016 | 0.0032 | 4.7e-06 | 5.737305e-07 | 0.006728 | 4.732e-06 | 5.776367e-07 | 0.00841 | 4.74e-06 | 5.786133e-07 | 0.01083 | 4.75e-06 | 5.79834e-07 | 0.001522 | 4.706e-06 | 5.744629e-07 | -0.0107 | 4.65e-06 | 5.67627e-07 | -0.0347 | 4.54e-06 | 5.541992e-07 | -0.0728 | 4.355e-06 | 5.316162e-07 | -0.206 | 3.73e-06 | 4.553223e-07 |  |  | 0 |  |  | 0 |  |  | 0 |  |  | 0 |  |  | 0 |  |  | 0 |  |  | 0 |  |  | 0 |  |  | 0 |  |  | 0
885012108008 | Würth | 4.7e-06 | 20 | 10 | X5R | 1206 | 3216 | 0.0016 | 0.0016 | 0.0032 | 4.7e-06 | 5.737305e-07 | 0.005 | 4.724e-06 | 5.766602e-07 | 0.00625 | 4.73e-06 | 5.773926e-07 | -0.01828 | 4.61e-06 | 5.627441e-07 | -0.0461 | 4.48e-06 | 5.46875e-07 | -0.0762 | 4.34e-06 | 5.297852e-07 | -0.126 | 4.11e-06 | 5.01709e-07 | -0.1926 | 3.795e-06 | 4.632568e-07 | -0.375 | 2.94e-06 | 3.588867e-07 |  |  | 0 |  |  | 0 |  |  | 0 |  |  | 0 |  |  | 0 |  |  | 0 |  |  | 0 |  |  | 0 |  |  | 0 |  |  | 0
CGA2B3X7R1H153K050BB Equiv. C1005X7R1H153K for Auto | TDK | 1.5e-08 | 10 | 50 | X7R | 0402 | 1005 | 0.0005 | 0.0005 | 0.001 | 1.5e-08 | 6e-08 | -0.008666667 | 1.487e-08 | 5.948e-08 | -0.01066667 | 1.484e-08 | 5.936e-08 | -0.014 | 1.479e-08 | 5.916e-08 | -0.01866667 | 1.472e-08 | 5.888e-08 | -0.02866667 | 1.457e-08 | 5.828e-08 | -0.03666667 | 1.445e-08 | 5.78e-08 | -0.05066667 | 1.424e-08 | 5.696e-08 | -0.1086667 | 1.337e-08 | 5.348e-08 | -0.1473333 | 1.279e-08 | 5.116e-08 | -0.2306667 | 1.154e-08 | 4.616e-08 | -0.394 | 9.09e-09 | 3.636e-08 | -0.414 | 8.79e-09 | 3.516e-08 | -0.5813333 | 6.28e-09 | 2.512e-08 | -0.5946667 | 6.08e-09 | 2.432e-08 | -0.7173333 | 4.24e-09 | 1.696e-08 | -0.7346667 | 3.98e-09 | 1.592e-08 | -1 |  |  | -1
CGA2B3X7R1H153M050BB Equiv. C1005X7R1H153M for Auto | TDK | 1.5e-08 | 20 | 50 | X7R | 0402 | 1005 | 0.0005 | 0.0005 | 0.001 | 1.5e-08 | 6e-08 | -0.008666667 | 1.487e-08 | 5.948e-08 | -0.01066667 | 1.484e-08 | 5.936e-08 | -0.014 | 1.479e-08 | 5.916e-08 | -0.01866667 | 1.472e-08 | 5.888e-08 | -0.02866667 | 1.457e-08 | 5.828e-08 | -0.03666667 | 1.445e-08 | 5.78e-08 | -0.05066667 | 1.424e-08 | 5.696e-08 | -0.1086667 | 1.337e-08 | 5.348e-08 | -0.1473333 | 1.279e-08 | 5.116e-08 | -0.2306667 | 1.154e-08 | 4.616e-08 | -0.394 | 9.09e-09 | 3.636e-08 | -0.414 | 8.79e-09 | 3.516e-08 | -0.5813333 | 6.28e-09 | 2.512e-08 | -0.5946667 | 6.08e-09 | 2.432e-08 | -0.7173333 | 4.24e-09 | 1.696e-08 | -0.7346667 | 3.98e-09 | 1.592e-08 | -1 |  |  | -1
CGA2B3X5R1V153K050BB Equiv. C1005X5R1V153K for Auto | TDK | 1.5e-08 | 10 | 35 | X5R | 0402 | 1005 | 0.0005 | 0.0005 | 0.001 | 1.5e-08 | 6e-08 | -0.008666667 | 1.487e-08 | 5.948e-08 | -0.01066667 | 1.484e-08 | 5.936e-08 | -0.014 | 1.479e-08 | 5.916e-08 | -0.01866667 | 1.472e-08 | 5.888e-08 | -0.02866667 | 1.457e-08 | 5.828e-08 | -0.03666667 | 1.445e-08 | 5.78e-08 | -0.05066667 | 1.424e-08 | 5.696e-08 | -0.1086667 | 1.337e-08 | 5.348e-08 | -0.1473333 | 1.279e-08 | 5.116e-08 | -0.2306667 | 1.154e-08 | 4.616e-08 | -0.394 | 9.09e-09 | 3.636e-08 | -0.414 | 8.79e-09 | 3.516e-08 | -1 |  |  | -1 |  |  | -1 |  |  | -1 |  |  | -1 |  |  | -1
CGA2B3X5R1V153M050BB Equiv. C1005X5R1V153M for Auto | TDK | 1.5e-08 | 20 | 35 | X5R | 0402 | 1005 | 0.0005 | 0.0005 | 0.001 | 1.5e-08 | 6e-08 | -0.008666667 | 1.487e-08 | 5.948e-08 | -0.01066667 | 1.484e-08 | 5.936e-08 | -0.014 | 1.479e-08 | 5.916e-08 | -0.01866667 | 1.472e-08 | 5.888e-08 | -0.02866667 | 1.457e-08 | 5.828e-08 | -0.03666667 | 1.445e-08 | 5.78e-08 | -0.05066667 | 1.424e-08 | 5.696e-08 | -0.1086667 | 1.337e-08 | 5.348e-08 | -0.1473333 | 1.279e-08 | 5.116e-08 | -0.2306667 | 1.154e-08 | 4.616e-08 | -0.394 | 9.09e-09 | 3.636e-08 | -0.414 | 8.79e-09 | 3.516e-08 | -1 |  |  | -1 |  |  | -1 |  |  | -1 |  |  | -1 |  |  | -1
CGA2B3X7R1V153K050BB Equiv. C1005X7R1V153K for Auto | TDK | 1.5e-08 | 10 | 35 | X7R | 0402 | 1005 | 0.0005 | 0.0005 | 0.001 | 1.5e-08 | 6e-08 | -0.008666667 | 1.487e-08 | 5.948e-08 | -0.01066667 | 1.484e-08 | 5.936e-08 | -0.014 | 1.479e-08 | 5.916e-08 | -0.01866667 | 1.472e-08 | 5.888e-08 | -0.02866667 | 1.457e-08 | 5.828e-08 | -0.03666667 | 1.445e-08 | 5.78e-08 | -0.05066667 | 1.424e-08 | 5.696e-08 | -0.1086667 | 1.337e-08 | 5.348e-08 | -0.1473333 | 1.279e-08 | 5.116e-08 | -0.2306667 | 1.154e-08 | 4.616e-08 | -0.394 | 9.09e-09 | 3.636e-08 | -0.414 | 8.79e-09 | 3.516e-08 | -1 |  |  | -1 |  |  | -1 |  |  | -1 |  |  | -1 |  |  | -1
GCM155R71A154KE01 | Murata | 1.5e-07 | 10 | 10 | X7R | 0402 | 1005 | 0.0005 | 0.0005 | 0.001 | 1.5e-07 | 6e-07 | 0.03258427 | 1.548876e-07 | 6.195506e-07 | 0.03595506 | 1.553933e-07 | 6.21573e-07 | 0.003370787 | 1.505056e-07 | 6.020225e-07 | -0.04719101 | 1.429213e-07 | 5.716854e-07 | -0.1011236 | 1.348315e-07 | 5.393258e-07 | -0.1831461 | 1.225281e-07 | 4.901124e-07 | -0.2853933 | 1.07191e-07 | 4.28764e-07 | -0.505618 | 7.41573e-08 | 2.966292e-07 | -1 | 0 | 0 | -1 | 0 | 0 | -1 | 0 | 0 | -1 | 0 | 0 | -1 | 0 | 0 | -1 | 0 | 0 | -1 | 0 | 0 | -1 | 0 | 0 | -1 | 0 | 0 | -1 | 0 | 0
CGA2B3X7R1V153M050BB Equiv. C1005X7R1V153M for Auto | TDK | 1.5e-08 | 20 | 35 | X7R | 0402 | 1005 | 0.0005 | 0.0005 | 0.001 | 1.5e-08 | 6e-08 | -0.008666667 | 1.487e-08 | 5.948e-08 | -0.01066667 | 1.484e-08 | 5.936e-08 | -0.014 | 1.479e-08 | 5.916e-08 | -0.01866667 | 1.472e-08 | 5.888e-08 | -0.02866667 | 1.457e-08 | 5.828e-08 | -0.03666667 | 1.445e-08 | 5.78e-08 | -0.05066667 | 1.424e-08 | 5.696e-08 | -0.1086667 | 1.337e-08 | 5.348e-08 | -0.1473333 | 1.279e-08 | 5.116e-08 | -0.2306667 | 1.154e-08 | 4.616e-08 | -0.394 | 9.09e-09 | 3.636e-08 | -0.414 | 8.79e-09 | 3.516e-08 | -1 |  |  | -1 |  |  | -1 |  |  | -1 |  |  | -1 |  |  | -1
885012208090 | Würth | 3.3e-07 | 10 | 50 | X7R | 1206 | 3216 | 0.00125 | 0.0016 | 0.0032 | 3.3e-07 | 5.15625e-08 | -2.096e-05 | 3.3e-07 | 5.15625e-08 | -2.62e-05 | 3.3e-07 | 5.15625e-08 | -6.55e-05 | 3.3e-07 | 5.15625e-08 | -8.646e-05 | 3.3e-07 | 5.15625e-08 | -0.0001048 | 3.3e-07 | 5.15625e-08 | -0.000131 | 3.3e-07 | 5.15625e-08 | 0.00077146 | 3.3026e-07 | 5.1603125e-08 | 0.00334 | 3.31e-07 | 5.171875e-08 | -0.010516 | 3.266e-07 | 5.103125e-08 | -0.045 | 3.154e-07 | 4.928125e-08 | -0.16796 | 2.746e-07 | 4.290625e-08 | -0.185 | 2.69e-07 | 4.203125e-08 | -0.362 | 2.11e-07 | 3.296875e-08 | -0.378 | 2.056e-07 | 3.2125e-08 | -0.5388 | 1.52e-07 | 2.375e-08 | -0.562 | 1.44e-07 | 2.25e-08 |  |  | 0 |  |  | 0
885012207072 | Würth | 1e-07 | 10 | 25 | X7R | 0805 | 2012 | 0.0008 | 0.00125 | 0.002 | 1e-07 | 5e-08 | 0.006568 | 1.008e-07 | 5.04e-08 | 0.00821 | 1.01e-07 | 5.05e-08 | 0.0236 | 1.025e-07 | 5.125e-08 | 0.02837 | 1.03e-07 | 5.15e-08 | 0.0311 | 1.03e-07 | 5.15e-08 | 0.0327 | 1.03e-07 | 5.15e-08 | 0.03186 | 1.03e-07 | 5.15e-08 | 0.0183 | 1.02e-07 | 5.1e-08 | 0.00542 | 1.01e-07 | 5.05e-08 | -0.03 | 9.7e-08 | 4.85e-08 | -0.127 | 8.73e-08 | 4.365e-08 | -0.14 | 8.6e-08 | 4.3e-08 |  |  | 0 |  |  | 0 |  |  | 0 |  |  | 0 |  |  | 0 |  |  | 0
GCJ21BL81E184KA01 | Murata | 1.8e-07 | 10 | 25 | X8L | 0805 | 2012 | 0.00125 | 0.00125 | 0.002 | 1.8e-07 | 5.76e-08 | 0.005434783 | 1.809783e-07 | 5.791304e-08 | 0.005434783 | 1.809783e-07 | 5.791304e-08 | 0.005434783 | 1.809783e-07 | 5.791304e-08 | 0.005434783 | 1.809783e-07 | 5.791304e-08 | 0 | 1.8e-07 | 5.76e-08 | 0 | 1.8e-07 | 5.76e-08 | -0.005434783 | 1.790217e-07 | 5.728696e-08 | -0.02717391 | 1.751087e-07 | 5.603478e-08 | -0.03804348 | 1.731522e-07 | 5.54087e-08 | -0.07065217 | 1.672826e-07 | 5.353043e-08 | -0.1630435 | 1.506522e-07 | 4.82087e-08 | -0.1793478 | 1.477174e-07 | 4.726957e-08 | -1 | 0 | 0 | -1 | 0 | 0 | -1 | 0 | 0 | -1 | 0 | 0 | -1 | 0 | 0 | -1 | 0 | 0
GCJ21BL81E184MA01 | Murata | 1.8e-07 | 20 | 25 | X8L | 0805 | 2012 | 0.00125 | 0.00125 | 0.002 | 1.8e-07 | 5.76e-08 | 0.005434783 | 1.809783e-07 | 5.791304e-08 | 0.005434783 | 1.809783e-07 | 5.791304e-08 | 0.005434783 | 1.809783e-07 | 5.791304e-08 | 0.005434783 | 1.809783e-07 | 5.791304e-08 | 0 | 1.8e-07 | 5.76e-08 | 0 | 1.8e-07 | 5.76e-08 | -0.005434783 | 1.790217e-07 | 5.728696e-08 | -0.02717391 | 1.751087e-07 | 5.603478e-08 | -0.03804348 | 1.731522e-07 | 5.54087e-08 | -0.07065217 | 1.672826e-07 | 5.353043e-08 | -0.1630435 | 1.506522e-07 | 4.82087e-08 | -0.1793478 | 1.477174e-07 | 4.726957e-08 | -1 | 0 | 0 | -1 | 0 | 0 | -1 | 0 | 0 | -1 | 0 | 0 | -1 | 0 | 0 | -1 | 0 | 0
GRM022C71A103KE01 | Murata | 1e-08 | 10 | 10 | X7S | 1005 | 0402 | 0.0002 | 0.0002 | 0.0004 | 1e-08 | 6.25e-07 | -0.002666667 | 9.973333e-09 | 6.233333e-07 | -0.01066667 | 9.893333e-09 | 6.183333e-07 | -0.128 | 8.72e-09 | 5.45e-07 | -0.2066667 | 7.933333e-09 | 4.958333e-07 | -0.276 | 7.24e-09 | 4.525e-07 | -0.3693333 | 6.306667e-09 | 3.941667e-07 | -0.4733333 | 5.266667e-09 | 3.291667e-07 | -0.6533333 | 3.466667e-09 | 2.166667e-07 | -1 | 0 | 0 | -1 | 0 | 0 | -1 | 0 | 0 | -1 | 0 | 0 | -1 | 0 | 0 | -1 | 0 | 0 | -1 | 0 | 0 | -1 | 0 | 0 | -1 | 0 | 0 | -1 | 0 | 0
GCJ21BL8YA184KA01 | Murata | 1.8e-07 | 10 | 35 | X8L | 0805 | 2012 | 0.00125 | 0.00125 | 0.002 | 1.8e-07 | 5.76e-08 | 0.005434783 | 1.809783e-07 | 5.791304e-08 | 0.005434783 | 1.809783e-07 | 5.791304e-08 | 0.005434783 | 1.809783e-07 | 5.791304e-08 | 0.005434783 | 1.809783e-07 | 5.791304e-08 | 0 | 1.8e-07 | 5.76e-08 | 0 | 1.8e-07 | 5.76e-08 | -0.005434783 | 1.790217e-07 | 5.728696e-08 | -0.02717391 | 1.751087e-07 | 5.603478e-08 | -0.03804348 | 1.731522e-07 | 5.54087e-08 | -0.07065217 | 1.672826e-07 | 5.353043e-08 | -0.1630435 | 1.506522e-07 | 4.82087e-08 | -0.1793478 | 1.477174e-07 | 4.726957e-08 | -0.3152174 | 1.232609e-07 | 3.944348e-08 | -1 | 0 | 0 | -1 | 0 | 0 | -1 | 0 | 0 | -1 | 0 | 0 | -1 | 0 | 0
GCJ21BL8YA184MA01 | Murata | 1.8e-07 | 20 | 35 | X8L | 0805 | 2012 | 0.00125 | 0.00125 | 0.002 | 1.8e-07 | 5.76e-08 | 0.005434783 | 1.809783e-07 | 5.791304e-08 | 0.005434783 | 1.809783e-07 | 5.791304e-08 | 0.005434783 | 1.809783e-07 | 5.791304e-08 | 0.005434783 | 1.809783e-07 | 5.791304e-08 | 0 | 1.8e-07 | 5.76e-08 | 0 | 1.8e-07 | 5.76e-08 | -0.005434783 | 1.790217e-07 | 5.728696e-08 | -0.02717391 | 1.751087e-07 | 5.603478e-08 | -0.03804348 | 1.731522e-07 | 5.54087e-08 | -0.07065217 | 1.672826e-07 | 5.353043e-08 | -0.1630435 | 1.506522e-07 | 4.82087e-08 | -0.1793478 | 1.477174e-07 | 4.726957e-08 | -0.3152174 | 1.232609e-07 | 3.944348e-08 | -1 | 0 | 0 | -1 | 0 | 0 | -1 | 0 | 0 | -1 | 0 | 0 | -1 | 0 | 0
CGA5L2X7R2A474K160AA Equiv. C3216X7R2A474K for Auto | TDK | 4.7e-07 | 10 | 100 | X7R | 1206 | 3216 | 0.0016 | 0.0016 | 0.0032 | 4.7e-07 | 5.737305e-08 | 0.01297872 | 4.761e-07 | 5.811768e-08 | 0.01623404 | 4.7763e-07 | 5.830444e-08 | 0.01353191 | 4.7636e-07 | 5.814941e-08 | 0.01287234 | 4.7605e-07 | 5.811157e-08 | 0.0122766 | 4.7577e-07 | 5.807739e-08 | 0.009659574 | 4.7454e-07 | 5.792725e-08 | 0.006255319 | 4.7294e-07 | 5.773193e-08 | -0.008446809 | 4.6603e-07 | 5.688843e-08 | -0.02 | 4.606e-07 | 5.622559e-08 | -0.04310638 | 4.4974e-07 | 5.48999e-08 | -0.1059574 | 4.202e-07 | 5.129395e-08 | -0.1138085 | 4.1651e-07 | 5.084351e-08 | -0.2187021 | 3.6721e-07 | 4.482544e-08 | -0.2280426 | 3.6282e-07 | 4.428955e-08 | -0.3510213 | 3.0502e-07 | 3.723389e-08 | -0.3724468 | 2.9495e-07 | 3.600464e-08 | -0.5775957 | 1.9853e-07 | 2.423462e-08 | -0.7045319 | 1.3887e-07 | 1.69519e-08
GRM022R60J103JE19 | Murata | 1e-08 | 5 | 6.3 | X5R | 1005 | 0402 | 0.0002 | 0.0002 | 0.0004 | 1e-08 | 6.25e-07 | -0.003937008 | 9.96063e-09 | 6.225394e-07 | -0.01312336 | 9.868766e-09 | 6.167979e-07 | -0.1338583 | 8.661417e-09 | 5.413386e-07 | -0.2152231 | 7.847769e-09 | 4.904856e-07 | -0.2860892 | 7.139108e-09 | 4.461942e-07 | -0.3805774 | 6.194226e-09 | 3.871391e-07 | -0.484252 | 5.15748e-09 | 3.223425e-07 | -1 | 0 | 0 | -1 | 0 | 0 | -1 | 0 | 0 | -1 | 0 | 0 | -1 | 0 | 0 | -1 | 0 | 0 | -1 | 0 | 0 | -1 | 0 | 0 | -1 | 0 | 0 | -1 | 0 | 0 | -1 | 0 | 0
GRM022R61A103JE19 | Murata | 1e-08 | 5 | 10 | X5R | 1005 | 0402 | 0.0002 | 0.0002 | 0.0004 | 1e-08 | 6.25e-07 | -0.003937008 | 9.96063e-09 | 6.225394e-07 | -0.01312336 | 9.868766e-09 | 6.167979e-07 | -0.1338583 | 8.661417e-09 | 5.413386e-07 | -0.2152231 | 7.847769e-09 | 4.904856e-07 | -0.2860892 | 7.139108e-09 | 4.461942e-07 | -0.3805774 | 6.194226e-09 | 3.871391e-07 | -0.484252 | 5.15748e-09 | 3.223425e-07 | -0.6745407 | 3.254593e-09 | 2.034121e-07 | -1 | 0 | 0 | -1 | 0 | 0 | -1 | 0 | 0 | -1 | 0 | 0 | -1 | 0 | 0 | -1 | 0 | 0 | -1 | 0 | 0 | -1 | 0 | 0 | -1 | 0 | 0 | -1 | 0 | 0
CGA5L2X7R2A474M160AA Equiv. C3216X7R2A474M for Auto | TDK | 4.7e-07 | 20 | 100 | X7R | 1206 | 3216 | 0.0016 | 0.0016 | 0.0032 | 4.7e-07 | 5.737305e-08 | 0.01297872 | 4.761e-07 | 5.811768e-08 | 0.01623404 | 4.7763e-07 | 5.830444e-08 | 0.01353191 | 4.7636e-07 | 5.814941e-08 | 0.01287234 | 4.7605e-07 | 5.811157e-08 | 0.0122766 | 4.7577e-07 | 5.807739e-08 | 0.009659574 | 4.7454e-07 | 5.792725e-08 | 0.006255319 | 4.7294e-07 | 5.773193e-08 | -0.008446809 | 4.6603e-07 | 5.688843e-08 | -0.02 | 4.606e-07 | 5.622559e-08 | -0.04310638 | 4.4974e-07 | 5.48999e-08 | -0.1059574 | 4.202e-07 | 5.129395e-08 | -0.1138085 | 4.1651e-07 | 5.084351e-08 | -0.2187021 | 3.6721e-07 | 4.482544e-08 | -0.2280426 | 3.6282e-07 | 4.428955e-08 | -0.3510213 | 3.0502e-07 | 3.723389e-08 | -0.3724468 | 2.9495e-07 | 3.600464e-08 | -0.5775957 | 1.9853e-07 | 2.423462e-08 | -0.7045319 | 1.3887e-07 | 1.69519e-08
C3216X7R2A474K160AA | TDK | 4.7e-07 | 10 | 100 | X7R | 1206 | 3216 | 0.0016 | 0.0016 | 0.0032 | 4.7e-07 | 5.737305e-08 | 0.01297872 | 4.761e-07 | 5.811768e-08 | 0.01623404 | 4.7763e-07 | 5.830444e-08 | 0.01353191 | 4.7636e-07 | 5.814941e-08 | 0.01287234 | 4.7605e-07 | 5.811157e-08 | 0.0122766 | 4.7577e-07 | 5.807739e-08 | 0.009659574 | 4.7454e-07 | 5.792725e-08 | 0.006255319 | 4.7294e-07 | 5.773193e-08 | -0.008446809 | 4.6603e-07 | 5.688843e-08 | -0.02 | 4.606e-07 | 5.622559e-08 | -0.04310638 | 4.4974e-07 | 5.48999e-08 | -0.1059574 | 4.202e-07 | 5.129395e-08 | -0.1138085 | 4.1651e-07 | 5.084351e-08 | -0.2187021 | 3.6721e-07 | 4.482544e-08 | -0.2280426 | 3.6282e-07 | 4.428955e-08 | -0.3510213 | 3.0502e-07 | 3.723389e-08 | -0.3724468 | 2.9495e-07 | 3.600464e-08 | -0.5775957 | 1.9853e-07 | 2.423462e-08 | -0.7045319 | 1.3887e-07 | 1.69519e-08
GRM31C5C1E474GE01 | Murata | 4.7e-07 | 2 | 25 | C0G | 1206 | 3216 | 0.0016 | 0.0016 | 0.0032 | 4.7e-07 | 5.737305e-08 | 0 | 4.7e-07 | 5.737305e-08 | 0 | 4.7e-07 | 5.737305e-08 | 0 | 4.7e-07 | 5.737305e-08 | 0 | 4.7e-07 | 5.737305e-08 | 0 | 4.7e-07 | 5.737305e-08 | 0 | 4.7e-07 | 5.737305e-08 | 0 | 4.7e-07 | 5.737305e-08 | 0 | 4.7e-07 | 5.737305e-08 | 0 | 4.7e-07 | 5.737305e-08 | 0 | 4.7e-07 | 5.737305e-08 | 0 | 4.7e-07 | 5.737305e-08 | 0 | 4.7e-07 | 5.737305e-08 | -1 | 0 | 0 | -1 | 0 | 0 | -1 | 0 | 0 | -1 | 0 | 0 | -1 | 0 | 0 | -1 | 0 | 0
GRM31C5C1E474JE01 | Murata | 4.7e-07 | 5 | 25 | C0G | 1206 | 3216 | 0.0016 | 0.0016 | 0.0032 | 4.7e-07 | 5.737305e-08 | 0 | 4.7e-07 | 5.737305e-08 | 0 | 4.7e-07 | 5.737305e-08 | 0 | 4.7e-07 | 5.737305e-08 | 0 | 4.7e-07 | 5.737305e-08 | 0 | 4.7e-07 | 5.737305e-08 | 0 | 4.7e-07 | 5.737305e-08 | 0 | 4.7e-07 | 5.737305e-08 | 0 | 4.7e-07 | 5.737305e-08 | 0 | 4.7e-07 | 5.737305e-08 | 0 | 4.7e-07 | 5.737305e-08 | 0 | 4.7e-07 | 5.737305e-08 | 0 | 4.7e-07 | 5.737305e-08 | -1 | 0 | 0 | -1 | 0 | 0 | -1 | 0 | 0 | -1 | 0 | 0 | -1 | 0 | 0 | -1 | 0 | 0
885012207098R | Würth | 1e-07 | 10 | 50 | X7R | 0805 | 2012 | 0.0008 | 0.00125 | 0.002 | 1e-07 | 5e-08 | 0.0002016 | 1e-07 | 5e-08 | 0.000252 | 1e-07 | 5e-08 | 0.00063 | 1e-07 | 5e-08 | 0.0008316 | 1e-07 | 5e-08 | 0.001008 | 1e-07 | 5e-08 | 0.00126 | 1e-07 | 5e-08 | 0.0055344 | 1.0052e-07 | 5.026e-08 | 0.0177 | 1.02e-07 | 5.1e-08 | 0.009816 | 1.0112e-07 | 5.056e-08 | -0.009988 | 9.9e-08 | 4.95e-08 | -0.08998 | 9.1e-08 | 4.55e-08 | -0.102 | 8.98e-08 | 4.49e-08 | -0.239 | 7.61e-08 | 3.805e-08 | -0.2532 | 7.468e-08 | 3.734e-08 | -0.4166 | 5.834e-08 | 2.917e-08 | -0.441 | 5.59e-08 | 2.795e-08 |  |  | 0 |  |  | 0
GRM033C80G333KE01 | Murata | 3.3e-08 | 10 | 4 | X6S | 0201 | 0603 | 0.0003 | 0.0003 | 0.0006 | 3.3e-08 | 6.111111e-07 | 0.009771987 | 3.332248e-08 | 6.170829e-07 | 0.006514658 | 3.321498e-08 | 6.150923e-07 | -0.06188925 | 3.095765e-08 | 5.732899e-07 | -0.1107492 | 2.934528e-08 | 5.434311e-07 | -0.1530945 | 2.794788e-08 | 5.175534e-07 | -1 | 0 | 0 | -1 | 0 | 0 | -1 | 0 | 0 | -1 | 0 | 0 | -1 | 0 | 0 | -1 | 0 | 0 | -1 | 0 | 0 | -1 | 0 | 0 | -1 | 0 | 0 | -1 | 0 | 0 | -1 | 0 | 0 | -1 | 0 | 0 | -1 | 0 | 0
GRM033C80J333KE01 | Murata | 3.3e-08 | 10 | 6.3 | X6S | 0201 | 0603 | 0.0003 | 0.0003 | 0.0006 | 3.3e-08 | 6.111111e-07 | 0.009771987 | 3.332248e-08 | 6.170829e-07 | 0.006514658 | 3.321498e-08 | 6.150923e-07 | -0.06188925 | 3.095765e-08 | 5.732899e-07 | -0.1107492 | 2.934528e-08 | 5.434311e-07 | -0.1530945 | 2.794788e-08 | 5.175534e-07 | -0.2214984 | 2.569055e-08 | 4.75751e-07 | -0.3127036 | 2.268078e-08 | 4.200145e-07 | -1 | 0 | 0 | -1 | 0 | 0 | -1 | 0 | 0 | -1 | 0 | 0 | -1 | 0 | 0 | -1 | 0 | 0 | -1 | 0 | 0 | -1 | 0 | 0 | -1 | 0 | 0 | -1 | 0 | 0 | -1 | 0 | 0
GRM033C80J333ME01 | Murata | 3.3e-08 | 20 | 6.3 | X6S | 0201 | 0603 | 0.0003 | 0.0003 | 0.0006 | 3.3e-08 | 6.111111e-07 | 0.009771987 | 3.332248e-08 | 6.170829e-07 | 0.006514658 | 3.321498e-08 | 6.150923e-07 | -0.06188925 | 3.095765e-08 | 5.732899e-07 | -0.1107492 | 2.934528e-08 | 5.434311e-07 | -0.1530945 | 2.794788e-08 | 5.175534e-07 | -0.2214984 | 2.569055e-08 | 4.75751e-07 | -0.3127036 | 2.268078e-08 | 4.200145e-07 | -1 | 0 | 0 | -1 | 0 | 0 | -1 | 0 | 0 | -1 | 0 | 0 | -1 | 0 | 0 | -1 | 0 | 0 | -1 | 0 | 0 | -1 | 0 | 0 | -1 | 0 | 0 | -1 | 0 | 0 | -1 | 0 | 0
GRM033R60J333KE01 | Murata | 3.3e-08 | 10 | 6.3 | X5R | 0201 | 0603 | 0.0003 | 0.0003 | 0.0006 | 3.3e-08 | 6.111111e-07 | 0.009771987 | 3.332248e-08 | 6.170829e-07 | 0.006514658 | 3.321498e-08 | 6.150923e-07 | -0.06188925 | 3.095765e-08 | 5.732899e-07 | -0.1107492 | 2.934528e-08 | 5.434311e-07 | -0.1530945 | 2.794788e-08 | 5.175534e-07 | -0.2214984 | 2.569055e-08 | 4.75751e-07 | -0.3127036 | 2.268078e-08 | 4.200145e-07 | -1 | 0 | 0 | -1 | 0 | 0 | -1 | 0 | 0 | -1 | 0 | 0 | -1 | 0 | 0 | -1 | 0 | 0 | -1 | 0 | 0 | -1 | 0 | 0 | -1 | 0 | 0 | -1 | 0 | 0 | -1 | 0 | 0
GRM033R61A333KE84 | Murata | 3.3e-08 | 10 | 10 | X5R | 0201 | 0603 | 0.0003 | 0.0003 | 0.0006 | 3.3e-08 | 6.111111e-07 | 0.009771987 | 3.332248e-08 | 6.170829e-07 | 0.006514658 | 3.321498e-08 | 6.150923e-07 | -0.06188925 | 3.095765e-08 | 5.732899e-07 | -0.1107492 | 2.934528e-08 | 5.434311e-07 | -0.1530945 | 2.794788e-08 | 5.175534e-07 | -0.2214984 | 2.569055e-08 | 4.75751e-07 | -0.3127036 | 2.268078e-08 | 4.200145e-07 | -0.52443 | 1.569381e-08 | 2.906261e-07 | -1 | 0 | 0 | -1 | 0 | 0 | -1 | 0 | 0 | -1 | 0 | 0 | -1 | 0 | 0 | -1 | 0 | 0 | -1 | 0 | 0 | -1 | 0 | 0 | -1 | 0 | 0 | -1 | 0 | 0
GRM033R61A333ME84 | Murata | 3.3e-08 | 20 | 10 | X5R | 0201 | 0603 | 0.0003 | 0.0003 | 0.0006 | 3.3e-08 | 6.111111e-07 | 0.009771987 | 3.332248e-08 | 6.170829e-07 | 0.006514658 | 3.321498e-08 | 6.150923e-07 | -0.06188925 | 3.095765e-08 | 5.732899e-07 | -0.1107492 | 2.934528e-08 | 5.434311e-07 | -0.1530945 | 2.794788e-08 | 5.175534e-07 | -0.2214984 | 2.569055e-08 | 4.75751e-07 | -0.3127036 | 2.268078e-08 | 4.200145e-07 | -0.52443 | 1.569381e-08 | 2.906261e-07 | -1 | 0 | 0 | -1 | 0 | 0 | -1 | 0 | 0 | -1 | 0 | 0 | -1 | 0 | 0 | -1 | 0 | 0 | -1 | 0 | 0 | -1 | 0 | 0 | -1 | 0 | 0 | -1 | 0 | 0
GRT033C80J333KE01 | Murata | 3.3e-08 | 10 | 6.3 | X6S | 0201 | 0603 | 0.0003 | 0.0003 | 0.0006 | 3.3e-08 | 6.111111e-07 | 0.009771987 | 3.332248e-08 | 6.170829e-07 | 0.006514658 | 3.321498e-08 | 6.150923e-07 | -0.06188925 | 3.095765e-08 | 5.732899e-07 | -0.1107492 | 2.934528e-08 | 5.434311e-07 | -0.1530945 | 2.794788e-08 | 5.175534e-07 | -0.2214984 | 2.569055e-08 | 4.75751e-07 | -0.3127036 | 2.268078e-08 | 4.200145e-07 | -1 | 0 | 0 | -1 | 0 | 0 | -1 | 0 | 0 | -1 | 0 | 0 | -1 | 0 | 0 | -1 | 0 | 0 | -1 | 0 | 0 | -1 | 0 | 0 | -1 | 0 | 0 | -1 | 0 | 0 | -1 | 0 | 0
GRT033R60J333KE01 | Murata | 3.3e-08 | 10 | 6.3 | X5R | 0201 | 0603 | 0.0003 | 0.0003 | 0.0006 | 3.3e-08 | 6.111111e-07 | 0.009771987 | 3.332248e-08 | 6.170829e-07 | 0.006514658 | 3.321498e-08 | 6.150923e-07 | -0.06188925 | 3.095765e-08 | 5.732899e-07 | -0.1107492 | 2.934528e-08 | 5.434311e-07 | -0.1530945 | 2.794788e-08 | 5.175534e-07 | -0.2214984 | 2.569055e-08 | 4.75751e-07 | -0.3127036 | 2.268078e-08 | 4.200145e-07 | -1 | 0 | 0 | -1 | 0 | 0 | -1 | 0 | 0 | -1 | 0 | 0 | -1 | 0 | 0 | -1 | 0 | 0 | -1 | 0 | 0 | -1 | 0 | 0 | -1 | 0 | 0 | -1 | 0 | 0 | -1 | 0 | 0
GRT033R61A333KE01 | Murata | 3.3e-08 | 10 | 10 | X5R | 0201 | 0603 | 0.0003 | 0.0003 | 0.0006 | 3.3e-08 | 6.111111e-07 | 0.009771987 | 3.332248e-08 | 6.170829e-07 | 0.006514658 | 3.321498e-08 | 6.150923e-07 | -0.06188925 | 3.095765e-08 | 5.732899e-07 | -0.1107492 | 2.934528e-08 | 5.434311e-07 | -0.1530945 | 2.794788e-08 | 5.175534e-07 | -0.2214984 | 2.569055e-08 | 4.75751e-07 | -0.3127036 | 2.268078e-08 | 4.200145e-07 | -0.52443 | 1.569381e-08 | 2.906261e-07 | -1 | 0 | 0 | -1 | 0 | 0 | -1 | 0 | 0 | -1 | 0 | 0 | -1 | 0 | 0 | -1 | 0 | 0 | -1 | 0 | 0 | -1 | 0 | 0 | -1 | 0 | 0 | -1 | 0 | 0
GRM022R61A103KE19 | Murata | 1e-08 | 10 | 10 | X5R | 1005 | 0402 | 0.0002 | 0.0002 | 0.0004 | 1e-08 | 6.25e-07 | -0.006150062 | 9.938499e-09 | 6.211562e-07 | -0.01599016 | 9.840098e-09 | 6.150062e-07 | -0.1340713 | 8.659287e-09 | 5.412054e-07 | -0.2066421 | 7.933579e-09 | 4.958487e-07 | -0.2693727 | 7.306273e-09 | 4.566421e-07 | -0.3567036 | 6.432964e-09 | 4.020603e-07 | -0.4600246 | 5.399754e-09 | 3.374846e-07 | -0.6543665 | 3.456335e-09 | 2.160209e-07 | -1 | 0 | 0 | -1 | 0 | 0 | -1 | 0 | 0 | -1 | 0 | 0 | -1 | 0 | 0 | -1 | 0 | 0 | -1 | 0 | 0 | -1 | 0 | 0 | -1 | 0 | 0 | -1 | 0 | 0
GRM022R61A103ME19 | Murata | 1e-08 | 20 | 10 | X5R | 1005 | 0402 | 0.0002 | 0.0002 | 0.0004 | 1e-08 | 6.25e-07 | -0.006150062 | 9.938499e-09 | 6.211562e-07 | -0.01599016 | 9.840098e-09 | 6.150062e-07 | -0.1340713 | 8.659287e-09 | 5.412054e-07 | -0.2066421 | 7.933579e-09 | 4.958487e-07 | -0.2693727 | 7.306273e-09 | 4.566421e-07 | -0.3567036 | 6.432964e-09 | 4.020603e-07 | -0.4600246 | 5.399754e-09 | 3.374846e-07 | -0.6543665 | 3.456335e-09 | 2.160209e-07 | -1 | 0 | 0 | -1 | 0 | 0 | -1 | 0 | 0 | -1 | 0 | 0 | -1 | 0 | 0 | -1 | 0 | 0 | -1 | 0 | 0 | -1 | 0 | 0 | -1 | 0 | 0 | -1 | 0 | 0
GRM022C71A103ME01 | Murata | 1e-08 | 20 | 10 | X7S | 1005 | 0402 | 0.0002 | 0.0002 | 0.0004 | 1e-08 | 6.25e-07 | -0.008207934 | 9.917921e-09 | 6.1987e-07 | -0.01641587 | 9.835841e-09 | 6.147401e-07 | -0.123119 | 8.76881e-09 | 5.480506e-07 | -0.1997264 | 8.002736e-09 | 5.00171e-07 | -0.2681259 | 7.318741e-09 | 4.574213e-07 | -0.3611491 | 6.388509e-09 | 3.992818e-07 | -0.4651163 | 5.348837e-09 | 3.343023e-07 | -0.6580027 | 3.419973e-09 | 2.137483e-07 | -1 | 0 | 0 | -1 | 0 | 0 | -1 | 0 | 0 | -1 | 0 | 0 | -1 | 0 | 0 | -1 | 0 | 0 | -1 | 0 | 0 | -1 | 0 | 0 | -1 | 0 | 0 | -1 | 0 | 0
GRM022C80J103ME01 | Murata | 1e-08 | 20 | 6.3 | X6S | 1005 | 0402 | 0.0002 | 0.0002 | 0.0004 | 1e-08 | 6.25e-07 | -0.008207934 | 9.917921e-09 | 6.1987e-07 | -0.01641587 | 9.835841e-09 | 6.147401e-07 | -0.123119 | 8.76881e-09 | 5.480506e-07 | -0.1997264 | 8.002736e-09 | 5.00171e-07 | -0.2681259 | 7.318741e-09 | 4.574213e-07 | -0.3611491 | 6.388509e-09 | 3.992818e-07 | -0.4651163 | 5.348837e-09 | 3.343023e-07 | -1 | 0 | 0 | -1 | 0 | 0 | -1 | 0 | 0 | -1 | 0 | 0 | -1 | 0 | 0 | -1 | 0 | 0 | -1 | 0 | 0 | -1 | 0 | 0 | -1 | 0 | 0 | -1 | 0 | 0 | -1 | 0 | 0
GRM022C81A103ME01 | Murata | 1e-08 | 20 | 10 | X6S | 1005 | 0402 | 0.0002 | 0.0002 | 0.0004 | 1e-08 | 6.25e-07 | -0.008207934 | 9.917921e-09 | 6.1987e-07 | -0.01641587 | 9.835841e-09 | 6.147401e-07 | -0.123119 | 8.76881e-09 | 5.480506e-07 | -0.1997264 | 8.002736e-09 | 5.00171e-07 | -0.2681259 | 7.318741e-09 | 4.574213e-07 | -0.3611491 | 6.388509e-09 | 3.992818e-07 | -0.4651163 | 5.348837e-09 | 3.343023e-07 | -0.6580027 | 3.419973e-09 | 2.137483e-07 | -1 | 0 | 0 | -1 | 0 | 0 | -1 | 0 | 0 | -1 | 0 | 0 | -1 | 0 | 0 | -1 | 0 | 0 | -1 | 0 | 0 | -1 | 0 | 0 | -1 | 0 | 0 | -1 | 0 | 0
885012207098 | Würth | 1e-07 | 10 | 50 | X7R | 0805 | 2012 | 0.0008 | 0.00125 | 0.002 | 1e-07 | 5e-08 | 0.005392 | 1.008e-07 | 5.04e-08 | 0.00674 | 1.01e-07 | 5.05e-08 | 0.0117 | 1.01e-07 | 5.05e-08 | 0.010892 | 1.01e-07 | 5.05e-08 | 0.00924 | 1.01e-07 | 5.05e-08 | 0.00551 | 1.01e-07 | 5.05e-08 | -0.0027606 | 1.00064e-07 | 5.0032e-08 | -0.0263 | 9.74e-08 | 4.87e-08 | -0.04606 | 9.54e-08 | 4.77e-08 | -0.08796 | 9.118e-08 | 4.559e-08 | -0.1914 | 8.086e-08 | 4.043e-08 | -0.205 | 7.95e-08 | 3.975e-08 | -0.354 | 6.46e-08 | 3.23e-08 | -0.3678 | 6.322e-08 | 3.161e-08 | -0.5162 | 4.838e-08 | 2.419e-08 | -0.537 | 4.63e-08 | 2.315e-08 |  |  | 0 |  |  | 0
CGA5L2X8R1H474K160AD Equiv. C3216X8R1H474K for Auto | TDK | 4.7e-07 | 10 | 50 | X8R | 1206 | 3216 | 0.0016 | 0.0016 | 0.0032 | 4.7e-07 | 5.737305e-08 | 0.0337234 | 4.8585e-07 | 5.930786e-08 | 0.04217021 | 4.8982e-07 | 5.979248e-08 | 0.04097872 | 4.8926e-07 | 5.972412e-08 | 0.04051064 | 4.8904e-07 | 5.969727e-08 | 0.03723404 | 4.875e-07 | 5.950928e-08 | 0.03491489 | 4.8641e-07 | 5.937622e-08 | 0.03195745 | 4.8502e-07 | 5.920654e-08 | 0.009744681 | 4.7458e-07 | 5.793213e-08 | -0.006446809 | 4.6697e-07 | 5.700317e-08 | -0.05010638 | 4.4645e-07 | 5.449829e-08 | -0.1429362 | 4.0282e-07 | 4.917236e-08 | -0.1545319 | 3.9737e-07 | 4.850708e-08 | -0.3121489 | 3.2329e-07 | 3.946411e-08 | -0.3245745 | 3.1745e-07 | 3.875122e-08 | -0.4670213 | 2.505e-07 | 3.057861e-08 | -0.490234 | 2.3959e-07 | 2.924683e-08 | -1 |  |  | -1
GRM022C80G103ME01 | Murata | 1e-08 | 20 | 4 | X6S | 1005 | 0402 | 0.0002 | 0.0002 | 0.0004 | 1e-08 | 6.25e-07 | -0.008207934 | 9.917921e-09 | 6.1987e-07 | -0.01778386 | 9.822161e-09 | 6.138851e-07 | -0.1409029 | 8.590971e-09 | 5.369357e-07 | -0.2243502 | 7.756498e-09 | 4.847811e-07 | -0.2968536 | 7.031464e-09 | 4.394665e-07 | -1 | 0 | 0 | -1 | 0 | 0 | -1 | 0 | 0 | -1 | 0 | 0 | -1 | 0 | 0 | -1 | 0 | 0 | -1 | 0 | 0 | -1 | 0 | 0 | -1 | 0 | 0 | -1 | 0 | 0 | -1 | 0 | 0 | -1 | 0 | 0 | -1 | 0 | 0
CGA5L2X8R1H474M160AD Equiv. C3216X8R1H474M for Auto | TDK | 4.7e-07 | 20 | 50 | X8R | 1206 | 3216 | 0.0016 | 0.0016 | 0.0032 | 4.7e-07 | 5.737305e-08 | 0.0337234 | 4.8585e-07 | 5.930786e-08 | 0.04217021 | 4.8982e-07 | 5.979248e-08 | 0.04097872 | 4.8926e-07 | 5.972412e-08 | 0.04051064 | 4.8904e-07 | 5.969727e-08 | 0.03723404 | 4.875e-07 | 5.950928e-08 | 0.03491489 | 4.8641e-07 | 5.937622e-08 | 0.03195745 | 4.8502e-07 | 5.920654e-08 | 0.009744681 | 4.7458e-07 | 5.793213e-08 | -0.006446809 | 4.6697e-07 | 5.700317e-08 | -0.05010638 | 4.4645e-07 | 5.449829e-08 | -0.1429362 | 4.0282e-07 | 4.917236e-08 | -0.1545319 | 3.9737e-07 | 4.850708e-08 | -0.3121489 | 3.2329e-07 | 3.946411e-08 | -0.3245745 | 3.1745e-07 | 3.875122e-08 | -0.4670213 | 2.505e-07 | 3.057861e-08 | -0.490234 | 2.3959e-07 | 2.924683e-08 | -1 |  |  | -1
CGA5L2X8R1H474K160AE Equiv. C3216X8R1H474K for Auto | TDK | 4.7e-07 | 10 | 50 | X8R | 1206 | 3216 | 0.0016 | 0.0016 | 0.0032 | 4.7e-07 | 5.737305e-08 | 0.0337234 | 4.8585e-07 | 5.930786e-08 | 0.04217021 | 4.8982e-07 | 5.979248e-08 | 0.04097872 | 4.8926e-07 | 5.972412e-08 | 0.04051064 | 4.8904e-07 | 5.969727e-08 | 0.03723404 | 4.875e-07 | 5.950928e-08 | 0.03491489 | 4.8641e-07 | 5.937622e-08 | 0.03195745 | 4.8502e-07 | 5.920654e-08 | 0.009744681 | 4.7458e-07 | 5.793213e-08 | -0.006446809 | 4.6697e-07 | 5.700317e-08 | -0.05010638 | 4.4645e-07 | 5.449829e-08 | -0.1429362 | 4.0282e-07 | 4.917236e-08 | -0.1545319 | 3.9737e-07 | 4.850708e-08 | -0.3121489 | 3.2329e-07 | 3.946411e-08 | -0.3245745 | 3.1745e-07 | 3.875122e-08 | -0.4670213 | 2.505e-07 | 3.057861e-08 | -0.490234 | 2.3959e-07 | 2.924683e-08 | -1 |  |  | -1
GRM022R60J103KE19 | Murata | 1e-08 | 10 | 6.3 | X5R | 1005 | 0402 | 0.0002 | 0.0002 | 0.0004 | 1e-08 | 6.25e-07 | -0.009864365 | 9.901356e-09 | 6.188348e-07 | -0.02219482 | 9.778052e-09 | 6.111282e-07 | -0.1442663 | 8.557337e-09 | 5.348335e-07 | -0.2207152 | 7.792848e-09 | 4.87053e-07 | -0.2909988 | 7.090012e-09 | 4.431258e-07 | -0.3834772 | 6.165228e-09 | 3.853268e-07 | -0.4734895 | 5.265105e-09 | 3.290691e-07 | -1 | 0 | 0 | -1 | 0 | 0 | -1 | 0 | 0 | -1 | 0 | 0 | -1 | 0 | 0 | -1 | 0 | 0 | -1 | 0 | 0 | -1 | 0 | 0 | -1 | 0 | 0 | -1 | 0 | 0 | -1 | 0 | 0
GRM022R60J103ME19 | Murata | 1e-08 | 20 | 6.3 | X5R | 1005 | 0402 | 0.0002 | 0.0002 | 0.0004 | 1e-08 | 6.25e-07 | -0.009864365 | 9.901356e-09 | 6.188348e-07 | -0.02219482 | 9.778052e-09 | 6.111282e-07 | -0.1442663 | 8.557337e-09 | 5.348335e-07 | -0.2207152 | 7.792848e-09 | 4.87053e-07 | -0.2909988 | 7.090012e-09 | 4.431258e-07 | -0.3834772 | 6.165228e-09 | 3.853268e-07 | -0.4734895 | 5.265105e-09 | 3.290691e-07 | -1 | 0 | 0 | -1 | 0 | 0 | -1 | 0 | 0 | -1 | 0 | 0 | -1 | 0 | 0 | -1 | 0 | 0 | -1 | 0 | 0 | -1 | 0 | 0 | -1 | 0 | 0 | -1 | 0 | 0 | -1 | 0 | 0
CGA5L2X8R1H474M160AE Equiv. C3216X8R1H474M for Auto | TDK | 4.7e-07 | 20 | 50 | X8R | 1206 | 3216 | 0.0016 | 0.0016 | 0.0032 | 4.7e-07 | 5.737305e-08 | 0.0337234 | 4.8585e-07 | 5.930786e-08 | 0.04217021 | 4.8982e-07 | 5.979248e-08 | 0.04097872 | 4.8926e-07 | 5.972412e-08 | 0.04051064 | 4.8904e-07 | 5.969727e-08 | 0.03723404 | 4.875e-07 | 5.950928e-08 | 0.03491489 | 4.8641e-07 | 5.937622e-08 | 0.03195745 | 4.8502e-07 | 5.920654e-08 | 0.009744681 | 4.7458e-07 | 5.793213e-08 | -0.006446809 | 4.6697e-07 | 5.700317e-08 | -0.05010638 | 4.4645e-07 | 5.449829e-08 | -0.1429362 | 4.0282e-07 | 4.917236e-08 | -0.1545319 | 3.9737e-07 | 4.850708e-08 | -0.3121489 | 3.2329e-07 | 3.946411e-08 | -0.3245745 | 3.1745e-07 | 3.875122e-08 | -0.4670213 | 2.505e-07 | 3.057861e-08 | -0.490234 | 2.3959e-07 | 2.924683e-08 | -1 |  |  | -1
C3216X8R1H474K160AE | TDK | 4.7e-07 | 10 | 50 | X8R | 1206 | 3216 | 0.0016 | 0.0016 | 0.0032 | 4.7e-07 | 5.737305e-08 | 0.0337234 | 4.8585e-07 | 5.930786e-08 | 0.04217021 | 4.8982e-07 | 5.979248e-08 | 0.04097872 | 4.8926e-07 | 5.972412e-08 | 0.04051064 | 4.8904e-07 | 5.969727e-08 | 0.03723404 | 4.875e-07 | 5.950928e-08 | 0.03491489 | 4.8641e-07 | 5.937622e-08 | 0.03195745 | 4.8502e-07 | 5.920654e-08 | 0.009744681 | 4.7458e-07 | 5.793213e-08 | -0.006446809 | 4.6697e-07 | 5.700317e-08 | -0.05010638 | 4.4645e-07 | 5.449829e-08 | -0.1429362 | 4.0282e-07 | 4.917236e-08 | -0.1545319 | 3.9737e-07 | 4.850708e-08 | -0.3121489 | 3.2329e-07 | 3.946411e-08 | -0.3245745 | 3.1745e-07 | 3.875122e-08 | -0.4670213 | 2.505e-07 | 3.057861e-08 | -0.490234 | 2.3959e-07 | 2.924683e-08 | -1 |  |  | -1
885012207073 | Würth | 1.5e-07 | 10 | 25 | X7R | 0805 | 2012 | 0.00125 | 0.00125 | 0.002 | 1.5e-07 | 4.8e-08 | 0.008864 | 1.5128e-07 | 4.84096e-08 | 0.01108 | 1.516e-07 | 4.8512e-08 | 0.0277 | 1.54e-07 | 4.928e-08 | 0.029812 | 1.5432e-07 | 4.93824e-08 | 0.03166 | 1.546e-07 | 4.9472e-08 | 0.0343 | 1.55e-07 | 4.96e-08 | 0.031336 | 1.5448e-07 | 4.94336e-08 | 0.0153 | 1.52e-07 | 4.864e-08 | 4e-06 | 1.496e-07 | 4.7872e-08 | -0.03918 | 1.444e-07 | 4.6208e-08 | -0.1442 | 1.284e-07 | 4.1088e-08 | -0.159 | 1.26e-07 | 4.032e-08 |  |  | 0 |  |  | 0 |  |  | 0 |  |  | 0 |  |  | 0 |  |  | 0
885012207046 | Würth | 1.5e-07 | 10 | 16 | X7R | 0805 | 2012 | 0.00125 | 0.00125 | 0.002 | 1.5e-07 | 4.8e-08 | 0.00835 | 1.515e-07 | 4.848e-08 | 0.0104375 | 1.51875e-07 | 4.86e-08 | 0.02328125 | 1.535625e-07 | 4.914e-08 | 0.02855625 | 1.540625e-07 | 4.93e-08 | 0.02965 | 1.545e-07 | 4.944e-08 | 0.0306125 | 1.54875e-07 | 4.956e-08 | 0.02874375 | 1.540625e-07 | 4.93e-08 | 0.01098 | 1.515e-07 | 4.848e-08 | -0.00434 | 1.49e-07 | 4.768e-08 | -0.0438 | 1.43e-07 | 4.576e-08 |  |  | 0 |  |  | 0 |  |  | 0 |  |  | 0 |  |  | 0 |  |  | 0 |  |  | 0 |  |  | 0
CGA5L2X7R2A474K160AE Equiv. C3216X7R2A474K for Auto | TDK | 4.7e-07 | 10 | 100 | X7R | 1206 | 3216 | 0.0016 | 0.0016 | 0.0032 | 4.7e-07 | 5.737305e-08 | 0.01297872 | 4.761e-07 | 5.811768e-08 | 0.01623404 | 4.7763e-07 | 5.830444e-08 | 0.01353191 | 4.7636e-07 | 5.814941e-08 | 0.01287234 | 4.7605e-07 | 5.811157e-08 | 0.0122766 | 4.7577e-07 | 5.807739e-08 | 0.009659574 | 4.7454e-07 | 5.792725e-08 | 0.006255319 | 4.7294e-07 | 5.773193e-08 | -0.008446809 | 4.6603e-07 | 5.688843e-08 | -0.02 | 4.606e-07 | 5.622559e-08 | -0.04310638 | 4.4974e-07 | 5.48999e-08 | -0.1059574 | 4.202e-07 | 5.129395e-08 | -0.1138085 | 4.1651e-07 | 5.084351e-08 | -0.2187021 | 3.6721e-07 | 4.482544e-08 | -0.2280426 | 3.6282e-07 | 4.428955e-08 | -0.3510213 | 3.0502e-07 | 3.723389e-08 | -0.3724468 | 2.9495e-07 | 3.600464e-08 | -0.5775957 | 1.9853e-07 | 2.423462e-08 | -0.7045319 | 1.3887e-07 | 1.69519e-08
GRM155C80J154KE01 | Murata | 1.5e-07 | 10 | 6.3 | X6S | 0402 | 1005 | 0.0005 | 0.0005 | 0.001 | 1.5e-07 | 6e-07 | 0.006802721 | 1.510204e-07 | 6.040816e-07 | 0.006802721 | 1.510204e-07 | 6.040816e-07 | -0.04761905 | 1.428571e-07 | 5.714286e-07 | -0.08843537 | 1.367347e-07 | 5.469388e-07 | -0.1292517 | 1.306122e-07 | 5.22449e-07 | -0.1904762 | 1.214286e-07 | 4.857143e-07 | -0.2653061 | 1.102041e-07 | 4.408163e-07 | -1 | 0 | 0 | -1 | 0 | 0 | -1 | 0 | 0 | -1 | 0 | 0 | -1 | 0 | 0 | -1 | 0 | 0 | -1 | 0 | 0 | -1 | 0 | 0 | -1 | 0 | 0 | -1 | 0 | 0 | -1 | 0 | 0
GRM155R60J154KE01 | Murata | 1.5e-07 | 10 | 6.3 | X5R | 0402 | 1005 | 0.0005 | 0.0005 | 0.001 | 1.5e-07 | 6e-07 | 0.006802721 | 1.510204e-07 | 6.040816e-07 | 0.006802721 | 1.510204e-07 | 6.040816e-07 | -0.04761905 | 1.428571e-07 | 5.714286e-07 | -0.08843537 | 1.367347e-07 | 5.469388e-07 | -0.1292517 | 1.306122e-07 | 5.22449e-07 | -0.1904762 | 1.214286e-07 | 4.857143e-07 | -0.2653061 | 1.102041e-07 | 4.408163e-07 | -1 | 0 | 0 | -1 | 0 | 0 | -1 | 0 | 0 | -1 | 0 | 0 | -1 | 0 | 0 | -1 | 0 | 0 | -1 | 0 | 0 | -1 | 0 | 0 | -1 | 0 | 0 | -1 | 0 | 0 | -1 | 0 | 0
GRM155R61A154KE19 | Murata | 1.5e-07 | 10 | 10 | X5R | 0402 | 1005 | 0.0005 | 0.0005 | 0.001 | 1.5e-07 | 6e-07 | 0.006802721 | 1.510204e-07 | 6.040816e-07 | 0.006802721 | 1.510204e-07 | 6.040816e-07 | -0.04761905 | 1.428571e-07 | 5.714286e-07 | -0.08843537 | 1.367347e-07 | 5.469388e-07 | -0.1292517 | 1.306122e-07 | 5.22449e-07 | -0.1904762 | 1.214286e-07 | 4.857143e-07 | -0.2653061 | 1.102041e-07 | 4.408163e-07 | -0.4727891 | 7.908163e-08 | 3.163265e-07 | -1 | 0 | 0 | -1 | 0 | 0 | -1 | 0 | 0 | -1 | 0 | 0 | -1 | 0 | 0 | -1 | 0 | 0 | -1 | 0 | 0 | -1 | 0 | 0 | -1 | 0 | 0 | -1 | 0 | 0
CGA5L2X7R2A474M160AE Equiv. C3216X7R2A474M for Auto | TDK | 4.7e-07 | 20 | 100 | X7R | 1206 | 3216 | 0.0016 | 0.0016 | 0.0032 | 4.7e-07 | 5.737305e-08 | 0.01297872 | 4.761e-07 | 5.811768e-08 | 0.01623404 | 4.7763e-07 | 5.830444e-08 | 0.01353191 | 4.7636e-07 | 5.814941e-08 | 0.01287234 | 4.7605e-07 | 5.811157e-08 | 0.0122766 | 4.7577e-07 | 5.807739e-08 | 0.009659574 | 4.7454e-07 | 5.792725e-08 | 0.006255319 | 4.7294e-07 | 5.773193e-08 | -0.008446809 | 4.6603e-07 | 5.688843e-08 | -0.02 | 4.606e-07 | 5.622559e-08 | -0.04310638 | 4.4974e-07 | 5.48999e-08 | -0.1059574 | 4.202e-07 | 5.129395e-08 | -0.1138085 | 4.1651e-07 | 5.084351e-08 | -0.2187021 | 3.6721e-07 | 4.482544e-08 | -0.2280426 | 3.6282e-07 | 4.428955e-08 | -0.3510213 | 3.0502e-07 | 3.723389e-08 | -0.3724468 | 2.9495e-07 | 3.600464e-08 | -0.5775957 | 1.9853e-07 | 2.423462e-08 | -0.7045319 | 1.3887e-07 | 1.69519e-08
C3216X7R2A474K160AE | TDK | 4.7e-07 | 10 | 100 | X7R | 1206 | 3216 | 0.0016 | 0.0016 | 0.0032 | 4.7e-07 | 5.737305e-08 | 0.01297872 | 4.761e-07 | 5.811768e-08 | 0.01623404 | 4.7763e-07 | 5.830444e-08 | 0.01353191 | 4.7636e-07 | 5.814941e-08 | 0.01287234 | 4.7605e-07 | 5.811157e-08 | 0.0122766 | 4.7577e-07 | 5.807739e-08 | 0.009659574 | 4.7454e-07 | 5.792725e-08 | 0.006255319 | 4.7294e-07 | 5.773193e-08 | -0.008446809 | 4.6603e-07 | 5.688843e-08 | -0.02 | 4.606e-07 | 5.622559e-08 | -0.04310638 | 4.4974e-07 | 5.48999e-08 | -0.1059574 | 4.202e-07 | 5.129395e-08 | -0.1138085 | 4.1651e-07 | 5.084351e-08 | -0.2187021 | 3.6721e-07 | 4.482544e-08 | -0.2280426 | 3.6282e-07 | 4.428955e-08 | -0.3510213 | 3.0502e-07 | 3.723389e-08 | -0.3724468 | 2.9495e-07 | 3.600464e-08 | -0.5775957 | 1.9853e-07 | 2.423462e-08 | -0.7045319 | 1.3887e-07 | 1.69519e-08
885012207099 | Würth | 1.5e-07 | 10 | 50 | X7R | 0805 | 2012 | 0.00125 | 0.00125 | 0.002 | 1.5e-07 | 4.8e-08 | 0.0009248 | 1.5016e-07 | 4.80512e-08 | 0.001156 | 1.502e-07 | 4.8064e-08 | 0.00289 | 1.505e-07 | 4.816e-08 | 0.0038148 | 1.5066e-07 | 4.82112e-08 | 0.004624 | 1.508e-07 | 4.8256e-08 | 0.00578 | 1.51e-07 | 4.832e-08 | 0.0118952 | 1.5178e-07 | 4.85696e-08 | 0.0293 | 1.54e-07 | 4.928e-08 | 0.020856 | 1.528e-07 | 4.8896e-08 | -0.001288 | 1.496e-07 | 4.7872e-08 | -0.08712 | 1.368e-07 | 4.3776e-08 | -0.0991 | 1.35e-07 | 4.32e-08 | -0.246 | 1.13e-07 | 3.616e-08 | -0.261 | 1.108e-07 | 3.5456e-08 | -0.4262 | 8.606e-08 | 2.75392e-08 | -0.451 | 8.23e-08 | 2.6336e-08 |  |  | 0 |  |  | 0
CGA2B1X7R1A154K050BC Equiv. C1005X7R1A154K for Auto | TDK | 1.5e-07 | 10 | 10 | X7R | 0402 | 1005 | 0.0005 | 0.0005 | 0.001 | 1.5e-07 | 6e-07 | -0.01546667 | 1.4768e-07 | 5.9072e-07 | -0.01933333 | 1.471e-07 | 5.884e-07 | -0.0562 | 1.4157e-07 | 5.6628e-07 | -0.0826 | 1.3761e-07 | 5.5044e-07 | -0.1109333 | 1.3336e-07 | 5.3344e-07 | -0.1517333 | 1.2724e-07 | 5.0896e-07 | -0.2124 | 1.1814e-07 | 4.7256e-07 | -0.3934667 | 9.098e-08 | 3.6392e-07 | -1 |  |  | -1 |  |  | -1 |  |  | -1 |  |  | -1 |  |  | -1 |  |  | -1 |  |  | -1 |  |  | -1 |  |  | -1
CGA2B1X7R1A154M050BC Equiv. C1005X7R1A154M for Auto | TDK | 1.5e-07 | 20 | 10 | X7R | 0402 | 1005 | 0.0005 | 0.0005 | 0.001 | 1.5e-07 | 6e-07 | -0.01546667 | 1.4768e-07 | 5.9072e-07 | -0.01933333 | 1.471e-07 | 5.884e-07 | -0.0562 | 1.4157e-07 | 5.6628e-07 | -0.0826 | 1.3761e-07 | 5.5044e-07 | -0.1109333 | 1.3336e-07 | 5.3344e-07 | -0.1517333 | 1.2724e-07 | 5.0896e-07 | -0.2124 | 1.1814e-07 | 4.7256e-07 | -0.3934667 | 9.098e-08 | 3.6392e-07 | -1 |  |  | -1 |  |  | -1 |  |  | -1 |  |  | -1 |  |  | -1 |  |  | -1 |  |  | -1 |  |  | -1 |  |  | -1
CGA2B3X5R1A154K050BB Equiv. C1005X5R1A154K for Auto | TDK | 1.5e-07 | 10 | 10 | X5R | 0402 | 1005 | 0.0005 | 0.0005 | 0.001 | 1.5e-07 | 6e-07 | -0.01546667 | 1.4768e-07 | 5.9072e-07 | -0.01933333 | 1.471e-07 | 5.884e-07 | -0.0562 | 1.4157e-07 | 5.6628e-07 | -0.0826 | 1.3761e-07 | 5.5044e-07 | -0.1109333 | 1.3336e-07 | 5.3344e-07 | -0.1517333 | 1.2724e-07 | 5.0896e-07 | -0.2124 | 1.1814e-07 | 4.7256e-07 | -0.3934667 | 9.098e-08 | 3.6392e-07 | -1 |  |  | -1 |  |  | -1 |  |  | -1 |  |  | -1 |  |  | -1 |  |  | -1 |  |  | -1 |  |  | -1 |  |  | -1
CGA2B3X5R1A154M050BB Equiv. C1005X5R1A154M for Auto | TDK | 1.5e-07 | 20 | 10 | X5R | 0402 | 1005 | 0.0005 | 0.0005 | 0.001 | 1.5e-07 | 6e-07 | -0.01546667 | 1.4768e-07 | 5.9072e-07 | -0.01933333 | 1.471e-07 | 5.884e-07 | -0.0562 | 1.4157e-07 | 5.6628e-07 | -0.0826 | 1.3761e-07 | 5.5044e-07 | -0.1109333 | 1.3336e-07 | 5.3344e-07 | -0.1517333 | 1.2724e-07 | 5.0896e-07 | -0.2124 | 1.1814e-07 | 4.7256e-07 | -0.3934667 | 9.098e-08 | 3.6392e-07 | -1 |  |  | -1 |  |  | -1 |  |  | -1 |  |  | -1 |  |  | -1 |  |  | -1 |  |  | -1 |  |  | -1 |  |  | -1
CGA2B3X7R0J154K050BB Equiv. C1005X7R0J154K for Auto | TDK | 1.5e-07 | 10 | 6.3 | X7R | 0402 | 1005 | 0.0005 | 0.0005 | 0.001 | 1.5e-07 | 6e-07 | -0.01546667 | 1.4768e-07 | 5.9072e-07 | -0.01933333 | 1.471e-07 | 5.884e-07 | -0.0562 | 1.4157e-07 | 5.6628e-07 | -0.0826 | 1.3761e-07 | 5.5044e-07 | -0.1109333 | 1.3336e-07 | 5.3344e-07 | -0.1517333 | 1.2724e-07 | 5.0896e-07 | -0.2124 | 1.1814e-07 | 4.7256e-07 | -1 |  |  | -1 |  |  | -1 |  |  | -1 |  |  | -1 |  |  | -1 |  |  | -1 |  |  | -1 |  |  | -1 |  |  | -1 |  |  | -1
CGA2B3X7R0J154M050BB Equiv. C1005X7R0J154M for Auto | TDK | 1.5e-07 | 20 | 6.3 | X7R | 0402 | 1005 | 0.0005 | 0.0005 | 0.001 | 1.5e-07 | 6e-07 | -0.01546667 | 1.4768e-07 | 5.9072e-07 | -0.01933333 | 1.471e-07 | 5.884e-07 | -0.0562 | 1.4157e-07 | 5.6628e-07 | -0.0826 | 1.3761e-07 | 5.5044e-07 | -0.1109333 | 1.3336e-07 | 5.3344e-07 | -0.1517333 | 1.2724e-07 | 5.0896e-07 | -0.2124 | 1.1814e-07 | 4.7256e-07 | -1 |  |  | -1 |  |  | -1 |  |  | -1 |  |  | -1 |  |  | -1 |  |  | -1 |  |  | -1 |  |  | -1 |  |  | -1 |  |  | -1
CGAEA1X7T0J104M030BC Equiv. C0510X7T0J104M for Auto | TDK | 1e-07 | 20 | 6.3 | X7T | 0204 | 0510 | 0.0003 | 0.001 | 0.00052 | 1e-07 | 6.410256e-07 | -0.0223 | 9.777e-08 | 6.267308e-07 | -0.0278 | 9.722e-08 | 6.232051e-07 | -0.1488 | 8.512e-08 | 5.45641e-07 | -0.2368 | 7.632e-08 | 4.892308e-07 | -0.3202 | 6.798e-08 | 4.357692e-07 | -0.42 | 5.8e-08 | 3.717949e-07 | -0.5256 | 4.744e-08 | 3.041026e-07 | -1 |  |  | -1 |  |  | -1 |  |  | -1 |  |  | -1 |  |  | -1 |  |  | -1 |  |  | -1 |  |  | -1 |  |  | -1 |  |  | -1
CGAEA3X7T0G104M030BB Equiv. C0510X7T0G104M for Auto | TDK | 1e-07 | 20 | 4 | X7T | 0204 | 0510 | 0.0003 | 0.001 | 0.00052 | 1e-07 | 6.410256e-07 | -0.0223 | 9.777e-08 | 6.267308e-07 | -0.0278 | 9.722e-08 | 6.232051e-07 | -0.1488 | 8.512e-08 | 5.45641e-07 | -0.2368 | 7.632e-08 | 4.892308e-07 | -0.3202 | 6.798e-08 | 4.357692e-07 | -1 |  |  | -1 |  |  | -1 |  |  | -1 |  |  | -1 |  |  | -1 |  |  | -1 |  |  | -1 |  |  | -1 |  |  | -1 |  |  | -1 |  |  | -1 |  |  | -1
GCJ188R71H563KA12 | Murata | 5.6e-08 | 10 | 50 | X7R | 0603 | 1608 | 0.0008 | 0.0008 | 0.0016 | 5.6e-08 | 5.46875e-08 | 0.001851852 | 5.61037e-08 | 5.478877e-08 | 0.003703704 | 5.620741e-08 | 5.489005e-08 | 0.003703704 | 5.620741e-08 | 5.489005e-08 | 0.003703704 | 5.620741e-08 | 5.489005e-08 | 0.003703704 | 5.620741e-08 | 5.489005e-08 | 0 | 5.6e-08 | 5.46875e-08 | -0.003703704 | 5.579259e-08 | 5.448495e-08 | -0.01851852 | 5.496296e-08 | 5.367477e-08 | -0.03148148 | 5.423704e-08 | 5.296586e-08 | -0.06111111 | 5.257778e-08 | 5.134549e-08 | -0.1444444 | 4.791111e-08 | 4.678819e-08 | -0.1555556 | 4.728889e-08 | 4.618056e-08 | -0.287037 | 3.992593e-08 | 3.899016e-08 | -0.3 | 3.92e-08 | 3.828125e-08 | -0.4425926 | 3.121481e-08 | 3.048322e-08 | -0.4611111 | 3.017778e-08 | 2.947049e-08 | -1 | 0 | 0 | -1 | 0 | 0
GCJ188L81E563KA01 | Murata | 5.6e-08 | 10 | 25 | X8L | 0603 | 1608 | 0.0008 | 0.0008 | 0.0016 | 5.6e-08 | 5.46875e-08 | 0.001851852 | 5.61037e-08 | 5.478877e-08 | 0.003703704 | 5.620741e-08 | 5.489005e-08 | 0.003703704 | 5.620741e-08 | 5.489005e-08 | 0.003703704 | 5.620741e-08 | 5.489005e-08 | 0.003703704 | 5.620741e-08 | 5.489005e-08 | 0 | 5.6e-08 | 5.46875e-08 | -0.003703704 | 5.579259e-08 | 5.448495e-08 | -0.01851852 | 5.496296e-08 | 5.367477e-08 | -0.03148148 | 5.423704e-08 | 5.296586e-08 | -0.06111111 | 5.257778e-08 | 5.134549e-08 | -0.1444444 | 4.791111e-08 | 4.678819e-08 | -0.1555556 | 4.728889e-08 | 4.618056e-08 | -1 | 0 | 0 | -1 | 0 | 0 | -1 | 0 | 0 | -1 | 0 | 0 | -1 | 0 | 0 | -1 | 0 | 0
GCJ188L8YA563KA01 | Murata | 5.6e-08 | 10 | 35 | X8L | 0603 | 1608 | 0.0008 | 0.0008 | 0.0016 | 5.6e-08 | 5.46875e-08 | 0.001851852 | 5.61037e-08 | 5.478877e-08 | 0.003703704 | 5.620741e-08 | 5.489005e-08 | 0.003703704 | 5.620741e-08 | 5.489005e-08 | 0.003703704 | 5.620741e-08 | 5.489005e-08 | 0.003703704 | 5.620741e-08 | 5.489005e-08 | 0 | 5.6e-08 | 5.46875e-08 | -0.003703704 | 5.579259e-08 | 5.448495e-08 | -0.01851852 | 5.496296e-08 | 5.367477e-08 | -0.03148148 | 5.423704e-08 | 5.296586e-08 | -0.06111111 | 5.257778e-08 | 5.134549e-08 | -0.1444444 | 4.791111e-08 | 4.678819e-08 | -0.1555556 | 4.728889e-08 | 4.618056e-08 | -0.287037 | 3.992593e-08 | 3.899016e-08 | -1 | 0 | 0 | -1 | 0 | 0 | -1 | 0 | 0 | -1 | 0 | 0 | -1 | 0 | 0
GCJ188R71E563KA12 | Murata | 5.6e-08 | 10 | 25 | X7R | 0603 | 1608 | 0.0008 | 0.0008 | 0.0016 | 5.6e-08 | 5.46875e-08 | 0.001851852 | 5.61037e-08 | 5.478877e-08 | 0.003703704 | 5.620741e-08 | 5.489005e-08 | 0.003703704 | 5.620741e-08 | 5.489005e-08 | 0.003703704 | 5.620741e-08 | 5.489005e-08 | 0.003703704 | 5.620741e-08 | 5.489005e-08 | 0 | 5.6e-08 | 5.46875e-08 | -0.003703704 | 5.579259e-08 | 5.448495e-08 | -0.01851852 | 5.496296e-08 | 5.367477e-08 | -0.03148148 | 5.423704e-08 | 5.296586e-08 | -0.06111111 | 5.257778e-08 | 5.134549e-08 | -0.1444444 | 4.791111e-08 | 4.678819e-08 | -0.1555556 | 4.728889e-08 | 4.618056e-08 | -1 | 0 | 0 | -1 | 0 | 0 | -1 | 0 | 0 | -1 | 0 | 0 | -1 | 0 | 0 | -1 | 0 | 0
GCJ188R92A563KA01 | Murata | 5.6e-08 | 10 | 100 | X8R | 0603 | 1608 | 0.0008 | 0.0008 | 0.0016 | 5.6e-08 | 5.46875e-08 | 0.003838772 | 5.621497e-08 | 5.489743e-08 | 0.003838772 | 5.621497e-08 | 5.489743e-08 | 0.005758157 | 5.632246e-08 | 5.50024e-08 | 0.005758157 | 5.632246e-08 | 5.50024e-08 | 0.003838772 | 5.621497e-08 | 5.489743e-08 | 0.001919386 | 5.610749e-08 | 5.479247e-08 | -0.003838772 | 5.578503e-08 | 5.447757e-08 | -0.02111324 | 5.481766e-08 | 5.353287e-08 | -0.03262956 | 5.417274e-08 | 5.290307e-08 | -0.06142035 | 5.256046e-08 | 5.132857e-08 | -0.1266795 | 4.890595e-08 | 4.775972e-08 | -0.1362764 | 4.836852e-08 | 4.723488e-08 | -0.2322457 | 4.299424e-08 | 4.198656e-08 | -0.2418426 | 4.245681e-08 | 4.146173e-08 | -0.3550864 | 3.611516e-08 | 3.526871e-08 | -0.3723608 | 3.514779e-08 | 3.432402e-08 | -0.5355086 | 2.601152e-08 | 2.540187e-08 | -0.6314779 | 2.063724e-08 | 2.015355e-08
CGA5L2X7R1H474K160AD Equiv. C3216X7R1H474K for Auto | TDK | 4.7e-07 | 10 | 50 | X7R | 1206 | 3216 | 0.0016 | 0.0016 | 0.0032 | 4.7e-07 | 5.737305e-08 | 0.009489362 | 4.7446e-07 | 5.791748e-08 | 0.01187234 | 4.7558e-07 | 5.80542e-08 | 0.01048936 | 4.7493e-07 | 5.797485e-08 | 0.008489362 | 4.7399e-07 | 5.786011e-08 | 0.002510638 | 4.7118e-07 | 5.751709e-08 | 0.002531915 | 4.7119e-07 | 5.751831e-08 | -0.002978723 | 4.686e-07 | 5.720215e-08 | -0.02923404 | 4.5626e-07 | 5.56958e-08 | -0.04097872 | 4.5074e-07 | 5.502197e-08 | -0.07825532 | 4.3322e-07 | 5.28833e-08 | -0.1524681 | 3.9834e-07 | 4.862549e-08 | -0.1617447 | 3.9398e-07 | 4.809326e-08 | -0.2959787 | 3.3089e-07 | 4.039185e-08 | -0.3069787 | 3.2572e-07 | 3.976074e-08 | -0.4510213 | 2.5802e-07 | 3.149658e-08 | -0.4760426 | 2.4626e-07 | 3.006104e-08 | -1 |  |  | -1
CGA5L2X7R1H474M160AD Equiv. C3216X7R1H474M for Auto | TDK | 4.7e-07 | 20 | 50 | X7R | 1206 | 3216 | 0.0016 | 0.0016 | 0.0032 | 4.7e-07 | 5.737305e-08 | 0.009489362 | 4.7446e-07 | 5.791748e-08 | 0.01187234 | 4.7558e-07 | 5.80542e-08 | 0.01048936 | 4.7493e-07 | 5.797485e-08 | 0.008489362 | 4.7399e-07 | 5.786011e-08 | 0.002510638 | 4.7118e-07 | 5.751709e-08 | 0.002531915 | 4.7119e-07 | 5.751831e-08 | -0.002978723 | 4.686e-07 | 5.720215e-08 | -0.02923404 | 4.5626e-07 | 5.56958e-08 | -0.04097872 | 4.5074e-07 | 5.502197e-08 | -0.07825532 | 4.3322e-07 | 5.28833e-08 | -0.1524681 | 3.9834e-07 | 4.862549e-08 | -0.1617447 | 3.9398e-07 | 4.809326e-08 | -0.2959787 | 3.3089e-07 | 4.039185e-08 | -0.3069787 | 3.2572e-07 | 3.976074e-08 | -0.4510213 | 2.5802e-07 | 3.149658e-08 | -0.4760426 | 2.4626e-07 | 3.006104e-08 | -1 |  |  | -1
CGA5L2X7R1H474K160AA Equiv. C3216X7R1H474K for Auto | TDK | 4.7e-07 | 10 | 50 | X7R | 1206 | 3216 | 0.0016 | 0.0016 | 0.0032 | 4.7e-07 | 5.737305e-08 | 0.009489362 | 4.7446e-07 | 5.791748e-08 | 0.01187234 | 4.7558e-07 | 5.80542e-08 | 0.01048936 | 4.7493e-07 | 5.797485e-08 | 0.008489362 | 4.7399e-07 | 5.786011e-08 | 0.002510638 | 4.7118e-07 | 5.751709e-08 | 0.002531915 | 4.7119e-07 | 5.751831e-08 | -0.002978723 | 4.686e-07 | 5.720215e-08 | -0.02923404 | 4.5626e-07 | 5.56958e-08 | -0.04097872 | 4.5074e-07 | 5.502197e-08 | -0.07825532 | 4.3322e-07 | 5.28833e-08 | -0.1524681 | 3.9834e-07 | 4.862549e-08 | -0.1617447 | 3.9398e-07 | 4.809326e-08 | -0.2959787 | 3.3089e-07 | 4.039185e-08 | -0.3069787 | 3.2572e-07 | 3.976074e-08 | -0.4510213 | 2.5802e-07 | 3.149658e-08 | -0.4760426 | 2.4626e-07 | 3.006104e-08 | -1 |  |  | -1
CGA5L2X7R1H474M160AA Equiv. C3216X7R1H474M for Auto | TDK | 4.7e-07 | 20 | 50 | X7R | 1206 | 3216 | 0.0016 | 0.0016 | 0.0032 | 4.7e-07 | 5.737305e-08 | 0.009489362 | 4.7446e-07 | 5.791748e-08 | 0.01187234 | 4.7558e-07 | 5.80542e-08 | 0.01048936 | 4.7493e-07 | 5.797485e-08 | 0.008489362 | 4.7399e-07 | 5.786011e-08 | 0.002510638 | 4.7118e-07 | 5.751709e-08 | 0.002531915 | 4.7119e-07 | 5.751831e-08 | -0.002978723 | 4.686e-07 | 5.720215e-08 | -0.02923404 | 4.5626e-07 | 5.56958e-08 | -0.04097872 | 4.5074e-07 | 5.502197e-08 | -0.07825532 | 4.3322e-07 | 5.28833e-08 | -0.1524681 | 3.9834e-07 | 4.862549e-08 | -0.1617447 | 3.9398e-07 | 4.809326e-08 | -0.2959787 | 3.3089e-07 | 4.039185e-08 | -0.3069787 | 3.2572e-07 | 3.976074e-08 | -0.4510213 | 2.5802e-07 | 3.149658e-08 | -0.4760426 | 2.4626e-07 | 3.006104e-08 | -1 |  |  | -1
GCJ188R71C563KA01 | Murata | 5.6e-08 | 10 | 16 | X7R | 0603 | 1608 | 0.0008 | 0.0008 | 0.0016 | 5.6e-08 | 5.46875e-08 | 0.001733102 | 5.609705e-08 | 5.478228e-08 | 0.001733102 | 5.609705e-08 | 5.478228e-08 | 0.003466205 | 5.619411e-08 | 5.487706e-08 | 0.001733102 | 5.609705e-08 | 5.478228e-08 | 0 | 5.6e-08 | 5.46875e-08 | -0.003466205 | 5.580589e-08 | 5.449794e-08 | -0.01039861 | 5.541768e-08 | 5.411883e-08 | -0.05199307 | 5.308839e-08 | 5.184413e-08 | -0.08145581 | 5.143847e-08 | 5.023289e-08 | -0.1542461 | 4.736222e-08 | 4.625217e-08 | -1 | 0 | 0 | -1 | 0 | 0 | -1 | 0 | 0 | -1 | 0 | 0 | -1 | 0 | 0 | -1 | 0 | 0 | -1 | 0 | 0 | -1 | 0 | 0
CKG57KX7R2A475K335JJ | TDK | 4.7e-06 | 10 | 100 | X7R | 2220 | 5750 | 0.00335 | 0.005 | 0.0057 | 4.7e-06 | 4.922755e-08 | 0.01276596 | 4.76e-06 | 4.985598e-08 | 0.01489362 | 4.77e-06 | 4.996072e-08 | 0.01489362 | 4.77e-06 | 4.996072e-08 | 0.01702128 | 4.78e-06 | 5.006546e-08 | 0.01702128 | 4.78e-06 | 5.006546e-08 | 0.01702128 | 4.78e-06 | 5.006546e-08 | 0.01489362 | 4.77e-06 | 4.996072e-08 | 0.004255319 | 4.72e-06 | 4.943703e-08 | -0.008510638 | 4.66e-06 | 4.880859e-08 | -0.02978723 | 4.56e-06 | 4.776119e-08 | -0.09787234 | 4.24e-06 | 4.440953e-08 | -0.106383 | 4.2e-06 | 4.399057e-08 | -0.212766 | 3.7e-06 | 3.87536e-08 | -0.2234043 | 3.65e-06 | 3.82299e-08 | -0.3531915 | 3.04e-06 | 3.18408e-08 | -0.3765957 | 2.93e-06 | 3.068866e-08 | -0.5808511 | 1.97e-06 | 2.063367e-08 | -0.7 | 1.41e-06 | 1.476826e-08
CKG57KX7R2A475M335JJ | TDK | 4.7e-06 | 20 | 100 | X7R | 2220 | 5750 | 0.00335 | 0.005 | 0.0057 | 4.7e-06 | 4.922755e-08 | 0.01276596 | 4.76e-06 | 4.985598e-08 | 0.01489362 | 4.77e-06 | 4.996072e-08 | 0.01489362 | 4.77e-06 | 4.996072e-08 | 0.01702128 | 4.78e-06 | 5.006546e-08 | 0.01702128 | 4.78e-06 | 5.006546e-08 | 0.01702128 | 4.78e-06 | 5.006546e-08 | 0.01489362 | 4.77e-06 | 4.996072e-08 | 0.004255319 | 4.72e-06 | 4.943703e-08 | -0.008510638 | 4.66e-06 | 4.880859e-08 | -0.02978723 | 4.56e-06 | 4.776119e-08 | -0.09787234 | 4.24e-06 | 4.440953e-08 | -0.106383 | 4.2e-06 | 4.399057e-08 | -0.212766 | 3.7e-06 | 3.87536e-08 | -0.2234043 | 3.65e-06 | 3.82299e-08 | -0.3531915 | 3.04e-06 | 3.18408e-08 | -0.3765957 | 2.93e-06 | 3.068866e-08 | -0.5808511 | 1.97e-06 | 2.063367e-08 | -0.7 | 1.41e-06 | 1.476826e-08
CKG57KX7R2A475K335JH | TDK | 4.7e-06 | 10 | 100 | X7R | 2220 | 5750 | 0.00335 | 0.005 | 0.0057 | 4.7e-06 | 4.922755e-08 | 0.01276596 | 4.76e-06 | 4.985598e-08 | 0.01489362 | 4.77e-06 | 4.996072e-08 | 0.01489362 | 4.77e-06 | 4.996072e-08 | 0.01702128 | 4.78e-06 | 5.006546e-08 | 0.01702128 | 4.78e-06 | 5.006546e-08 | 0.01702128 | 4.78e-06 | 5.006546e-08 | 0.01489362 | 4.77e-06 | 4.996072e-08 | 0.004255319 | 4.72e-06 | 4.943703e-08 | -0.008510638 | 4.66e-06 | 4.880859e-08 | -0.02978723 | 4.56e-06 | 4.776119e-08 | -0.09787234 | 4.24e-06 | 4.440953e-08 | -0.106383 | 4.2e-06 | 4.399057e-08 | -0.212766 | 3.7e-06 | 3.87536e-08 | -0.2234043 | 3.65e-06 | 3.82299e-08 | -0.3531915 | 3.04e-06 | 3.18408e-08 | -0.3765957 | 2.93e-06 | 3.068866e-08 | -0.5808511 | 1.97e-06 | 2.063367e-08 | -0.7 | 1.41e-06 | 1.476826e-08
CKG57KX7R2A475M335JH | TDK | 4.7e-06 | 20 | 100 | X7R | 2220 | 5750 | 0.00335 | 0.005 | 0.0057 | 4.7e-06 | 4.922755e-08 | 0.01276596 | 4.76e-06 | 4.985598e-08 | 0.01489362 | 4.77e-06 | 4.996072e-08 | 0.01489362 | 4.77e-06 | 4.996072e-08 | 0.01702128 | 4.78e-06 | 5.006546e-08 | 0.01702128 | 4.78e-06 | 5.006546e-08 | 0.01702128 | 4.78e-06 | 5.006546e-08 | 0.01489362 | 4.77e-06 | 4.996072e-08 | 0.004255319 | 4.72e-06 | 4.943703e-08 | -0.008510638 | 4.66e-06 | 4.880859e-08 | -0.02978723 | 4.56e-06 | 4.776119e-08 | -0.09787234 | 4.24e-06 | 4.440953e-08 | -0.106383 | 4.2e-06 | 4.399057e-08 | -0.212766 | 3.7e-06 | 3.87536e-08 | -0.2234043 | 3.65e-06 | 3.82299e-08 | -0.3531915 | 3.04e-06 | 3.18408e-08 | -0.3765957 | 2.93e-06 | 3.068866e-08 | -0.5808511 | 1.97e-06 | 2.063367e-08 | -0.7 | 1.41e-06 | 1.476826e-08
885012206069 | Würth | 4.7e-08 | 10 | 25 | X7R | 0603 | 1608 | 0.0008 | 0.0008 | 0.0016 | 4.7e-08 | 4.58984375e-08 | 0.010688 | 4.7512e-08 | 4.63984375e-08 | 0.01336 | 4.764e-08 | 4.65234375e-08 | 0.0334 | 4.86e-08 | 4.74609375e-08 | 0.034744 | 4.8664e-08 | 4.75234375e-08 | 0.03592 | 4.872e-08 | 4.7578125e-08 | 0.0376 | 4.88e-08 | 4.765625e-08 | 0.032244 | 4.854e-08 | 4.740234375e-08 | 0.00802 | 4.74e-08 | 4.62890625e-08 | -0.012876 | 4.636e-08 | 4.52734375e-08 | -0.06446 | 4.398e-08 | 4.294921875e-08 | -0.1954 | 3.784e-08 | 3.6953125e-08 | -0.213 | 3.7e-08 | 3.61328125e-08 |  |  | 0 |  |  | 0 |  |  | 0 |  |  | 0 |  |  | 0 |  |  | 0
885012209045 | Würth | 4.7e-07 | 10 | 50 | X7R | 1210 | 3225 | 0.00125 | 0.0025 | 0.0032 | 4.7e-07 | 4.7e-08 | 0.0004288 | 4.7016e-07 | 4.7016e-08 | 0.000536 | 4.702e-07 | 4.702e-08 | 0.00134 | 4.705e-07 | 4.705e-08 | 0.0017688 | 4.7066e-07 | 4.7066e-08 | 0.002144 | 4.708e-07 | 4.708e-08 | 0.00268 | 4.71e-07 | 4.71e-08 | 0.0075472 | 4.7334e-07 | 4.7334e-08 | 0.0214 | 4.8e-07 | 4.8e-08 | 0.01904 | 4.788e-07 | 4.788e-08 | 0.011098 | 4.75e-07 | 4.75e-08 | -0.033542 | 4.542e-07 | 4.542e-08 | -0.0403 | 4.51e-07 | 4.51e-08 | -0.133 | 4.07e-07 | 4.07e-08 | -0.1438 | 4.02e-07 | 4.02e-08 | -0.2786 | 3.394e-07 | 3.394e-08 | -0.301 | 3.29e-07 | 3.29e-08 |  |  | 0 |  |  | 0
CKG57KX7R1H475K335JJ | TDK | 4.7e-06 | 10 | 50 | X7R | 2220 | 5750 | 0.00335 | 0.005 | 0.0057 | 4.7e-06 | 4.922755e-08 | 0.006382979 | 4.73e-06 | 4.954176e-08 | 0.008510638 | 4.74e-06 | 4.96465e-08 | 0.008510638 | 4.74e-06 | 4.96465e-08 | 0.008510638 | 4.74e-06 | 4.96465e-08 | 0.004255319 | 4.72e-06 | 4.943703e-08 | 0.00212766 | 4.71e-06 | 4.933229e-08 | 0 | 4.7e-06 | 4.922755e-08 | -0.0212766 | 4.6e-06 | 4.818015e-08 | -0.03617021 | 4.53e-06 | 4.744698e-08 | -0.07446809 | 4.35e-06 | 4.556167e-08 | -0.1744681 | 3.88e-06 | 4.063891e-08 | -0.1851064 | 3.83e-06 | 4.011521e-08 | -0.3191489 | 3.2e-06 | 3.351663e-08 | -0.3319149 | 3.14e-06 | 3.288819e-08 | -0.4723404 | 2.48e-06 | 2.597539e-08 | -0.493617 | 2.38e-06 | 2.492799e-08 | -1 |  |  | -1
CKG57KX7R1H475M335JJ | TDK | 4.7e-06 | 20 | 50 | X7R | 2220 | 5750 | 0.00335 | 0.005 | 0.0057 | 4.7e-06 | 4.922755e-08 | 0.006382979 | 4.73e-06 | 4.954176e-08 | 0.008510638 | 4.74e-06 | 4.96465e-08 | 0.008510638 | 4.74e-06 | 4.96465e-08 | 0.008510638 | 4.74e-06 | 4.96465e-08 | 0.004255319 | 4.72e-06 | 4.943703e-08 | 0.00212766 | 4.71e-06 | 4.933229e-08 | 0 | 4.7e-06 | 4.922755e-08 | -0.0212766 | 4.6e-06 | 4.818015e-08 | -0.03617021 | 4.53e-06 | 4.744698e-08 | -0.07446809 | 4.35e-06 | 4.556167e-08 | -0.1744681 | 3.88e-06 | 4.063891e-08 | -0.1851064 | 3.83e-06 | 4.011521e-08 | -0.3191489 | 3.2e-06 | 3.351663e-08 | -0.3319149 | 3.14e-06 | 3.288819e-08 | -0.4723404 | 2.48e-06 | 2.597539e-08 | -0.493617 | 2.38e-06 | 2.492799e-08 | -1 |  |  | -1
CKG57KX7R1H475K335JH | TDK | 4.7e-06 | 10 | 50 | X7R | 2220 | 5750 | 0.00335 | 0.005 | 0.0057 | 4.7e-06 | 4.922755e-08 | 0.006382979 | 4.73e-06 | 4.954176e-08 | 0.008510638 | 4.74e-06 | 4.96465e-08 | 0.008510638 | 4.74e-06 | 4.96465e-08 | 0.008510638 | 4.74e-06 | 4.96465e-08 | 0.004255319 | 4.72e-06 | 4.943703e-08 | 0.00212766 | 4.71e-06 | 4.933229e-08 | 0 | 4.7e-06 | 4.922755e-08 | -0.0212766 | 4.6e-06 | 4.818015e-08 | -0.03617021 | 4.53e-06 | 4.744698e-08 | -0.07446809 | 4.35e-06 | 4.556167e-08 | -0.1744681 | 3.88e-06 | 4.063891e-08 | -0.1851064 | 3.83e-06 | 4.011521e-08 | -0.3191489 | 3.2e-06 | 3.351663e-08 | -0.3319149 | 3.14e-06 | 3.288819e-08 | -0.4723404 | 2.48e-06 | 2.597539e-08 | -0.493617 | 2.38e-06 | 2.492799e-08 | -1 |  |  | -1
CKG57KX7R1H475M335JH | TDK | 4.7e-06 | 20 | 50 | X7R | 2220 | 5750 | 0.00335 | 0.005 | 0.0057 | 4.7e-06 | 4.922755e-08 | 0.006382979 | 4.73e-06 | 4.954176e-08 | 0.008510638 | 4.74e-06 | 4.96465e-08 | 0.008510638 | 4.74e-06 | 4.96465e-08 | 0.008510638 | 4.74e-06 | 4.96465e-08 | 0.004255319 | 4.72e-06 | 4.943703e-08 | 0.00212766 | 4.71e-06 | 4.933229e-08 | 0 | 4.7e-06 | 4.922755e-08 | -0.0212766 | 4.6e-06 | 4.818015e-08 | -0.03617021 | 4.53e-06 | 4.744698e-08 | -0.07446809 | 4.35e-06 | 4.556167e-08 | -0.1744681 | 3.88e-06 | 4.063891e-08 | -0.1851064 | 3.83e-06 | 4.011521e-08 | -0.3191489 | 3.2e-06 | 3.351663e-08 | -0.3319149 | 3.14e-06 | 3.288819e-08 | -0.4723404 | 2.48e-06 | 2.597539e-08 | -0.493617 | 2.38e-06 | 2.492799e-08 | -1 |  |  | -1
CGA9N2X7R2A335K230KA Equiv. C5750X7R2A335K for Auto | TDK | 3.3e-06 | 10 | 100 | X7R | 2220 | 5750 | 0.0023 | 0.005 | 0.0057 | 3.3e-06 | 5.034325e-08 | 0.01212121 | 3.34e-06 | 5.095347e-08 | 0.01515152 | 3.35e-06 | 5.110603e-08 | 0.01818182 | 3.36e-06 | 5.125858e-08 | 0.01818182 | 3.36e-06 | 5.125858e-08 | 0.01818182 | 3.36e-06 | 5.125858e-08 | 0.01818182 | 3.36e-06 | 5.125858e-08 | 0.01515152 | 3.35e-06 | 5.110603e-08 | 0.006060606 | 3.32e-06 | 5.064836e-08 | -0.006060606 | 3.28e-06 | 5.003814e-08 | -0.03030303 | 3.2e-06 | 4.88177e-08 | -0.09090909 | 3e-06 | 4.576659e-08 | -0.1 | 2.97e-06 | 4.530892e-08 | -0.2393939 | 2.51e-06 | 3.829138e-08 | -0.2515152 | 2.47e-06 | 3.768116e-08 | -0.3878788 | 2.02e-06 | 3.081617e-08 | -0.4090909 | 1.95e-06 | 2.974828e-08 | -0.6060606 | 1.3e-06 | 1.983219e-08 | -0.7231697 | 9.1354e-07 | 1.393654e-08
CGA9N2X7R2A335M230KA Equiv. C5750X7R2A335M for Auto | TDK | 3.3e-06 | 20 | 100 | X7R | 2220 | 5750 | 0.0023 | 0.005 | 0.0057 | 3.3e-06 | 5.034325e-08 | 0.01212121 | 3.34e-06 | 5.095347e-08 | 0.01515152 | 3.35e-06 | 5.110603e-08 | 0.01818182 | 3.36e-06 | 5.125858e-08 | 0.01818182 | 3.36e-06 | 5.125858e-08 | 0.01818182 | 3.36e-06 | 5.125858e-08 | 0.01818182 | 3.36e-06 | 5.125858e-08 | 0.01515152 | 3.35e-06 | 5.110603e-08 | 0.006060606 | 3.32e-06 | 5.064836e-08 | -0.006060606 | 3.28e-06 | 5.003814e-08 | -0.03030303 | 3.2e-06 | 4.88177e-08 | -0.09090909 | 3e-06 | 4.576659e-08 | -0.1 | 2.97e-06 | 4.530892e-08 | -0.2393939 | 2.51e-06 | 3.829138e-08 | -0.2515152 | 2.47e-06 | 3.768116e-08 | -0.3878788 | 2.02e-06 | 3.081617e-08 | -0.4090909 | 1.95e-06 | 2.974828e-08 | -0.6060606 | 1.3e-06 | 1.983219e-08 | -0.7231697 | 9.1354e-07 | 1.393654e-08
C5750X7R2A335K230KA | TDK | 3.3e-06 | 10 | 100 | X7R | 2220 | 5750 | 0.0023 | 0.005 | 0.0057 | 3.3e-06 | 5.034325e-08 | 0.01212121 | 3.34e-06 | 5.095347e-08 | 0.01515152 | 3.35e-06 | 5.110603e-08 | 0.01818182 | 3.36e-06 | 5.125858e-08 | 0.01818182 | 3.36e-06 | 5.125858e-08 | 0.01818182 | 3.36e-06 | 5.125858e-08 | 0.01818182 | 3.36e-06 | 5.125858e-08 | 0.01515152 | 3.35e-06 | 5.110603e-08 | 0.006060606 | 3.32e-06 | 5.064836e-08 | -0.006060606 | 3.28e-06 | 5.003814e-08 | -0.03030303 | 3.2e-06 | 4.88177e-08 | -0.09090909 | 3e-06 | 4.576659e-08 | -0.1 | 2.97e-06 | 4.530892e-08 | -0.2393939 | 2.51e-06 | 3.829138e-08 | -0.2515152 | 2.47e-06 | 3.768116e-08 | -0.3878788 | 2.02e-06 | 3.081617e-08 | -0.4090909 | 1.95e-06 | 2.974828e-08 | -0.6060606 | 1.3e-06 | 1.983219e-08 | -0.7231697 | 9.1354e-07 | 1.393654e-08
885012208032 | Würth | 2.2e-07 | 10 | 16 | X7R | 1206 | 3216 | 0.00095 | 0.0016 | 0.0032 | 2.2e-07 | 4.523026e-08 | 0.008 | 2.22e-07 | 4.564145e-08 | 0.01 | 2.225e-07 | 4.574424e-08 | 0.02393125 | 2.256875e-07 | 4.639957e-08 | 0.03045625 | 2.270625e-07 | 4.668226e-08 | 0.03295 | 2.275e-07 | 4.67722e-08 | 0.036 | 2.28e-07 | 4.6875e-08 | 0.0373 | 2.28e-07 | 4.6875e-08 | 0.0322 | 2.2675e-07 | 4.661801e-08 | 0.0254 | 2.255e-07 | 4.636102e-08 | 0.00491 | 2.21e-07 | 4.543586e-08 |  |  | 0 |  |  | 0 |  |  | 0 |  |  | 0 |  |  | 0 |  |  | 0 |  |  | 0 |  |  | 0
885012206044 | Würth | 4.7e-08 | 10 | 16 | X7R | 0603 | 1608 | 0.0008 | 0.0008 | 0.0016 | 4.7e-08 | 4.58984375e-08 | 0.00615 | 4.73e-08 | 4.619140625e-08 | 0.0076875 | 4.7375e-08 | 4.626465e-08 | 0.01764375 | 4.7825e-08 | 4.67041e-08 | 0.02188125 | 4.800625e-08 | 4.68811e-08 | 0.02245 | 4.805e-08 | 4.692383e-08 | 0.0226375 | 4.8075e-08 | 4.694824e-08 | 0.01963125 | 4.79125e-08 | 4.678955e-08 | -0.0019225 | 4.6925e-08 | 4.58252e-08 | -0.0195 | 4.605e-08 | 4.49707e-08 | -0.0639 | 4.4e-08 | 4.296875e-08 |  |  | 0 |  |  | 0 |  |  | 0 |  |  | 0 |  |  | 0 |  |  | 0 |  |  | 0 |  |  | 0
885012206093 | Würth | 4.7e-08 | 10 | 50 | X7R | 0603 | 1608 | 0.0008 | 0.0008 | 0.0016 | 4.7e-08 | 4.58984375e-08 | 0.0009536 | 4.7048e-08 | 4.59453125e-08 | 0.001192 | 4.706e-08 | 4.595703125e-08 | 0.00298 | 4.715e-08 | 4.604492e-08 | 0.0039336 | 4.7198e-08 | 4.60918e-08 | 0.004768 | 4.724e-08 | 4.61328125e-08 | 0.00596 | 4.73e-08 | 4.619140625e-08 | 0.0090124 | 4.743e-08 | 4.631836e-08 | 0.0177 | 4.78e-08 | 4.66796875e-08 | 0.00586 | 4.724e-08 | 4.61328125e-08 | -0.0236 | 4.586e-08 | 4.478515625e-08 | -0.12848 | 4.098e-08 | 4.001953125e-08 | -0.143 | 4.03e-08 | 3.935546875e-08 | -0.312 | 3.23e-08 | 3.154296875e-08 | -0.3286 | 3.152e-08 | 3.078125e-08 | -0.5032 | 2.336e-08 | 2.28125e-08 | -0.528 | 2.22e-08 | 2.16796875e-08 |  |  | 0 |  |  | 0
885012206118 | Würth | 4.7e-08 | 10 | 100 | X7R | 0603 | 1608 | 0.0008 | 0.0008 | 0.0016 | 4.7e-08 | 4.58984375e-08 | 0.00022 | 4.7008e-08 | 4.590625e-08 | 0.000275 | 4.701e-08 | 4.59082e-08 | 0.0006875 | 4.7025e-08 | 4.592285e-08 | 0.0009075 | 4.7033e-08 | 4.593066e-08 | 0.0011 | 4.704e-08 | 4.59375e-08 | 0.001375 | 4.705e-08 | 4.594727e-08 | 0.0017325 | 4.7063e-08 | 4.595996e-08 | 0.00275 | 4.71e-08 | 4.599609375e-08 | -0.0274 | 4.568e-08 | 4.4609375e-08 | -0.0877 | 4.284e-08 | 4.18359375e-08 | -0.2192 | 3.668e-08 | 3.58203125e-08 | -0.237 | 3.585e-08 | 3.500977e-08 | -0.401 | 2.815e-08 | 2.749023e-08 | -0.416 | 2.744e-08 | 2.6796875e-08 | -0.5632 | 2.052e-08 | 2.00390625e-08 | -0.585 | 1.95e-08 | 1.904296875e-08 | -0.7385 | 1.225e-08 | 1.196289e-08 | -0.814 | 8.73e-09 | 8.525390625e-09
885012208089 | Würth | 2.2e-07 | 10 | 50 | X7R | 1206 | 3216 | 0.00095 | 0.0016 | 0.0032 | 2.2e-07 | 4.523026e-08 | 0.0002016 | 2.2e-07 | 4.523026e-08 | 0.000252 | 2.2e-07 | 4.523026e-08 | 0.00063 | 2.2e-07 | 4.523026e-08 | 0.0008316 | 2.2e-07 | 4.523026e-08 | 0.001008 | 2.2e-07 | 4.523026e-08 | 0.00126 | 2.2e-07 | 4.523026e-08 | 0.0075884 | 2.2156e-07 | 4.555099e-08 | 0.0256 | 2.26e-07 | 4.646382e-08 | 0.02356 | 2.256e-07 | 4.638158e-08 | 0.016078 | 2.24e-07 | 4.605263e-08 | -0.030322 | 2.136e-07 | 4.391447e-08 | -0.0375 | 2.12e-07 | 4.358553e-08 | -0.137 | 1.9e-07 | 3.90625e-08 | -0.148 | 1.876e-07 | 3.856908e-08 | -0.2874 | 1.566e-07 | 3.219572e-08 | -0.311 | 1.51e-07 | 3.104441e-08 |  |  | 0 |  |  | 0
885012208060 | Würth | 2.2e-07 | 10 | 25 | X7R | 1206 | 3216 | 0.00095 | 0.0016 | 0.0032 | 2.2e-07 | 4.523026e-08 | 0.001512 | 2.2e-07 | 4.523026e-08 | 0.00189 | 2.2e-07 | 4.523026e-08 | 0.00374 | 2.21e-07 | 4.543586e-08 | 0.003548 | 2.21e-07 | 4.543586e-08 | 0.00289 | 2.21e-07 | 4.543586e-08 | 0.00122 | 2.2e-07 | 4.523026e-08 | -0.000857 | 2.2e-07 | 4.523026e-08 | -0.0102 | 2.18e-07 | 4.481908e-08 | -0.0171 | 2.16e-07 | 4.440789e-08 | -0.0349 | 2.12e-07 | 4.358553e-08 | -0.0845 | 2.01e-07 | 4.132401e-08 | -0.0922 | 2e-07 | 4.111842e-08 |  |  | 0 |  |  | 0 |  |  | 0 |  |  | 0 |  |  | 0 |  |  | 0
885012209021 | Würth | 3.3e-07 | 10 | 25 | X7R | 1210 | 3225 | 0.00095 | 0.0025 | 0.0032 | 3.3e-07 | 4.342105e-08 | 0.00848 | 3.3288e-07 | 4.38e-08 | 0.0106 | 3.336e-07 | 4.389474e-08 | 0.0265 | 3.39e-07 | 4.460526e-08 | 0.028004 | 3.3932e-07 | 4.464737e-08 | 0.02932 | 3.396e-07 | 4.468421e-08 | 0.0312 | 3.4e-07 | 4.473684e-08 | 0.028184 | 3.3896e-07 | 4.46e-08 | 0.0125 | 3.34e-07 | 4.394737e-08 | -0.00274 | 3.292e-07 | 4.331579e-08 | -0.04242 | 3.16e-07 | 4.157895e-08 | -0.1508 | 2.802e-07 | 3.686842e-08 | -0.166 | 2.75e-07 | 3.618421e-08 |  |  | 0 |  |  | 0 |  |  | 0 |  |  | 0 |  |  | 0 |  |  | 0
CGA5K2X7R2A334K130AA Equiv. C3216X7R2A334K for Auto | TDK | 3.3e-07 | 10 | 100 | X7R | 1206 | 3216 | 0.0013 | 0.0016 | 0.0032 | 3.3e-07 | 4.957933e-08 | 0.005242424 | 3.3173e-07 | 4.983924e-08 | 0.006545455 | 3.3216e-07 | 4.990385e-08 | 0.004969697 | 3.3164e-07 | 4.982572e-08 | 0.004969697 | 3.3164e-07 | 4.982572e-08 | 0.004969697 | 3.3164e-07 | 4.982572e-08 | 0.002818182 | 3.3093e-07 | 4.971905e-08 | 3.030303e-05 | 3.3001e-07 | 4.958083e-08 | -0.01230303 | 3.2594e-07 | 4.896935e-08 | -0.02254545 | 3.2256e-07 | 4.846154e-08 | -0.04306061 | 3.1579e-07 | 4.744441e-08 | -0.1004848 | 2.9684e-07 | 4.459736e-08 | -0.1076667 | 2.9447e-07 | 4.424129e-08 | -0.2124242 | 2.599e-07 | 3.904748e-08 | -0.2210909 | 2.5704e-07 | 3.861779e-08 | -0.3331212 | 2.2007e-07 | 3.30634e-08 | -0.3524545 | 2.1369e-07 | 3.210487e-08 | -0.5428485 | 1.5086e-07 | 2.266526e-08 | -0.6739697 | 1.0759e-07 | 1.616436e-08
CGA5K2X7R2A334M130AA Equiv. C3216X7R2A334M for Auto | TDK | 3.3e-07 | 20 | 100 | X7R | 1206 | 3216 | 0.0013 | 0.0016 | 0.0032 | 3.3e-07 | 4.957933e-08 | 0.005242424 | 3.3173e-07 | 4.983924e-08 | 0.006545455 | 3.3216e-07 | 4.990385e-08 | 0.004969697 | 3.3164e-07 | 4.982572e-08 | 0.004969697 | 3.3164e-07 | 4.982572e-08 | 0.004969697 | 3.3164e-07 | 4.982572e-08 | 0.002818182 | 3.3093e-07 | 4.971905e-08 | 3.030303e-05 | 3.3001e-07 | 4.958083e-08 | -0.01230303 | 3.2594e-07 | 4.896935e-08 | -0.02254545 | 3.2256e-07 | 4.846154e-08 | -0.04306061 | 3.1579e-07 | 4.744441e-08 | -0.1004848 | 2.9684e-07 | 4.459736e-08 | -0.1076667 | 2.9447e-07 | 4.424129e-08 | -0.2124242 | 2.599e-07 | 3.904748e-08 | -0.2210909 | 2.5704e-07 | 3.861779e-08 | -0.3331212 | 2.2007e-07 | 3.30634e-08 | -0.3524545 | 2.1369e-07 | 3.210487e-08 | -0.5428485 | 1.5086e-07 | 2.266526e-08 | -0.6739697 | 1.0759e-07 | 1.616436e-08
C3216X7R2A334K130AA | TDK | 3.3e-07 | 10 | 100 | X7R | 1206 | 3216 | 0.0013 | 0.0016 | 0.0032 | 3.3e-07 | 4.957933e-08 | 0.005242424 | 3.3173e-07 | 4.983924e-08 | 0.006545455 | 3.3216e-07 | 4.990385e-08 | 0.004969697 | 3.3164e-07 | 4.982572e-08 | 0.004969697 | 3.3164e-07 | 4.982572e-08 | 0.004969697 | 3.3164e-07 | 4.982572e-08 | 0.002818182 | 3.3093e-07 | 4.971905e-08 | 3.030303e-05 | 3.3001e-07 | 4.958083e-08 | -0.01230303 | 3.2594e-07 | 4.896935e-08 | -0.02254545 | 3.2256e-07 | 4.846154e-08 | -0.04306061 | 3.1579e-07 | 4.744441e-08 | -0.1004848 | 2.9684e-07 | 4.459736e-08 | -0.1076667 | 2.9447e-07 | 4.424129e-08 | -0.2124242 | 2.599e-07 | 3.904748e-08 | -0.2210909 | 2.5704e-07 | 3.861779e-08 | -0.3331212 | 2.2007e-07 | 3.30634e-08 | -0.3524545 | 2.1369e-07 | 3.210487e-08 | -0.5428485 | 1.5086e-07 | 2.266526e-08 | -0.6739697 | 1.0759e-07 | 1.616436e-08
GCJ21BL81E154KA01 | Murata | 1.5e-07 | 10 | 25 | X8L | 0805 | 2012 | 0.00125 | 0.00125 | 0.002 | 1.5e-07 | 4.8e-08 | 0 | 1.5e-07 | 4.8e-08 | 0 | 1.5e-07 | 4.8e-08 | 0.006756757 | 1.510135e-07 | 4.832432e-08 | 0 | 1.5e-07 | 4.8e-08 | 0 | 1.5e-07 | 4.8e-08 | 0 | 1.5e-07 | 4.8e-08 | -0.006756757 | 1.489865e-07 | 4.767568e-08 | -0.02027027 | 1.469595e-07 | 4.702703e-08 | -0.02702703 | 1.459459e-07 | 4.67027e-08 | -0.05405405 | 1.418919e-07 | 4.540541e-08 | -0.1216216 | 1.317568e-07 | 4.216216e-08 | -0.1283784 | 1.307432e-07 | 4.183784e-08 | -1 | 0 | 0 | -1 | 0 | 0 | -1 | 0 | 0 | -1 | 0 | 0 | -1 | 0 | 0 | -1 | 0 | 0
GCJ21BL81E154MA01 | Murata | 1.5e-07 | 20 | 25 | X8L | 0805 | 2012 | 0.00125 | 0.00125 | 0.002 | 1.5e-07 | 4.8e-08 | 0 | 1.5e-07 | 4.8e-08 | 0 | 1.5e-07 | 4.8e-08 | 0.006756757 | 1.510135e-07 | 4.832432e-08 | 0 | 1.5e-07 | 4.8e-08 | 0 | 1.5e-07 | 4.8e-08 | 0 | 1.5e-07 | 4.8e-08 | -0.006756757 | 1.489865e-07 | 4.767568e-08 | -0.02027027 | 1.469595e-07 | 4.702703e-08 | -0.02702703 | 1.459459e-07 | 4.67027e-08 | -0.05405405 | 1.418919e-07 | 4.540541e-08 | -0.1216216 | 1.317568e-07 | 4.216216e-08 | -0.1283784 | 1.307432e-07 | 4.183784e-08 | -1 | 0 | 0 | -1 | 0 | 0 | -1 | 0 | 0 | -1 | 0 | 0 | -1 | 0 | 0 | -1 | 0 | 0
GCJ21BL8YA154KA01 | Murata | 1.5e-07 | 10 | 35 | X8L | 0805 | 2012 | 0.00125 | 0.00125 | 0.002 | 1.5e-07 | 4.8e-08 | 0 | 1.5e-07 | 4.8e-08 | 0 | 1.5e-07 | 4.8e-08 | 0.006756757 | 1.510135e-07 | 4.832432e-08 | 0 | 1.5e-07 | 4.8e-08 | 0 | 1.5e-07 | 4.8e-08 | 0 | 1.5e-07 | 4.8e-08 | -0.006756757 | 1.489865e-07 | 4.767568e-08 | -0.02027027 | 1.469595e-07 | 4.702703e-08 | -0.02702703 | 1.459459e-07 | 4.67027e-08 | -0.05405405 | 1.418919e-07 | 4.540541e-08 | -0.1216216 | 1.317568e-07 | 4.216216e-08 | -0.1283784 | 1.307432e-07 | 4.183784e-08 | -0.2432432 | 1.135135e-07 | 3.632432e-08 | -1 | 0 | 0 | -1 | 0 | 0 | -1 | 0 | 0 | -1 | 0 | 0 | -1 | 0 | 0
GCJ21BL8YA154MA01 | Murata | 1.5e-07 | 20 | 35 | X8L | 0805 | 2012 | 0.00125 | 0.00125 | 0.002 | 1.5e-07 | 4.8e-08 | 0 | 1.5e-07 | 4.8e-08 | 0 | 1.5e-07 | 4.8e-08 | 0.006756757 | 1.510135e-07 | 4.832432e-08 | 0 | 1.5e-07 | 4.8e-08 | 0 | 1.5e-07 | 4.8e-08 | 0 | 1.5e-07 | 4.8e-08 | -0.006756757 | 1.489865e-07 | 4.767568e-08 | -0.02027027 | 1.469595e-07 | 4.702703e-08 | -0.02702703 | 1.459459e-07 | 4.67027e-08 | -0.05405405 | 1.418919e-07 | 4.540541e-08 | -0.1216216 | 1.317568e-07 | 4.216216e-08 | -0.1283784 | 1.307432e-07 | 4.183784e-08 | -0.2432432 | 1.135135e-07 | 3.632432e-08 | -1 | 0 | 0 | -1 | 0 | 0 | -1 | 0 | 0 | -1 | 0 | 0 | -1 | 0 | 0
CGA4J3X8R1H154K125AB Equiv. C2012X8R1H154K for Auto | TDK | 1.5e-07 | 10 | 50 | X8R | 0805 | 2012 | 0.00125 | 0.00125 | 0.002 | 1.5e-07 | 4.8e-08 | 0.01213333 | 1.5182e-07 | 4.85824e-08 | 0.01513333 | 1.5227e-07 | 4.87264e-08 | 0.02673333 | 1.5401e-07 | 4.92832e-08 | 0.02733333 | 1.541e-07 | 4.9312e-08 | 0.0272 | 1.5408e-07 | 4.93056e-08 | 0.02553333 | 1.5383e-07 | 4.92256e-08 | 0.0224 | 1.5336e-07 | 4.90752e-08 | 0.0068 | 1.5102e-07 | 4.83264e-08 | -0.005333333 | 1.492e-07 | 4.7744e-08 | -0.03393333 | 1.4491e-07 | 4.63712e-08 | -0.1039333 | 1.3441e-07 | 4.30112e-08 | -0.1126667 | 1.331e-07 | 4.2592e-08 | -0.2233333 | 1.165e-07 | 3.728e-08 | -0.2338667 | 1.1492e-07 | 3.67744e-08 | -0.3602 | 9.597e-08 | 3.07104e-08 | -0.3812 | 9.282e-08 | 2.97024e-08 | -1 |  |  | -1
CGA4J3X8R1H154M125AB Equiv. C2012X8R1H154M for Auto | TDK | 1.5e-07 | 20 | 50 | X8R | 0805 | 2012 | 0.00125 | 0.00125 | 0.002 | 1.5e-07 | 4.8e-08 | 0.01213333 | 1.5182e-07 | 4.85824e-08 | 0.01513333 | 1.5227e-07 | 4.87264e-08 | 0.02673333 | 1.5401e-07 | 4.92832e-08 | 0.02733333 | 1.541e-07 | 4.9312e-08 | 0.0272 | 1.5408e-07 | 4.93056e-08 | 0.02553333 | 1.5383e-07 | 4.92256e-08 | 0.0224 | 1.5336e-07 | 4.90752e-08 | 0.0068 | 1.5102e-07 | 4.83264e-08 | -0.005333333 | 1.492e-07 | 4.7744e-08 | -0.03393333 | 1.4491e-07 | 4.63712e-08 | -0.1039333 | 1.3441e-07 | 4.30112e-08 | -0.1126667 | 1.331e-07 | 4.2592e-08 | -0.2233333 | 1.165e-07 | 3.728e-08 | -0.2338667 | 1.1492e-07 | 3.67744e-08 | -0.3602 | 9.597e-08 | 3.07104e-08 | -0.3812 | 9.282e-08 | 2.97024e-08 | -1 |  |  | -1
C2012X8R1H154K125AB | TDK | 1.5e-07 | 10 | 50 | X8R | 0805 | 2012 | 0.00125 | 0.00125 | 0.002 | 1.5e-07 | 4.8e-08 | 0.01213333 | 1.5182e-07 | 4.85824e-08 | 0.01513333 | 1.5227e-07 | 4.87264e-08 | 0.02673333 | 1.5401e-07 | 4.92832e-08 | 0.02733333 | 1.541e-07 | 4.9312e-08 | 0.0272 | 1.5408e-07 | 4.93056e-08 | 0.02553333 | 1.5383e-07 | 4.92256e-08 | 0.0224 | 1.5336e-07 | 4.90752e-08 | 0.0068 | 1.5102e-07 | 4.83264e-08 | -0.005333333 | 1.492e-07 | 4.7744e-08 | -0.03393333 | 1.4491e-07 | 4.63712e-08 | -0.1039333 | 1.3441e-07 | 4.30112e-08 | -0.1126667 | 1.331e-07 | 4.2592e-08 | -0.2233333 | 1.165e-07 | 3.728e-08 | -0.2338667 | 1.1492e-07 | 3.67744e-08 | -0.3602 | 9.597e-08 | 3.07104e-08 | -0.3812 | 9.282e-08 | 2.97024e-08 | -1 |  |  | -1
CGA4J2X7R1H154K125AA Equiv. C2012X7R1H154K for Auto | TDK | 1.5e-07 | 10 | 50 | X7R | 0805 | 2012 | 0.00125 | 0.00125 | 0.002 | 1.5e-07 | 4.8e-08 | 0.0084 | 1.5126e-07 | 4.84032e-08 | 0.01046667 | 1.5157e-07 | 4.85024e-08 | 0.01866667 | 1.528e-07 | 4.8896e-08 | 0.01933333 | 1.529e-07 | 4.8928e-08 | 0.01946667 | 1.5292e-07 | 4.89344e-08 | 0.01826667 | 1.5274e-07 | 4.88768e-08 | 0.01566667 | 1.5235e-07 | 4.8752e-08 | 0.001 | 1.5015e-07 | 4.8048e-08 | -0.011 | 1.4835e-07 | 4.7472e-08 | -0.0398 | 1.4403e-07 | 4.60896e-08 | -0.1122667 | 1.3316e-07 | 4.26112e-08 | -0.1213333 | 1.318e-07 | 4.2176e-08 | -0.237 | 1.1445e-07 | 3.6624e-08 | -0.2478 | 1.1283e-07 | 3.61056e-08 | -0.3772 | 9.342e-08 | 2.98944e-08 | -0.3987333 | 9.019e-08 | 2.88608e-08 | -1 |  |  | -1
CGA4J2X7R1H154M125AA Equiv. C2012X7R1H154M for Auto | TDK | 1.5e-07 | 20 | 50 | X7R | 0805 | 2012 | 0.00125 | 0.00125 | 0.002 | 1.5e-07 | 4.8e-08 | 0.0084 | 1.5126e-07 | 4.84032e-08 | 0.01046667 | 1.5157e-07 | 4.85024e-08 | 0.01866667 | 1.528e-07 | 4.8896e-08 | 0.01933333 | 1.529e-07 | 4.8928e-08 | 0.01946667 | 1.5292e-07 | 4.89344e-08 | 0.01826667 | 1.5274e-07 | 4.88768e-08 | 0.01566667 | 1.5235e-07 | 4.8752e-08 | 0.001 | 1.5015e-07 | 4.8048e-08 | -0.011 | 1.4835e-07 | 4.7472e-08 | -0.0398 | 1.4403e-07 | 4.60896e-08 | -0.1122667 | 1.3316e-07 | 4.26112e-08 | -0.1213333 | 1.318e-07 | 4.2176e-08 | -0.237 | 1.1445e-07 | 3.6624e-08 | -0.2478 | 1.1283e-07 | 3.61056e-08 | -0.3772 | 9.342e-08 | 2.98944e-08 | -0.3987333 | 9.019e-08 | 2.88608e-08 | -1 |  |  | -1
CGA3E2X8R1H473K080AA Equiv. C1608X8R1H473K for Auto | TDK | 4.7e-08 | 10 | 50 | X8R | 0603 | 1608 | 0.0008 | 0.0008 | 0.0016 | 4.7e-08 | 4.58984375e-08 | 0.02914894 | 4.837e-08 | 4.723633e-08 | 0.03638298 | 4.871e-08 | 4.756836e-08 | 0.03765957 | 4.877e-08 | 4.762695e-08 | 0.03723404 | 4.875e-08 | 4.760742e-08 | 0.03255319 | 4.853e-08 | 4.739258e-08 | 0.03085106 | 4.845e-08 | 4.731445e-08 | 0.02914894 | 4.837e-08 | 4.723633e-08 | 0.007021277 | 4.733e-08 | 4.62207e-08 | -0.01042553 | 4.651e-08 | 4.541992e-08 | -0.05191489 | 4.456e-08 | 4.3515625e-08 | -0.1417021 | 4.034e-08 | 3.939453125e-08 | -0.1529787 | 3.981e-08 | 3.887695e-08 | -0.3044681 | 3.269e-08 | 3.192383e-08 | -0.3161702 | 3.214e-08 | 3.138671875e-08 | -0.4570213 | 2.552e-08 | 2.4921875e-08 | -0.4802128 | 2.443e-08 | 2.385742e-08 | -1 |  |  | -1
885012207023 | Würth | 1.5e-06 | 10 | 10 | X7R | 0805 | 2012 | 0.00125 | 0.00125 | 0.002 | 1.5e-06 | 4.8e-07 | 0.00816 | 1.516e-06 | 4.8512e-07 | 0.0102 | 1.52e-06 | 4.864e-07 | 0.009325 | 1.51e-06 | 4.832e-07 | -0.004485 | 1.491e-06 | 4.7712e-07 | -0.0223 | 1.47e-06 | 4.704e-07 | -0.056 | 1.42e-06 | 4.544e-07 | -0.1076 | 1.339e-06 | 4.2848e-07 | -0.276 | 1.09e-06 | 3.488e-07 |  |  | 0 |  |  | 0 |  |  | 0 |  |  | 0 |  |  | 0 |  |  | 0 |  |  | 0 |  |  | 0 |  |  | 0 |  |  | 0
CGA3E2X8R1H473M080AA Equiv. C1608X8R1H473M for Auto | TDK | 4.7e-08 | 20 | 50 | X8R | 0603 | 1608 | 0.0008 | 0.0008 | 0.0016 | 4.7e-08 | 4.58984375e-08 | 0.02914894 | 4.837e-08 | 4.723633e-08 | 0.03638298 | 4.871e-08 | 4.756836e-08 | 0.03765957 | 4.877e-08 | 4.762695e-08 | 0.03723404 | 4.875e-08 | 4.760742e-08 | 0.03255319 | 4.853e-08 | 4.739258e-08 | 0.03085106 | 4.845e-08 | 4.731445e-08 | 0.02914894 | 4.837e-08 | 4.723633e-08 | 0.007021277 | 4.733e-08 | 4.62207e-08 | -0.01042553 | 4.651e-08 | 4.541992e-08 | -0.05191489 | 4.456e-08 | 4.3515625e-08 | -0.1417021 | 4.034e-08 | 3.939453125e-08 | -0.1529787 | 3.981e-08 | 3.887695e-08 | -0.3044681 | 3.269e-08 | 3.192383e-08 | -0.3161702 | 3.214e-08 | 3.138671875e-08 | -0.4570213 | 2.552e-08 | 2.4921875e-08 | -0.4802128 | 2.443e-08 | 2.385742e-08 | -1 |  |  | -1
C1608X8R1H473K080AA | TDK | 4.7e-08 | 10 | 50 | X8R | 0603 | 1608 | 0.0008 | 0.0008 | 0.0016 | 4.7e-08 | 4.58984375e-08 | 0.02914894 | 4.837e-08 | 4.723633e-08 | 0.03638298 | 4.871e-08 | 4.756836e-08 | 0.03765957 | 4.877e-08 | 4.762695e-08 | 0.03723404 | 4.875e-08 | 4.760742e-08 | 0.03255319 | 4.853e-08 | 4.739258e-08 | 0.03085106 | 4.845e-08 | 4.731445e-08 | 0.02914894 | 4.837e-08 | 4.723633e-08 | 0.007021277 | 4.733e-08 | 4.62207e-08 | -0.01042553 | 4.651e-08 | 4.541992e-08 | -0.05191489 | 4.456e-08 | 4.3515625e-08 | -0.1417021 | 4.034e-08 | 3.939453125e-08 | -0.1529787 | 3.981e-08 | 3.887695e-08 | -0.3044681 | 3.269e-08 | 3.192383e-08 | -0.3161702 | 3.214e-08 | 3.138671875e-08 | -0.4570213 | 2.552e-08 | 2.4921875e-08 | -0.4802128 | 2.443e-08 | 2.385742e-08 | -1 |  |  | -1
CGA8N2X7R2A155K230KA Equiv. C4532X7R2A155K for Auto | TDK | 1.5e-06 | 10 | 100 | X7R | 1812 | 4532 | 0.0023 | 0.0032 | 0.0045 | 1.5e-06 | 4.528986e-08 | 0 | 1.5e-06 | 4.528986e-08 | 0 | 1.5e-06 | 4.528986e-08 | 0.006666667 | 1.51e-06 | 4.559179e-08 | 0.006666667 | 1.51e-06 | 4.559179e-08 | 0.01333333 | 1.52e-06 | 4.589372e-08 | 0.006666667 | 1.51e-06 | 4.559179e-08 | 0.006666667 | 1.51e-06 | 4.559179e-08 | -0.006666667 | 1.49e-06 | 4.498792e-08 | -0.02 | 1.47e-06 | 4.438406e-08 | -0.04 | 1.44e-06 | 4.347826e-08 | -0.1133333 | 1.33e-06 | 4.0157e-08 | -0.1266667 | 1.31e-06 | 3.955314e-08 | -0.24 | 1.14e-06 | 3.442029e-08 | -0.2466667 | 1.13e-06 | 3.411836e-08 | -0.3845 | 9.2325e-07 | 2.787591e-08 | -0.4071533 | 8.8927e-07 | 2.684994e-08 | -0.6053067 | 5.9204e-07 | 1.78756e-08 | -0.7185667 | 4.2215e-07 | 1.274607e-08
CGA8N2X7R2A155M230KA Equiv. C4532X7R2A155M for Auto | TDK | 1.5e-06 | 20 | 100 | X7R | 1812 | 4532 | 0.0023 | 0.0032 | 0.0045 | 1.5e-06 | 4.528986e-08 | 0 | 1.5e-06 | 4.528986e-08 | 0 | 1.5e-06 | 4.528986e-08 | 0.006666667 | 1.51e-06 | 4.559179e-08 | 0.006666667 | 1.51e-06 | 4.559179e-08 | 0.01333333 | 1.52e-06 | 4.589372e-08 | 0.006666667 | 1.51e-06 | 4.559179e-08 | 0.006666667 | 1.51e-06 | 4.559179e-08 | -0.006666667 | 1.49e-06 | 4.498792e-08 | -0.02 | 1.47e-06 | 4.438406e-08 | -0.04 | 1.44e-06 | 4.347826e-08 | -0.1133333 | 1.33e-06 | 4.0157e-08 | -0.1266667 | 1.31e-06 | 3.955314e-08 | -0.24 | 1.14e-06 | 3.442029e-08 | -0.2466667 | 1.13e-06 | 3.411836e-08 | -0.3845 | 9.2325e-07 | 2.787591e-08 | -0.4071533 | 8.8927e-07 | 2.684994e-08 | -0.6053067 | 5.9204e-07 | 1.78756e-08 | -0.7185667 | 4.2215e-07 | 1.274607e-08
GCJ188R71H473KA12 | Murata | 4.7e-08 | 10 | 50 | X7R | 0603 | 1608 | 0.0008 | 0.0008 | 0.0016 | 4.7e-08 | 4.58984375e-08 | 0.006507592 | 4.730586e-08 | 4.619713e-08 | 0.006507592 | 4.730586e-08 | 4.619713e-08 | 0.00867679 | 4.740781e-08 | 4.629669e-08 | 0.00867679 | 4.740781e-08 | 4.629669e-08 | 0.00867679 | 4.740781e-08 | 4.629669e-08 | 0.006507592 | 4.730586e-08 | 4.619713e-08 | 0.004338395 | 4.72039e-08 | 4.609756e-08 | -0.006507592 | 4.669414e-08 | 4.559975e-08 | -0.01301518 | 4.638829e-08 | 4.530106e-08 | -0.02819957 | 4.567462e-08 | 4.460412e-08 | -0.07809111 | 4.332972e-08 | 4.231418e-08 | -0.0845987 | 4.302386e-08 | 4.201549e-08 | -0.1735358 | 3.884382e-08 | 3.793342e-08 | -0.1822126 | 3.843601e-08 | 3.753516e-08 | -0.308026 | 3.252278e-08 | 3.176052e-08 | -0.3275488 | 3.160521e-08 | 3.086446e-08 | -1 | 0 | 0 | -1 | 0 | 0
GCJ188R71H473MA12 | Murata | 4.7e-08 | 20 | 50 | X7R | 0603 | 1608 | 0.0008 | 0.0008 | 0.0016 | 4.7e-08 | 4.58984375e-08 | 0.006507592 | 4.730586e-08 | 4.619713e-08 | 0.006507592 | 4.730586e-08 | 4.619713e-08 | 0.00867679 | 4.740781e-08 | 4.629669e-08 | 0.00867679 | 4.740781e-08 | 4.629669e-08 | 0.00867679 | 4.740781e-08 | 4.629669e-08 | 0.006507592 | 4.730586e-08 | 4.619713e-08 | 0.004338395 | 4.72039e-08 | 4.609756e-08 | -0.006507592 | 4.669414e-08 | 4.559975e-08 | -0.01301518 | 4.638829e-08 | 4.530106e-08 | -0.02819957 | 4.567462e-08 | 4.460412e-08 | -0.07809111 | 4.332972e-08 | 4.231418e-08 | -0.0845987 | 4.302386e-08 | 4.201549e-08 | -0.1735358 | 3.884382e-08 | 3.793342e-08 | -0.1822126 | 3.843601e-08 | 3.753516e-08 | -0.308026 | 3.252278e-08 | 3.176052e-08 | -0.3275488 | 3.160521e-08 | 3.086446e-08 | -1 | 0 | 0 | -1 | 0 | 0
CGA4J3X8R1H154K125AD Equiv. C2012X8R1H154K for Auto | TDK | 1.5e-07 | 10 | 50 | X8R | 0805 | 2012 | 0.00125 | 0.00125 | 0.002 | 1.5e-07 | 4.8e-08 | 0.01213333 | 1.5182e-07 | 4.85824e-08 | 0.01513333 | 1.5227e-07 | 4.87264e-08 | 0.02673333 | 1.5401e-07 | 4.92832e-08 | 0.02733333 | 1.541e-07 | 4.9312e-08 | 0.0272 | 1.5408e-07 | 4.93056e-08 | 0.02553333 | 1.5383e-07 | 4.92256e-08 | 0.0224 | 1.5336e-07 | 4.90752e-08 | 0.0068 | 1.5102e-07 | 4.83264e-08 | -0.005333333 | 1.492e-07 | 4.7744e-08 | -0.03393333 | 1.4491e-07 | 4.63712e-08 | -0.1039333 | 1.3441e-07 | 4.30112e-08 | -0.1126667 | 1.331e-07 | 4.2592e-08 | -0.2233333 | 1.165e-07 | 3.728e-08 | -0.2338667 | 1.1492e-07 | 3.67744e-08 | -0.3602 | 9.597e-08 | 3.07104e-08 | -0.3812 | 9.282e-08 | 2.97024e-08 | -1 |  |  | -1
CGA4J3X8R1H154M125AD Equiv. C2012X8R1H154M for Auto | TDK | 1.5e-07 | 20 | 50 | X8R | 0805 | 2012 | 0.00125 | 0.00125 | 0.002 | 1.5e-07 | 4.8e-08 | 0.01213333 | 1.5182e-07 | 4.85824e-08 | 0.01513333 | 1.5227e-07 | 4.87264e-08 | 0.02673333 | 1.5401e-07 | 4.92832e-08 | 0.02733333 | 1.541e-07 | 4.9312e-08 | 0.0272 | 1.5408e-07 | 4.93056e-08 | 0.02553333 | 1.5383e-07 | 4.92256e-08 | 0.0224 | 1.5336e-07 | 4.90752e-08 | 0.0068 | 1.5102e-07 | 4.83264e-08 | -0.005333333 | 1.492e-07 | 4.7744e-08 | -0.03393333 | 1.4491e-07 | 4.63712e-08 | -0.1039333 | 1.3441e-07 | 4.30112e-08 | -0.1126667 | 1.331e-07 | 4.2592e-08 | -0.2233333 | 1.165e-07 | 3.728e-08 | -0.2338667 | 1.1492e-07 | 3.67744e-08 | -0.3602 | 9.597e-08 | 3.07104e-08 | -0.3812 | 9.282e-08 | 2.97024e-08 | -1 |  |  | -1
C0510X6S0G104M030BC | TDK | 1e-07 | 20 | 4 | X6S | 0204 | 0510 | 0.0003 | 0.001 | 0.00052 | 1e-07 | 6.410256e-07 | -0.0977 | 9.023e-08 | 5.783974e-07 | -0.1221 | 8.779e-08 | 5.627564e-07 | -0.2844 | 7.156e-08 | 4.587179e-07 | -0.3792 | 6.208e-08 | 3.979487e-07 | -0.4614 | 5.386e-08 | 3.452564e-07 | -1 |  |  | -1 |  |  | -1 |  |  | -1 |  |  | -1 |  |  | -1 |  |  | -1 |  |  | -1 |  |  | -1 |  |  | -1 |  |  | -1 |  |  | -1 |  |  | -1
885012106001 | Würth | 4.7e-07 | 20 | 6.3 | X5R | 0603 | 1608 | 0.0008 | 0.0008 | 0.0016 | 4.7e-07 | 4.58984375e-07 | 0.01911905 | 4.791587e-07 | 4.679284e-07 | 0.02502381 | 4.816984e-07 | 4.704086e-07 | 0.03904762 | 4.880317e-07 | 4.765935e-07 | 0.02800476 | 4.835714e-07 | 4.722377e-07 | 0.0124254 | 4.762063e-07 | 4.650453e-07 | -0.01617778 | 4.625714e-07 | 4.517299e-07 | -0.0611 | 4.41e-07 | 4.306640625e-07 |  |  | 0 |  |  | 0 |  |  | 0 |  |  | 0 |  |  | 0 |  |  | 0 |  |  | 0 |  |  | 0 |  |  | 0 |  |  | 0 |  |  | 0
CGA4J3X8R1H154K125AE Equiv. C2012X8R1H154K for Auto | TDK | 1.5e-07 | 10 | 50 | X8R | 0805 | 2012 | 0.00125 | 0.00125 | 0.002 | 1.5e-07 | 4.8e-08 | 0.01213333 | 1.5182e-07 | 4.85824e-08 | 0.01513333 | 1.5227e-07 | 4.87264e-08 | 0.02673333 | 1.5401e-07 | 4.92832e-08 | 0.02733333 | 1.541e-07 | 4.9312e-08 | 0.0272 | 1.5408e-07 | 4.93056e-08 | 0.02553333 | 1.5383e-07 | 4.92256e-08 | 0.0224 | 1.5336e-07 | 4.90752e-08 | 0.0068 | 1.5102e-07 | 4.83264e-08 | -0.005333333 | 1.492e-07 | 4.7744e-08 | -0.03393333 | 1.4491e-07 | 4.63712e-08 | -0.1039333 | 1.3441e-07 | 4.30112e-08 | -0.1126667 | 1.331e-07 | 4.2592e-08 | -0.2233333 | 1.165e-07 | 3.728e-08 | -0.2338667 | 1.1492e-07 | 3.67744e-08 | -0.3602 | 9.597e-08 | 3.07104e-08 | -0.3812 | 9.282e-08 | 2.97024e-08 | -1 |  |  | -1
CGA4J3X8R1H154M125AE Equiv. C2012X8R1H154M for Auto | TDK | 1.5e-07 | 20 | 50 | X8R | 0805 | 2012 | 0.00125 | 0.00125 | 0.002 | 1.5e-07 | 4.8e-08 | 0.01213333 | 1.5182e-07 | 4.85824e-08 | 0.01513333 | 1.5227e-07 | 4.87264e-08 | 0.02673333 | 1.5401e-07 | 4.92832e-08 | 0.02733333 | 1.541e-07 | 4.9312e-08 | 0.0272 | 1.5408e-07 | 4.93056e-08 | 0.02553333 | 1.5383e-07 | 4.92256e-08 | 0.0224 | 1.5336e-07 | 4.90752e-08 | 0.0068 | 1.5102e-07 | 4.83264e-08 | -0.005333333 | 1.492e-07 | 4.7744e-08 | -0.03393333 | 1.4491e-07 | 4.63712e-08 | -0.1039333 | 1.3441e-07 | 4.30112e-08 | -0.1126667 | 1.331e-07 | 4.2592e-08 | -0.2233333 | 1.165e-07 | 3.728e-08 | -0.2338667 | 1.1492e-07 | 3.67744e-08 | -0.3602 | 9.597e-08 | 3.07104e-08 | -0.3812 | 9.282e-08 | 2.97024e-08 | -1 |  |  | -1
C2012X8R1H154K125AE | TDK | 1.5e-07 | 10 | 50 | X8R | 0805 | 2012 | 0.00125 | 0.00125 | 0.002 | 1.5e-07 | 4.8e-08 | 0.01213333 | 1.5182e-07 | 4.85824e-08 | 0.01513333 | 1.5227e-07 | 4.87264e-08 | 0.02673333 | 1.5401e-07 | 4.92832e-08 | 0.02733333 | 1.541e-07 | 4.9312e-08 | 0.0272 | 1.5408e-07 | 4.93056e-08 | 0.02553333 | 1.5383e-07 | 4.92256e-08 | 0.0224 | 1.5336e-07 | 4.90752e-08 | 0.0068 | 1.5102e-07 | 4.83264e-08 | -0.005333333 | 1.492e-07 | 4.7744e-08 | -0.03393333 | 1.4491e-07 | 4.63712e-08 | -0.1039333 | 1.3441e-07 | 4.30112e-08 | -0.1126667 | 1.331e-07 | 4.2592e-08 | -0.2233333 | 1.165e-07 | 3.728e-08 | -0.2338667 | 1.1492e-07 | 3.67744e-08 | -0.3602 | 9.597e-08 | 3.07104e-08 | -0.3812 | 9.282e-08 | 2.97024e-08 | -1 |  |  | -1
GCM188L81H473KA40 | Murata | 4.7e-08 | 10 | 50 | X8L | 0603 | 1608 | 0.0008 | 0.0008 | 0.0016 | 4.7e-08 | 4.58984375e-08 | 0.006437768 | 4.730258e-08 | 4.619392e-08 | 0.008583691 | 4.740343e-08 | 4.629242e-08 | 0.01072961 | 4.750429e-08 | 4.639091e-08 | 0.008583691 | 4.740343e-08 | 4.629242e-08 | 0.008583691 | 4.740343e-08 | 4.629242e-08 | 0.004291845 | 4.720172e-08 | 4.609543e-08 | 0.002145923 | 4.710086e-08 | 4.599693e-08 | -0.008583691 | 4.659657e-08 | 4.550446e-08 | -0.01502146 | 4.629399e-08 | 4.520898e-08 | -0.03004292 | 4.558798e-08 | 4.451951e-08 | -0.0751073 | 4.346996e-08 | 4.245113e-08 | -0.08154506 | 4.316738e-08 | 4.215565e-08 | -0.167382 | 3.913305e-08 | 3.821587e-08 | -0.1759657 | 3.872961e-08 | 3.782189e-08 | -0.3004292 | 3.287983e-08 | 3.210921e-08 | -0.3218884 | 3.187124e-08 | 3.112426e-08 | -1 | 0 | 0 | -1 | 0 | 0
885012206001 | Würth | 4.7e-07 | 10 | 6.3 | X7R | 0603 | 1608 | 0.0008 | 0.0008 | 0.0016 | 4.7e-07 | 4.58984375e-07 | 0.01125429 | 4.753492e-07 | 4.642082e-07 | 0.01488286 | 4.769365e-07 | 4.657583e-07 | 0.02394444 | 4.810317e-07 | 4.697576e-07 | 0.01314048 | 4.765714e-07 | 4.654018e-07 | -0.002429365 | 4.692063e-07 | 4.582093e-07 | -0.0310873 | 4.555714e-07 | 4.44894e-07 | -0.076 | 4.34e-07 | 4.23828125e-07 |  |  | 0 |  |  | 0 |  |  | 0 |  |  | 0 |  |  | 0 |  |  | 0 |  |  | 0 |  |  | 0 |  |  | 0 |  |  | 0 |  |  | 0
GCM188L81H473KA55 | Murata | 4.7e-08 | 10 | 50 | X8L | 0603 | 1608 | 0.0008 | 0.0008 | 0.0016 | 4.7e-08 | 4.58984375e-08 | 0.006437768 | 4.730258e-08 | 4.619392e-08 | 0.008583691 | 4.740343e-08 | 4.629242e-08 | 0.01072961 | 4.750429e-08 | 4.639091e-08 | 0.008583691 | 4.740343e-08 | 4.629242e-08 | 0.008583691 | 4.740343e-08 | 4.629242e-08 | 0.004291845 | 4.720172e-08 | 4.609543e-08 | 0.002145923 | 4.710086e-08 | 4.599693e-08 | -0.008583691 | 4.659657e-08 | 4.550446e-08 | -0.01502146 | 4.629399e-08 | 4.520898e-08 | -0.03004292 | 4.558798e-08 | 4.451951e-08 | -0.0751073 | 4.346996e-08 | 4.245113e-08 | -0.08154506 | 4.316738e-08 | 4.215565e-08 | -0.167382 | 3.913305e-08 | 3.821587e-08 | -0.1759657 | 3.872961e-08 | 3.782189e-08 | -0.3004292 | 3.287983e-08 | 3.210921e-08 | -0.3218884 | 3.187124e-08 | 3.112426e-08 | -1 | 0 | 0 | -1 | 0 | 0
GCM188R71H473KA55 | Murata | 4.7e-08 | 10 | 50 | X7R | 0603 | 1608 | 0.0008 | 0.0008 | 0.0016 | 4.7e-08 | 4.58984375e-08 | 0.004273504 | 4.720085e-08 | 4.609458e-08 | 0.004273504 | 4.720085e-08 | 4.609458e-08 | 0.004273504 | 4.720085e-08 | 4.609458e-08 | 0.002136752 | 4.710043e-08 | 4.599651e-08 | 0.002136752 | 4.710043e-08 | 4.599651e-08 | 0 | 4.7e-08 | 4.58984375e-08 | -0.002136752 | 4.689957e-08 | 4.580036e-08 | -0.01068376 | 4.649786e-08 | 4.540807e-08 | -0.01709402 | 4.619658e-08 | 4.511385e-08 | -0.03418803 | 4.539316e-08 | 4.432926e-08 | -0.08547009 | 4.298291e-08 | 4.197549e-08 | -0.09401709 | 4.25812e-08 | 4.15832e-08 | -0.1794872 | 3.85641e-08 | 3.766026e-08 | -0.1880342 | 3.816239e-08 | 3.726796e-08 | -0.3012821 | 3.283974e-08 | 3.207006e-08 | -0.3205128 | 3.19359e-08 | 3.11874e-08 | -1 | 0 | 0 | -1 | 0 | 0
CGA4J2X7R1H154K125AD Equiv. C2012X7R1H154K for Auto | TDK | 1.5e-07 | 10 | 50 | X7R | 0805 | 2012 | 0.00125 | 0.00125 | 0.002 | 1.5e-07 | 4.8e-08 | 0.0084 | 1.5126e-07 | 4.84032e-08 | 0.01046667 | 1.5157e-07 | 4.85024e-08 | 0.01866667 | 1.528e-07 | 4.8896e-08 | 0.01933333 | 1.529e-07 | 4.8928e-08 | 0.01946667 | 1.5292e-07 | 4.89344e-08 | 0.01826667 | 1.5274e-07 | 4.88768e-08 | 0.01566667 | 1.5235e-07 | 4.8752e-08 | 0.001 | 1.5015e-07 | 4.8048e-08 | -0.011 | 1.4835e-07 | 4.7472e-08 | -0.0398 | 1.4403e-07 | 4.60896e-08 | -0.1122667 | 1.3316e-07 | 4.26112e-08 | -0.1213333 | 1.318e-07 | 4.2176e-08 | -0.237 | 1.1445e-07 | 3.6624e-08 | -0.2478 | 1.1283e-07 | 3.61056e-08 | -0.3772 | 9.342e-08 | 2.98944e-08 | -0.3987333 | 9.019e-08 | 2.88608e-08 | -1 |  |  | -1
CGA4J2X7R1H154M125AD Equiv. C2012X7R1H154M for Auto | TDK | 1.5e-07 | 20 | 50 | X7R | 0805 | 2012 | 0.00125 | 0.00125 | 0.002 | 1.5e-07 | 4.8e-08 | 0.0084 | 1.5126e-07 | 4.84032e-08 | 0.01046667 | 1.5157e-07 | 4.85024e-08 | 0.01866667 | 1.528e-07 | 4.8896e-08 | 0.01933333 | 1.529e-07 | 4.8928e-08 | 0.01946667 | 1.5292e-07 | 4.89344e-08 | 0.01826667 | 1.5274e-07 | 4.88768e-08 | 0.01566667 | 1.5235e-07 | 4.8752e-08 | 0.001 | 1.5015e-07 | 4.8048e-08 | -0.011 | 1.4835e-07 | 4.7472e-08 | -0.0398 | 1.4403e-07 | 4.60896e-08 | -0.1122667 | 1.3316e-07 | 4.26112e-08 | -0.1213333 | 1.318e-07 | 4.2176e-08 | -0.237 | 1.1445e-07 | 3.6624e-08 | -0.2478 | 1.1283e-07 | 3.61056e-08 | -0.3772 | 9.342e-08 | 2.98944e-08 | -0.3987333 | 9.019e-08 | 2.88608e-08 | -1 |  |  | -1
GCJ188R92A473KA01 | Murata | 4.7e-08 | 10 | 100 | X8R | 0603 | 1608 | 0.0008 | 0.0008 | 0.0016 | 4.7e-08 | 4.58984375e-08 | 0.00678733 | 4.7319e-08 | 4.620997e-08 | 0.00678733 | 4.7319e-08 | 4.620997e-08 | 0.009049774 | 4.742534e-08 | 4.631381e-08 | 0.00678733 | 4.7319e-08 | 4.620997e-08 | 0.004524887 | 4.721267e-08 | 4.610612e-08 | 0.002262443 | 4.710633e-08 | 4.600228e-08 | -0.004524887 | 4.678733e-08 | 4.569075e-08 | -0.02262443 | 4.593665e-08 | 4.486001e-08 | -0.03393665 | 4.540498e-08 | 4.43408e-08 | -0.06108597 | 4.412896e-08 | 4.309469e-08 | -0.1312217 | 4.083258e-08 | 3.987557e-08 | -0.1425339 | 4.03009e-08 | 3.935635e-08 | -0.2443439 | 3.551584e-08 | 3.468343e-08 | -0.2533937 | 3.50905e-08 | 3.426806e-08 | -0.3642534 | 2.988009e-08 | 2.917978e-08 | -0.3823529 | 2.902941e-08 | 2.834903e-08 | -0.5452489 | 2.13733e-08 | 2.087237e-08 | -0.6425339 | 1.68009e-08 | 1.640713e-08
885012106008 | Würth | 4.7e-07 | 20 | 10 | X5R | 0603 | 1608 | 0.0008 | 0.0008 | 0.0016 | 4.7e-07 | 4.58984375e-07 | 0.003752 | 4.716e-07 | 4.60546875e-07 | 0.00469 | 4.72e-07 | 4.609375e-07 | -0.003775 | 4.685e-07 | 4.575195e-07 | -0.01885 | 4.614e-07 | 4.505859375e-07 | -0.0367 | 4.53e-07 | 4.423828125e-07 | -0.0685 | 4.38e-07 | 4.27734375e-07 | -0.1167 | 4.156e-07 | 4.05859375e-07 | -0.273 | 3.41e-07 | 3.330078125e-07 |  |  | 0 |  |  | 0 |  |  | 0 |  |  | 0 |  |  | 0 |  |  | 0 |  |  | 0 |  |  | 0 |  |  | 0 |  |  | 0
GCJ188R92A473MA01 | Murata | 4.7e-08 | 20 | 100 | X8R | 0603 | 1608 | 0.0008 | 0.0008 | 0.0016 | 4.7e-08 | 4.58984375e-08 | 0.00678733 | 4.7319e-08 | 4.620997e-08 | 0.00678733 | 4.7319e-08 | 4.620997e-08 | 0.009049774 | 4.742534e-08 | 4.631381e-08 | 0.00678733 | 4.7319e-08 | 4.620997e-08 | 0.004524887 | 4.721267e-08 | 4.610612e-08 | 0.002262443 | 4.710633e-08 | 4.600228e-08 | -0.004524887 | 4.678733e-08 | 4.569075e-08 | -0.02262443 | 4.593665e-08 | 4.486001e-08 | -0.03393665 | 4.540498e-08 | 4.43408e-08 | -0.06108597 | 4.412896e-08 | 4.309469e-08 | -0.1312217 | 4.083258e-08 | 3.987557e-08 | -0.1425339 | 4.03009e-08 | 3.935635e-08 | -0.2443439 | 3.551584e-08 | 3.468343e-08 | -0.2533937 | 3.50905e-08 | 3.426806e-08 | -0.3642534 | 2.988009e-08 | 2.917978e-08 | -0.3823529 | 2.902941e-08 | 2.834903e-08 | -0.5452489 | 2.13733e-08 | 2.087237e-08 | -0.6425339 | 1.68009e-08 | 1.640713e-08
GCE188R71E473KA01 | Murata | 4.7e-08 | 10 | 25 | X7R | 0603 | 1608 | 0.0008 | 0.0008 | 0.0016 | 4.7e-08 | 4.58984375e-08 | 0.006072874 | 4.728543e-08 | 4.617717e-08 | 0.008097166 | 4.738057e-08 | 4.627008e-08 | 0.008097166 | 4.738057e-08 | 4.627008e-08 | 0.008097166 | 4.738057e-08 | 4.627008e-08 | 0.006072874 | 4.728543e-08 | 4.617717e-08 | 0 | 4.7e-08 | 4.58984375e-08 | -0.006072874 | 4.671457e-08 | 4.56197e-08 | -0.03441296 | 4.538259e-08 | 4.431894e-08 | -0.05668016 | 4.433603e-08 | 4.329691e-08 | -0.111336 | 4.176721e-08 | 4.078829e-08 | -0.2591093 | 3.482186e-08 | 3.400572e-08 | -0.2773279 | 3.396559e-08 | 3.316952e-08 | -1 | 0 | 0 | -1 | 0 | 0 | -1 | 0 | 0 | -1 | 0 | 0 | -1 | 0 | 0 | -1 | 0 | 0
GCE188R71E473MA01 | Murata | 4.7e-08 | 20 | 25 | X7R | 0603 | 1608 | 0.0008 | 0.0008 | 0.0016 | 4.7e-08 | 4.58984375e-08 | 0.006072874 | 4.728543e-08 | 4.617717e-08 | 0.008097166 | 4.738057e-08 | 4.627008e-08 | 0.008097166 | 4.738057e-08 | 4.627008e-08 | 0.008097166 | 4.738057e-08 | 4.627008e-08 | 0.006072874 | 4.728543e-08 | 4.617717e-08 | 0 | 4.7e-08 | 4.58984375e-08 | -0.006072874 | 4.671457e-08 | 4.56197e-08 | -0.03441296 | 4.538259e-08 | 4.431894e-08 | -0.05668016 | 4.433603e-08 | 4.329691e-08 | -0.111336 | 4.176721e-08 | 4.078829e-08 | -0.2591093 | 3.482186e-08 | 3.400572e-08 | -0.2773279 | 3.396559e-08 | 3.316952e-08 | -1 | 0 | 0 | -1 | 0 | 0 | -1 | 0 | 0 | -1 | 0 | 0 | -1 | 0 | 0 | -1 | 0 | 0
GCJ188R71C473KA01 | Murata | 4.7e-08 | 10 | 16 | X7R | 0603 | 1608 | 0.0008 | 0.0008 | 0.0016 | 4.7e-08 | 4.58984375e-08 | 0.002188184 | 4.710284e-08 | 4.599887e-08 | 0.002188184 | 4.710284e-08 | 4.599887e-08 | 0.004376368 | 4.720569e-08 | 4.609931e-08 | 0.002188184 | 4.710284e-08 | 4.599887e-08 | 0.002188184 | 4.710284e-08 | 4.599887e-08 | -0.002188184 | 4.689716e-08 | 4.5798e-08 | -0.006564551 | 4.669147e-08 | 4.559713e-08 | -0.03282276 | 4.545733e-08 | 4.439192e-08 | -0.05251641 | 4.453173e-08 | 4.348802e-08 | -0.1050328 | 4.206346e-08 | 4.10776e-08 | -1 | 0 | 0 | -1 | 0 | 0 | -1 | 0 | 0 | -1 | 0 | 0 | -1 | 0 | 0 | -1 | 0 | 0 | -1 | 0 | 0 | -1 | 0 | 0
GRM033R60J273KE01 | Murata | 2.7e-08 | 10 | 6.3 | X5R | 0201 | 0603 | 0.0003 | 0.0003 | 0.0006 | 2.7e-08 | 5e-07 | 0.01515152 | 2.740909e-08 | 5.075758e-07 | 0.01136364 | 2.730682e-08 | 5.056818e-07 | -0.04924242 | 2.567045e-08 | 4.753788e-07 | -0.09090909 | 2.454545e-08 | 4.545455e-07 | -0.1287879 | 2.352273e-08 | 4.356061e-07 | -0.1931818 | 2.178409e-08 | 4.034091e-07 | -0.2765152 | 1.953409e-08 | 3.617424e-07 | -1 | 0 | 0 | -1 | 0 | 0 | -1 | 0 | 0 | -1 | 0 | 0 | -1 | 0 | 0 | -1 | 0 | 0 | -1 | 0 | 0 | -1 | 0 | 0 | -1 | 0 | 0 | -1 | 0 | 0 | -1 | 0 | 0
GRM033R61A273KE84 | Murata | 2.7e-08 | 10 | 10 | X5R | 0201 | 0603 | 0.0003 | 0.0003 | 0.0006 | 2.7e-08 | 5e-07 | 0.01515152 | 2.740909e-08 | 5.075758e-07 | 0.01136364 | 2.730682e-08 | 5.056818e-07 | -0.04924242 | 2.567045e-08 | 4.753788e-07 | -0.09090909 | 2.454545e-08 | 4.545455e-07 | -0.1287879 | 2.352273e-08 | 4.356061e-07 | -0.1931818 | 2.178409e-08 | 4.034091e-07 | -0.2765152 | 1.953409e-08 | 3.617424e-07 | -0.4810606 | 1.401136e-08 | 2.594697e-07 | -1 | 0 | 0 | -1 | 0 | 0 | -1 | 0 | 0 | -1 | 0 | 0 | -1 | 0 | 0 | -1 | 0 | 0 | -1 | 0 | 0 | -1 | 0 | 0 | -1 | 0 | 0 | -1 | 0 | 0
GRM033R61A273ME84 | Murata | 2.7e-08 | 20 | 10 | X5R | 0201 | 0603 | 0.0003 | 0.0003 | 0.0006 | 2.7e-08 | 5e-07 | 0.01515152 | 2.740909e-08 | 5.075758e-07 | 0.01136364 | 2.730682e-08 | 5.056818e-07 | -0.04924242 | 2.567045e-08 | 4.753788e-07 | -0.09090909 | 2.454545e-08 | 4.545455e-07 | -0.1287879 | 2.352273e-08 | 4.356061e-07 | -0.1931818 | 2.178409e-08 | 4.034091e-07 | -0.2765152 | 1.953409e-08 | 3.617424e-07 | -0.4810606 | 1.401136e-08 | 2.594697e-07 | -1 | 0 | 0 | -1 | 0 | 0 | -1 | 0 | 0 | -1 | 0 | 0 | -1 | 0 | 0 | -1 | 0 | 0 | -1 | 0 | 0 | -1 | 0 | 0 | -1 | 0 | 0 | -1 | 0 | 0
GCJ188R71E473KA01 | Murata | 4.7e-08 | 10 | 25 | X7R | 0603 | 1608 | 0.0008 | 0.0008 | 0.0016 | 4.7e-08 | 4.58984375e-08 | 0.002188184 | 4.710284e-08 | 4.599887e-08 | 0.002188184 | 4.710284e-08 | 4.599887e-08 | 0.004376368 | 4.720569e-08 | 4.609931e-08 | 0.002188184 | 4.710284e-08 | 4.599887e-08 | 0.002188184 | 4.710284e-08 | 4.599887e-08 | -0.002188184 | 4.689716e-08 | 4.5798e-08 | -0.006564551 | 4.669147e-08 | 4.559713e-08 | -0.03282276 | 4.545733e-08 | 4.439192e-08 | -0.05251641 | 4.453173e-08 | 4.348802e-08 | -0.1050328 | 4.206346e-08 | 4.10776e-08 | -0.2297593 | 3.620131e-08 | 3.535284e-08 | -0.2450766 | 3.54814e-08 | 3.464981e-08 | -1 | 0 | 0 | -1 | 0 | 0 | -1 | 0 | 0 | -1 | 0 | 0 | -1 | 0 | 0 | -1 | 0 | 0
885012206024 | Würth | 4.7e-07 | 10 | 10 | X7R | 0603 | 1608 | 0.0008 | 0.0008 | 0.0016 | 4.7e-07 | 4.58984375e-07 | -0.0001472 | 4.7e-07 | 4.58984375e-07 | -0.000184 | 4.7e-07 | 4.58984375e-07 | -0.01225 | 4.64e-07 | 4.53125e-07 | -0.02784 | 4.567e-07 | 4.459961e-07 | -0.0452 | 4.49e-07 | 4.384765625e-07 | -0.0758 | 4.34e-07 | 4.23828125e-07 | -0.1214 | 4.129e-07 | 4.032227e-07 | -0.273 | 3.42e-07 | 3.33984375e-07 |  |  | 0 |  |  | 0 |  |  | 0 |  |  | 0 |  |  | 0 |  |  | 0 |  |  | 0 |  |  | 0 |  |  | 0 |  |  | 0
GCD188R71E473KA01 | Murata | 4.7e-08 | 10 | 25 | X7R | 0603 | 1608 | 0.0008 | 0.0008 | 0.0016 | 4.7e-08 | 4.58984375e-08 | 0.004514673 | 4.721219e-08 | 4.610565e-08 | 0.004514673 | 4.721219e-08 | 4.610565e-08 | 0.004514673 | 4.721219e-08 | 4.610565e-08 | 0 | 4.7e-08 | 4.58984375e-08 | -0.002257336 | 4.689391e-08 | 4.579483e-08 | -0.004514673 | 4.678781e-08 | 4.569122e-08 | -0.009029345 | 4.657562e-08 | 4.5484e-08 | -0.03160271 | 4.551467e-08 | 4.444792e-08 | -0.04740406 | 4.477201e-08 | 4.372267e-08 | -0.09480813 | 4.254402e-08 | 4.154689e-08 | -0.2099323 | 3.713318e-08 | 3.626287e-08 | -0.2234763 | 3.649661e-08 | 3.564122e-08 | -1 | 0 | 0 | -1 | 0 | 0 | -1 | 0 | 0 | -1 | 0 | 0 | -1 | 0 | 0 | -1 | 0 | 0
GCD188R71E473MA01 | Murata | 4.7e-08 | 20 | 25 | X7R | 0603 | 1608 | 0.0008 | 0.0008 | 0.0016 | 4.7e-08 | 4.58984375e-08 | 0.004514673 | 4.721219e-08 | 4.610565e-08 | 0.004514673 | 4.721219e-08 | 4.610565e-08 | 0.004514673 | 4.721219e-08 | 4.610565e-08 | 0 | 4.7e-08 | 4.58984375e-08 | -0.002257336 | 4.689391e-08 | 4.579483e-08 | -0.004514673 | 4.678781e-08 | 4.569122e-08 | -0.009029345 | 4.657562e-08 | 4.5484e-08 | -0.03160271 | 4.551467e-08 | 4.444792e-08 | -0.04740406 | 4.477201e-08 | 4.372267e-08 | -0.09480813 | 4.254402e-08 | 4.154689e-08 | -0.2099323 | 3.713318e-08 | 3.626287e-08 | -0.2234763 | 3.649661e-08 | 3.564122e-08 | -1 | 0 | 0 | -1 | 0 | 0 | -1 | 0 | 0 | -1 | 0 | 0 | -1 | 0 | 0 | -1 | 0 | 0
GGD188R71E473KA02 | Murata | 4.7e-08 | 10 | 25 | X7R | 0603 | 1608 | 0.0008 | 0.0008 | 0.0016 | 4.7e-08 | 4.58984375e-08 | 0.004514673 | 4.721219e-08 | 4.610565e-08 | 0.004514673 | 4.721219e-08 | 4.610565e-08 | 0.004514673 | 4.721219e-08 | 4.610565e-08 | 0 | 4.7e-08 | 4.58984375e-08 | -0.002257336 | 4.689391e-08 | 4.579483e-08 | -0.004514673 | 4.678781e-08 | 4.569122e-08 | -0.009029345 | 4.657562e-08 | 4.5484e-08 | -0.03160271 | 4.551467e-08 | 4.444792e-08 | -0.04740406 | 4.477201e-08 | 4.372267e-08 | -0.09480813 | 4.254402e-08 | 4.154689e-08 | -0.2099323 | 3.713318e-08 | 3.626287e-08 | -0.2234763 | 3.649661e-08 | 3.564122e-08 | -1 | 0 | 0 | -1 | 0 | 0 | -1 | 0 | 0 | -1 | 0 | 0 | -1 | 0 | 0 | -1 | 0 | 0
885012205067 | Würth | 1e-08 | 10 | 50 | X7R | 0402 | 1005 | 0.0005 | 0.0005 | 0.001 | 1e-08 | 4e-08 | 0.0006656 | 1e-08 | 4e-08 | 0.000832 | 1e-08 | 4e-08 | 0.00208 | 1e-08 | 4e-08 | 0.0027456 | 1e-08 | 4e-08 | 0.003328 | 1e-08 | 4e-08 | 0.00416 | 1e-08 | 4e-08 | 0.0121524 | 1.0078e-08 | 4.0312e-08 | 0.0349 | 1.03e-08 | 4.12e-08 | 0.02866 | 1.026e-08 | 4.104e-08 | 0.01098 | 1.0116e-08 | 4.0464e-08 | -0.06846 | 9.316e-09 | 3.7264e-08 | -0.08 | 9.2e-09 | 3.68e-08 | -0.227 | 7.73e-09 | 3.092e-08 | -0.242 | 7.58e-09 | 3.032e-08 | -0.411 | 5.89e-09 | 2.356e-08 | -0.437 | 5.63e-09 | 2.252e-08 |  |  | 0 |  |  | 0
CGA3E3X7S2A473K080AB Equiv. C1608X7S2A473K for Auto | TDK | 4.7e-08 | 10 | 100 | X7S | 0603 | 1608 | 0.0008 | 0.0008 | 0.0016 | 4.7e-08 | 4.58984375e-08 | 0.02723404 | 4.828e-08 | 4.71484375e-08 | 0.03404255 | 4.86e-08 | 4.74609375e-08 | 0.02680851 | 4.826e-08 | 4.712890625e-08 | 0.02191489 | 4.803e-08 | 4.69043e-08 | 0.01765957 | 4.783e-08 | 4.670898e-08 | 0.004042553 | 4.719e-08 | 4.608398e-08 | -0.01361702 | 4.636e-08 | 4.52734375e-08 | -0.07489362 | 4.348e-08 | 4.24609375e-08 | -0.1134043 | 4.167e-08 | 4.069336e-08 | -0.1906383 | 3.804e-08 | 3.71484375e-08 | -0.3453191 | 3.077e-08 | 3.004883e-08 | -0.3646809 | 2.986e-08 | 2.916015625e-08 | -0.5193617 | 2.259e-08 | 2.206055e-08 | -0.5323404 | 2.198e-08 | 2.146484375e-08 | -0.6580851 | 1.607e-08 | 1.569336e-08 | -0.6765957 | 1.52e-08 | 1.484375e-08 | -0.8002128 | 9.39e-09 | 9.169921875e-09 | -0.8606383 | 6.55e-09 | 6.396484375e-09
CGA3E3X7S2A473M080AB Equiv. C1608X7S2A473M for Auto | TDK | 4.7e-08 | 20 | 100 | X7S | 0603 | 1608 | 0.0008 | 0.0008 | 0.0016 | 4.7e-08 | 4.58984375e-08 | 0.02723404 | 4.828e-08 | 4.71484375e-08 | 0.03404255 | 4.86e-08 | 4.74609375e-08 | 0.02680851 | 4.826e-08 | 4.712890625e-08 | 0.02191489 | 4.803e-08 | 4.69043e-08 | 0.01765957 | 4.783e-08 | 4.670898e-08 | 0.004042553 | 4.719e-08 | 4.608398e-08 | -0.01361702 | 4.636e-08 | 4.52734375e-08 | -0.07489362 | 4.348e-08 | 4.24609375e-08 | -0.1134043 | 4.167e-08 | 4.069336e-08 | -0.1906383 | 3.804e-08 | 3.71484375e-08 | -0.3453191 | 3.077e-08 | 3.004883e-08 | -0.3646809 | 2.986e-08 | 2.916015625e-08 | -0.5193617 | 2.259e-08 | 2.206055e-08 | -0.5323404 | 2.198e-08 | 2.146484375e-08 | -0.6580851 | 1.607e-08 | 1.569336e-08 | -0.6765957 | 1.52e-08 | 1.484375e-08 | -0.8002128 | 9.39e-09 | 9.169921875e-09 | -0.8606383 | 6.55e-09 | 6.396484375e-09
C1608X7S2A473K080AB | TDK | 4.7e-08 | 10 | 100 | X7S | 0603 | 1608 | 0.0008 | 0.0008 | 0.0016 | 4.7e-08 | 4.58984375e-08 | 0.02723404 | 4.828e-08 | 4.71484375e-08 | 0.03404255 | 4.86e-08 | 4.74609375e-08 | 0.02680851 | 4.826e-08 | 4.712890625e-08 | 0.02191489 | 4.803e-08 | 4.69043e-08 | 0.01765957 | 4.783e-08 | 4.670898e-08 | 0.004042553 | 4.719e-08 | 4.608398e-08 | -0.01361702 | 4.636e-08 | 4.52734375e-08 | -0.07489362 | 4.348e-08 | 4.24609375e-08 | -0.1134043 | 4.167e-08 | 4.069336e-08 | -0.1906383 | 3.804e-08 | 3.71484375e-08 | -0.3453191 | 3.077e-08 | 3.004883e-08 | -0.3646809 | 2.986e-08 | 2.916015625e-08 | -0.5193617 | 2.259e-08 | 2.206055e-08 | -0.5323404 | 2.198e-08 | 2.146484375e-08 | -0.6580851 | 1.607e-08 | 1.569336e-08 | -0.6765957 | 1.52e-08 | 1.484375e-08 | -0.8002128 | 9.39e-09 | 9.169921875e-09 | -0.8606383 | 6.55e-09 | 6.396484375e-09
CGA3E2X7R1H473K080AA Equiv. C1608X7R1H473K for Auto | TDK | 4.7e-08 | 10 | 50 | X7R | 0603 | 1608 | 0.0008 | 0.0008 | 0.0016 | 4.7e-08 | 4.58984375e-08 | -0.005744681 | 4.673e-08 | 4.563477e-08 | -0.007234043 | 4.666e-08 | 4.556640625e-08 | -0.01042553 | 4.651e-08 | 4.541992e-08 | -0.01234043 | 4.642e-08 | 4.533203125e-08 | -0.01574468 | 4.626e-08 | 4.517578125e-08 | -0.01893617 | 4.611e-08 | 4.50293e-08 | -0.02319149 | 4.591e-08 | 4.483398e-08 | -0.0412766 | 4.506e-08 | 4.400390625e-08 | -0.05382979 | 4.447e-08 | 4.342773e-08 | -0.08234043 | 4.313e-08 | 4.211914e-08 | -0.1474468 | 4.007e-08 | 3.913086e-08 | -0.1555319 | 3.969e-08 | 3.875977e-08 | -0.2670213 | 3.445e-08 | 3.364258e-08 | -0.2765957 | 3.4e-08 | 3.3203125e-08 | -0.3991489 | 2.824e-08 | 2.7578125e-08 | -0.42 | 2.726e-08 | 2.662109375e-08 | -1 |  |  | -1
CGA3E2X7R1H473M080AA Equiv. C1608X7R1H473M for Auto | TDK | 4.7e-08 | 20 | 50 | X7R | 0603 | 1608 | 0.0008 | 0.0008 | 0.0016 | 4.7e-08 | 4.58984375e-08 | -0.005744681 | 4.673e-08 | 4.563477e-08 | -0.007234043 | 4.666e-08 | 4.556640625e-08 | -0.01042553 | 4.651e-08 | 4.541992e-08 | -0.01234043 | 4.642e-08 | 4.533203125e-08 | -0.01574468 | 4.626e-08 | 4.517578125e-08 | -0.01893617 | 4.611e-08 | 4.50293e-08 | -0.02319149 | 4.591e-08 | 4.483398e-08 | -0.0412766 | 4.506e-08 | 4.400390625e-08 | -0.05382979 | 4.447e-08 | 4.342773e-08 | -0.08234043 | 4.313e-08 | 4.211914e-08 | -0.1474468 | 4.007e-08 | 3.913086e-08 | -0.1555319 | 3.969e-08 | 3.875977e-08 | -0.2670213 | 3.445e-08 | 3.364258e-08 | -0.2765957 | 3.4e-08 | 3.3203125e-08 | -0.3991489 | 2.824e-08 | 2.7578125e-08 | -0.42 | 2.726e-08 | 2.662109375e-08 | -1 |  |  | -1
C1608X5R1H473K080AA | TDK | 4.7e-08 | 10 | 50 | X5R | 0603 | 1608 | 0.0008 | 0.0008 | 0.0016 | 4.7e-08 | 4.58984375e-08 | -0.005744681 | 4.673e-08 | 4.563477e-08 | -0.007234043 | 4.666e-08 | 4.556640625e-08 | -0.01042553 | 4.651e-08 | 4.541992e-08 | -0.01234043 | 4.642e-08 | 4.533203125e-08 | -0.01574468 | 4.626e-08 | 4.517578125e-08 | -0.01893617 | 4.611e-08 | 4.50293e-08 | -0.02319149 | 4.591e-08 | 4.483398e-08 | -0.0412766 | 4.506e-08 | 4.400390625e-08 | -0.05382979 | 4.447e-08 | 4.342773e-08 | -0.08234043 | 4.313e-08 | 4.211914e-08 | -0.1474468 | 4.007e-08 | 3.913086e-08 | -0.1555319 | 3.969e-08 | 3.875977e-08 | -0.2670213 | 3.445e-08 | 3.364258e-08 | -0.2765957 | 3.4e-08 | 3.3203125e-08 | -0.3991489 | 2.824e-08 | 2.7578125e-08 | -0.42 | 2.726e-08 | 2.662109375e-08 | -1 |  |  | -1
C1608X7R1H473K080AA | TDK | 4.7e-08 | 10 | 50 | X7R | 0603 | 1608 | 0.0008 | 0.0008 | 0.0016 | 4.7e-08 | 4.58984375e-08 | -0.005744681 | 4.673e-08 | 4.563477e-08 | -0.007234043 | 4.666e-08 | 4.556640625e-08 | -0.01042553 | 4.651e-08 | 4.541992e-08 | -0.01234043 | 4.642e-08 | 4.533203125e-08 | -0.01574468 | 4.626e-08 | 4.517578125e-08 | -0.01893617 | 4.611e-08 | 4.50293e-08 | -0.02319149 | 4.591e-08 | 4.483398e-08 | -0.0412766 | 4.506e-08 | 4.400390625e-08 | -0.05382979 | 4.447e-08 | 4.342773e-08 | -0.08234043 | 4.313e-08 | 4.211914e-08 | -0.1474468 | 4.007e-08 | 3.913086e-08 | -0.1555319 | 3.969e-08 | 3.875977e-08 | -0.2670213 | 3.445e-08 | 3.364258e-08 | -0.2765957 | 3.4e-08 | 3.3203125e-08 | -0.3991489 | 2.824e-08 | 2.7578125e-08 | -0.42 | 2.726e-08 | 2.662109375e-08 | -1 |  |  | -1
CGA3E2X8R1H473K080AD Equiv. C1608X8R1H473K for Auto | TDK | 4.7e-08 | 10 | 50 | X8R | 0603 | 1608 | 0.0008 | 0.0008 | 0.0016 | 4.7e-08 | 4.58984375e-08 | 0.02914894 | 4.837e-08 | 4.723633e-08 | 0.03638298 | 4.871e-08 | 4.756836e-08 | 0.03765957 | 4.877e-08 | 4.762695e-08 | 0.03723404 | 4.875e-08 | 4.760742e-08 | 0.03255319 | 4.853e-08 | 4.739258e-08 | 0.03085106 | 4.845e-08 | 4.731445e-08 | 0.02914894 | 4.837e-08 | 4.723633e-08 | 0.007021277 | 4.733e-08 | 4.62207e-08 | -0.01042553 | 4.651e-08 | 4.541992e-08 | -0.05191489 | 4.456e-08 | 4.3515625e-08 | -0.1417021 | 4.034e-08 | 3.939453125e-08 | -0.1529787 | 3.981e-08 | 3.887695e-08 | -0.3044681 | 3.269e-08 | 3.192383e-08 | -0.3161702 | 3.214e-08 | 3.138671875e-08 | -0.4570213 | 2.552e-08 | 2.4921875e-08 | -0.4802128 | 2.443e-08 | 2.385742e-08 | -1 |  |  | -1
CGA3E2X8R1H473M080AD Equiv. C1608X8R1H473M for Auto | TDK | 4.7e-08 | 20 | 50 | X8R | 0603 | 1608 | 0.0008 | 0.0008 | 0.0016 | 4.7e-08 | 4.58984375e-08 | 0.02914894 | 4.837e-08 | 4.723633e-08 | 0.03638298 | 4.871e-08 | 4.756836e-08 | 0.03765957 | 4.877e-08 | 4.762695e-08 | 0.03723404 | 4.875e-08 | 4.760742e-08 | 0.03255319 | 4.853e-08 | 4.739258e-08 | 0.03085106 | 4.845e-08 | 4.731445e-08 | 0.02914894 | 4.837e-08 | 4.723633e-08 | 0.007021277 | 4.733e-08 | 4.62207e-08 | -0.01042553 | 4.651e-08 | 4.541992e-08 | -0.05191489 | 4.456e-08 | 4.3515625e-08 | -0.1417021 | 4.034e-08 | 3.939453125e-08 | -0.1529787 | 3.981e-08 | 3.887695e-08 | -0.3044681 | 3.269e-08 | 3.192383e-08 | -0.3161702 | 3.214e-08 | 3.138671875e-08 | -0.4570213 | 2.552e-08 | 2.4921875e-08 | -0.4802128 | 2.443e-08 | 2.385742e-08 | -1 |  |  | -1
CGA3E2X8R1H473K080AE Equiv. C1608X8R1H473K for Auto | TDK | 4.7e-08 | 10 | 50 | X8R | 0603 | 1608 | 0.0008 | 0.0008 | 0.0016 | 4.7e-08 | 4.58984375e-08 | 0.02914894 | 4.837e-08 | 4.723633e-08 | 0.03638298 | 4.871e-08 | 4.756836e-08 | 0.03765957 | 4.877e-08 | 4.762695e-08 | 0.03723404 | 4.875e-08 | 4.760742e-08 | 0.03255319 | 4.853e-08 | 4.739258e-08 | 0.03085106 | 4.845e-08 | 4.731445e-08 | 0.02914894 | 4.837e-08 | 4.723633e-08 | 0.007021277 | 4.733e-08 | 4.62207e-08 | -0.01042553 | 4.651e-08 | 4.541992e-08 | -0.05191489 | 4.456e-08 | 4.3515625e-08 | -0.1417021 | 4.034e-08 | 3.939453125e-08 | -0.1529787 | 3.981e-08 | 3.887695e-08 | -0.3044681 | 3.269e-08 | 3.192383e-08 | -0.3161702 | 3.214e-08 | 3.138671875e-08 | -0.4570213 | 2.552e-08 | 2.4921875e-08 | -0.4802128 | 2.443e-08 | 2.385742e-08 | -1 |  |  | -1
CGA3E2X8R1H473M080AE Equiv. C1608X8R1H473M for Auto | TDK | 4.7e-08 | 20 | 50 | X8R | 0603 | 1608 | 0.0008 | 0.0008 | 0.0016 | 4.7e-08 | 4.58984375e-08 | 0.02914894 | 4.837e-08 | 4.723633e-08 | 0.03638298 | 4.871e-08 | 4.756836e-08 | 0.03765957 | 4.877e-08 | 4.762695e-08 | 0.03723404 | 4.875e-08 | 4.760742e-08 | 0.03255319 | 4.853e-08 | 4.739258e-08 | 0.03085106 | 4.845e-08 | 4.731445e-08 | 0.02914894 | 4.837e-08 | 4.723633e-08 | 0.007021277 | 4.733e-08 | 4.62207e-08 | -0.01042553 | 4.651e-08 | 4.541992e-08 | -0.05191489 | 4.456e-08 | 4.3515625e-08 | -0.1417021 | 4.034e-08 | 3.939453125e-08 | -0.1529787 | 3.981e-08 | 3.887695e-08 | -0.3044681 | 3.269e-08 | 3.192383e-08 | -0.3161702 | 3.214e-08 | 3.138671875e-08 | -0.4570213 | 2.552e-08 | 2.4921875e-08 | -0.4802128 | 2.443e-08 | 2.385742e-08 | -1 |  |  | -1
C1608X8R1H473K080AE | TDK | 4.7e-08 | 10 | 50 | X8R | 0603 | 1608 | 0.0008 | 0.0008 | 0.0016 | 4.7e-08 | 4.58984375e-08 | 0.02914894 | 4.837e-08 | 4.723633e-08 | 0.03638298 | 4.871e-08 | 4.756836e-08 | 0.03765957 | 4.877e-08 | 4.762695e-08 | 0.03723404 | 4.875e-08 | 4.760742e-08 | 0.03255319 | 4.853e-08 | 4.739258e-08 | 0.03085106 | 4.845e-08 | 4.731445e-08 | 0.02914894 | 4.837e-08 | 4.723633e-08 | 0.007021277 | 4.733e-08 | 4.62207e-08 | -0.01042553 | 4.651e-08 | 4.541992e-08 | -0.05191489 | 4.456e-08 | 4.3515625e-08 | -0.1417021 | 4.034e-08 | 3.939453125e-08 | -0.1529787 | 3.981e-08 | 3.887695e-08 | -0.3044681 | 3.269e-08 | 3.192383e-08 | -0.3161702 | 3.214e-08 | 3.138671875e-08 | -0.4570213 | 2.552e-08 | 2.4921875e-08 | -0.4802128 | 2.443e-08 | 2.385742e-08 | -1 |  |  | -1
885012205031 | Würth | 1e-08 | 10 | 16 | X7R | 0402 | 1005 | 0.0005 | 0.0005 | 0.001 | 1e-08 | 4e-08 | 0.000219 | 1e-08 | 4e-08 | 0.00027375 | 1e-08 | 4e-08 | 3.1875e-05 | 1e-08 | 4e-08 | -0.000464375 | 9.998125e-09 | 3.99925e-08 | -0.001727 | 9.985e-09 | 3.994e-08 | -0.00379875 | 9.96375e-09 | 3.9855e-08 | -0.007885625 | 9.923125e-09 | 3.96925e-08 | -0.027025 | 9.7325e-09 | 3.893e-08 | -0.04145 | 9.585e-09 | 3.834e-08 | -0.0772 | 9.23e-09 | 3.692e-08 |  |  | 0 |  |  | 0 |  |  | 0 |  |  | 0 |  |  | 0 |  |  | 0 |  |  | 0 |  |  | 0
885012205050 | Würth | 1e-08 | 10 | 25 | X7R | 0402 | 1005 | 0.0005 | 0.0005 | 0.001 | 1e-08 | 4e-08 | -2.112e-05 | 1e-08 | 4e-08 | -2.64e-05 | 1e-08 | 4e-08 | -6.6e-05 | 1e-08 | 4e-08 | -0.00145608 | 9.9872e-09 | 3.99488e-08 | -0.0026724 | 9.976e-09 | 3.9904e-08 | -0.00441 | 9.96e-09 | 3.984e-08 | -0.0093968 | 9.908e-09 | 3.9632e-08 | -0.0285 | 9.72e-09 | 3.888e-08 | -0.04362 | 9.568e-09 | 3.8272e-08 | -0.08048 | 9.196e-09 | 3.6784e-08 | -0.179 | 8.21e-09 | 3.284e-08 | -0.193 | 8.07e-09 | 3.228e-08 |  |  | 0 |  |  | 0 |  |  | 0 |  |  | 0 |  |  | 0 |  |  | 0
885012210011 | Würth | 6.8e-07 | 10 | 25 | X7R | 1812 | 4532 | 0.00125 | 0.0032 | 0.0045 | 6.8e-07 | 3.777778e-08 | 0.013216 | 6.8896e-07 | 3.827556e-08 | 0.01652 | 6.912e-07 | 3.84e-08 | 0.0413 | 7.08e-07 | 3.933333e-08 | 0.04338 | 7.096e-07 | 3.942222e-08 | 0.0452 | 7.11e-07 | 3.95e-08 | 0.0478 | 7.13e-07 | 3.961111e-08 | 0.044732 | 7.1092e-07 | 3.949556e-08 | 0.0278 | 6.99e-07 | 3.883333e-08 | 0.010848 | 6.87e-07 | 3.816667e-08 | -0.03208 | 6.582e-07 | 3.656667e-08 | -0.1464 | 5.804e-07 | 3.224444e-08 | -0.162 | 5.7e-07 | 3.166667e-08 |  |  | 0 |  |  | 0 |  |  | 0 |  |  | 0 |  |  | 0 |  |  | 0
885012210003 | Würth | 6.8e-07 | 10 | 16 | X7R | 1812 | 4532 | 0.00125 | 0.0032 | 0.0045 | 6.8e-07 | 3.777778e-08 | 0.01105 | 6.875e-07 | 3.819444e-08 | 0.0138125 | 6.89375e-07 | 3.829861e-08 | 0.03065 | 7.00625e-07 | 3.892361e-08 | 0.03754375 | 7.051875e-07 | 3.917708e-08 | 0.03925 | 7.065e-07 | 3.925e-08 | 0.0410375 | 7.07875e-07 | 3.932639e-08 | 0.03998125 | 7.070625e-07 | 3.928125e-08 | 0.023 | 6.96e-07 | 3.866667e-08 | 0.0072305 | 6.85e-07 | 3.805556e-08 | -0.0348 | 6.56e-07 | 3.644444e-08 |  |  | 0 |  |  | 0 |  |  | 0 |  |  | 0 |  |  | 0 |  |  | 0 |  |  | 0 |  |  | 0
CEU3E2X7R1H473K080AE | TDK | 4.7e-08 | 10 | 50 | X7R | 0603 | 1608 | 0.0008 | 0.0008 | 0.0016 | 4.7e-08 | 4.58984375e-08 | 0.01234043 | 4.758e-08 | 4.646484375e-08 | 0.01531915 | 4.772e-08 | 4.66015625e-08 | 0.01425532 | 4.767e-08 | 4.655273e-08 | 0.01297872 | 4.761e-08 | 4.649414e-08 | 0.01 | 4.747e-08 | 4.635742e-08 | 0.007234043 | 4.734e-08 | 4.623046875e-08 | 0.003191489 | 4.715e-08 | 4.604492e-08 | -0.01787234 | 4.616e-08 | 4.5078125e-08 | -0.03340426 | 4.543e-08 | 4.436523e-08 | -0.06893617 | 4.376e-08 | 4.2734375e-08 | -0.1542553 | 3.975e-08 | 3.881836e-08 | -0.1648936 | 3.925e-08 | 3.833008e-08 | -0.296383 | 3.307e-08 | 3.229492e-08 | -0.3082979 | 3.251e-08 | 3.174805e-08 | -0.4553191 | 2.56e-08 | 2.5e-08 | -0.4802128 | 2.443e-08 | 2.385742e-08 | -1 |  |  | -1
CEU3E2X7R1H473M080AE | TDK | 4.7e-08 | 20 | 50 | X7R | 0603 | 1608 | 0.0008 | 0.0008 | 0.0016 | 4.7e-08 | 4.58984375e-08 | 0.01234043 | 4.758e-08 | 4.646484375e-08 | 0.01531915 | 4.772e-08 | 4.66015625e-08 | 0.01425532 | 4.767e-08 | 4.655273e-08 | 0.01297872 | 4.761e-08 | 4.649414e-08 | 0.01 | 4.747e-08 | 4.635742e-08 | 0.007234043 | 4.734e-08 | 4.623046875e-08 | 0.003191489 | 4.715e-08 | 4.604492e-08 | -0.01787234 | 4.616e-08 | 4.5078125e-08 | -0.03340426 | 4.543e-08 | 4.436523e-08 | -0.06893617 | 4.376e-08 | 4.2734375e-08 | -0.1542553 | 3.975e-08 | 3.881836e-08 | -0.1648936 | 3.925e-08 | 3.833008e-08 | -0.296383 | 3.307e-08 | 3.229492e-08 | -0.3082979 | 3.251e-08 | 3.174805e-08 | -0.4553191 | 2.56e-08 | 2.5e-08 | -0.4802128 | 2.443e-08 | 2.385742e-08 | -1 |  |  | -1
CGA3E3X7S2A473K080AE Equiv. C1608X7S2A473K for Auto | TDK | 4.7e-08 | 10 | 100 | X7S | 0603 | 1608 | 0.0008 | 0.0008 | 0.0016 | 4.7e-08 | 4.58984375e-08 | 0.02723404 | 4.828e-08 | 4.71484375e-08 | 0.03404255 | 4.86e-08 | 4.74609375e-08 | 0.02680851 | 4.826e-08 | 4.712890625e-08 | 0.02191489 | 4.803e-08 | 4.69043e-08 | 0.01765957 | 4.783e-08 | 4.670898e-08 | 0.004042553 | 4.719e-08 | 4.608398e-08 | -0.01361702 | 4.636e-08 | 4.52734375e-08 | -0.07489362 | 4.348e-08 | 4.24609375e-08 | -0.1134043 | 4.167e-08 | 4.069336e-08 | -0.1906383 | 3.804e-08 | 3.71484375e-08 | -0.3453191 | 3.077e-08 | 3.004883e-08 | -0.3646809 | 2.986e-08 | 2.916015625e-08 | -0.5193617 | 2.259e-08 | 2.206055e-08 | -0.5323404 | 2.198e-08 | 2.146484375e-08 | -0.6580851 | 1.607e-08 | 1.569336e-08 | -0.6765957 | 1.52e-08 | 1.484375e-08 | -0.8002128 | 9.39e-09 | 9.169921875e-09 | -0.8606383 | 6.55e-09 | 6.396484375e-09
CGA3E3X7S2A473M080AE Equiv. C1608X7S2A473M for Auto | TDK | 4.7e-08 | 20 | 100 | X7S | 0603 | 1608 | 0.0008 | 0.0008 | 0.0016 | 4.7e-08 | 4.58984375e-08 | 0.02723404 | 4.828e-08 | 4.71484375e-08 | 0.03404255 | 4.86e-08 | 4.74609375e-08 | 0.02680851 | 4.826e-08 | 4.712890625e-08 | 0.02191489 | 4.803e-08 | 4.69043e-08 | 0.01765957 | 4.783e-08 | 4.670898e-08 | 0.004042553 | 4.719e-08 | 4.608398e-08 | -0.01361702 | 4.636e-08 | 4.52734375e-08 | -0.07489362 | 4.348e-08 | 4.24609375e-08 | -0.1134043 | 4.167e-08 | 4.069336e-08 | -0.1906383 | 3.804e-08 | 3.71484375e-08 | -0.3453191 | 3.077e-08 | 3.004883e-08 | -0.3646809 | 2.986e-08 | 2.916015625e-08 | -0.5193617 | 2.259e-08 | 2.206055e-08 | -0.5323404 | 2.198e-08 | 2.146484375e-08 | -0.6580851 | 1.607e-08 | 1.569336e-08 | -0.6765957 | 1.52e-08 | 1.484375e-08 | -0.8002128 | 9.39e-09 | 9.169921875e-09 | -0.8606383 | 6.55e-09 | 6.396484375e-09
C1608X7S2A473K080AE | TDK | 4.7e-08 | 10 | 100 | X7S | 0603 | 1608 | 0.0008 | 0.0008 | 0.0016 | 4.7e-08 | 4.58984375e-08 | 0.02723404 | 4.828e-08 | 4.71484375e-08 | 0.03404255 | 4.86e-08 | 4.74609375e-08 | 0.02680851 | 4.826e-08 | 4.712890625e-08 | 0.02191489 | 4.803e-08 | 4.69043e-08 | 0.01765957 | 4.783e-08 | 4.670898e-08 | 0.004042553 | 4.719e-08 | 4.608398e-08 | -0.01361702 | 4.636e-08 | 4.52734375e-08 | -0.07489362 | 4.348e-08 | 4.24609375e-08 | -0.1134043 | 4.167e-08 | 4.069336e-08 | -0.1906383 | 3.804e-08 | 3.71484375e-08 | -0.3453191 | 3.077e-08 | 3.004883e-08 | -0.3646809 | 2.986e-08 | 2.916015625e-08 | -0.5193617 | 2.259e-08 | 2.206055e-08 | -0.5323404 | 2.198e-08 | 2.146484375e-08 | -0.6580851 | 1.607e-08 | 1.569336e-08 | -0.6765957 | 1.52e-08 | 1.484375e-08 | -0.8002128 | 9.39e-09 | 9.169921875e-09 | -0.8606383 | 6.55e-09 | 6.396484375e-09
CGA3E2X7R1H473K080AD Equiv. C1608X7R1H473K for Auto | TDK | 4.7e-08 | 10 | 50 | X7R | 0603 | 1608 | 0.0008 | 0.0008 | 0.0016 | 4.7e-08 | 4.58984375e-08 | -0.005744681 | 4.673e-08 | 4.563477e-08 | -0.007234043 | 4.666e-08 | 4.556640625e-08 | -0.01042553 | 4.651e-08 | 4.541992e-08 | -0.01234043 | 4.642e-08 | 4.533203125e-08 | -0.01574468 | 4.626e-08 | 4.517578125e-08 | -0.01893617 | 4.611e-08 | 4.50293e-08 | -0.02319149 | 4.591e-08 | 4.483398e-08 | -0.0412766 | 4.506e-08 | 4.400390625e-08 | -0.05382979 | 4.447e-08 | 4.342773e-08 | -0.08234043 | 4.313e-08 | 4.211914e-08 | -0.1474468 | 4.007e-08 | 3.913086e-08 | -0.1555319 | 3.969e-08 | 3.875977e-08 | -0.2670213 | 3.445e-08 | 3.364258e-08 | -0.2765957 | 3.4e-08 | 3.3203125e-08 | -0.3991489 | 2.824e-08 | 2.7578125e-08 | -0.42 | 2.726e-08 | 2.662109375e-08 | -1 |  |  | -1
CGA3E2X7R1H473M080AD Equiv. C1608X7R1H473M for Auto | TDK | 4.7e-08 | 20 | 50 | X7R | 0603 | 1608 | 0.0008 | 0.0008 | 0.0016 | 4.7e-08 | 4.58984375e-08 | -0.005744681 | 4.673e-08 | 4.563477e-08 | -0.007234043 | 4.666e-08 | 4.556640625e-08 | -0.01042553 | 4.651e-08 | 4.541992e-08 | -0.01234043 | 4.642e-08 | 4.533203125e-08 | -0.01574468 | 4.626e-08 | 4.517578125e-08 | -0.01893617 | 4.611e-08 | 4.50293e-08 | -0.02319149 | 4.591e-08 | 4.483398e-08 | -0.0412766 | 4.506e-08 | 4.400390625e-08 | -0.05382979 | 4.447e-08 | 4.342773e-08 | -0.08234043 | 4.313e-08 | 4.211914e-08 | -0.1474468 | 4.007e-08 | 3.913086e-08 | -0.1555319 | 3.969e-08 | 3.875977e-08 | -0.2670213 | 3.445e-08 | 3.364258e-08 | -0.2765957 | 3.4e-08 | 3.3203125e-08 | -0.3991489 | 2.824e-08 | 2.7578125e-08 | -0.42 | 2.726e-08 | 2.662109375e-08 | -1 |  |  | -1
CGA3E2X7R1H473K080AE Equiv. C1608X7R1H473K for Auto | TDK | 4.7e-08 | 10 | 50 | X7R | 0603 | 1608 | 0.0008 | 0.0008 | 0.0016 | 4.7e-08 | 4.58984375e-08 | -0.005744681 | 4.673e-08 | 4.563477e-08 | -0.007234043 | 4.666e-08 | 4.556640625e-08 | -0.01042553 | 4.651e-08 | 4.541992e-08 | -0.01234043 | 4.642e-08 | 4.533203125e-08 | -0.01574468 | 4.626e-08 | 4.517578125e-08 | -0.01893617 | 4.611e-08 | 4.50293e-08 | -0.02319149 | 4.591e-08 | 4.483398e-08 | -0.0412766 | 4.506e-08 | 4.400390625e-08 | -0.05382979 | 4.447e-08 | 4.342773e-08 | -0.08234043 | 4.313e-08 | 4.211914e-08 | -0.1474468 | 4.007e-08 | 3.913086e-08 | -0.1555319 | 3.969e-08 | 3.875977e-08 | -0.2670213 | 3.445e-08 | 3.364258e-08 | -0.2765957 | 3.4e-08 | 3.3203125e-08 | -0.3991489 | 2.824e-08 | 2.7578125e-08 | -0.42 | 2.726e-08 | 2.662109375e-08 | -1 |  |  | -1
CGA3E2X7R1H473M080AE Equiv. C1608X7R1H473M for Auto | TDK | 4.7e-08 | 20 | 50 | X7R | 0603 | 1608 | 0.0008 | 0.0008 | 0.0016 | 4.7e-08 | 4.58984375e-08 | -0.005744681 | 4.673e-08 | 4.563477e-08 | -0.007234043 | 4.666e-08 | 4.556640625e-08 | -0.01042553 | 4.651e-08 | 4.541992e-08 | -0.01234043 | 4.642e-08 | 4.533203125e-08 | -0.01574468 | 4.626e-08 | 4.517578125e-08 | -0.01893617 | 4.611e-08 | 4.50293e-08 | -0.02319149 | 4.591e-08 | 4.483398e-08 | -0.0412766 | 4.506e-08 | 4.400390625e-08 | -0.05382979 | 4.447e-08 | 4.342773e-08 | -0.08234043 | 4.313e-08 | 4.211914e-08 | -0.1474468 | 4.007e-08 | 3.913086e-08 | -0.1555319 | 3.969e-08 | 3.875977e-08 | -0.2670213 | 3.445e-08 | 3.364258e-08 | -0.2765957 | 3.4e-08 | 3.3203125e-08 | -0.3991489 | 2.824e-08 | 2.7578125e-08 | -0.42 | 2.726e-08 | 2.662109375e-08 | -1 |  |  | -1
C1608X7R1H473K080AE | TDK | 4.7e-08 | 10 | 50 | X7R | 0603 | 1608 | 0.0008 | 0.0008 | 0.0016 | 4.7e-08 | 4.58984375e-08 | -0.005744681 | 4.673e-08 | 4.563477e-08 | -0.007234043 | 4.666e-08 | 4.556640625e-08 | -0.01042553 | 4.651e-08 | 4.541992e-08 | -0.01234043 | 4.642e-08 | 4.533203125e-08 | -0.01574468 | 4.626e-08 | 4.517578125e-08 | -0.01893617 | 4.611e-08 | 4.50293e-08 | -0.02319149 | 4.591e-08 | 4.483398e-08 | -0.0412766 | 4.506e-08 | 4.400390625e-08 | -0.05382979 | 4.447e-08 | 4.342773e-08 | -0.08234043 | 4.313e-08 | 4.211914e-08 | -0.1474468 | 4.007e-08 | 3.913086e-08 | -0.1555319 | 3.969e-08 | 3.875977e-08 | -0.2670213 | 3.445e-08 | 3.364258e-08 | -0.2765957 | 3.4e-08 | 3.3203125e-08 | -0.3991489 | 2.824e-08 | 2.7578125e-08 | -0.42 | 2.726e-08 | 2.662109375e-08 | -1 |  |  | -1
CGA5L2X8R1H334K160AA Equiv. C3216X8R1H334K for Auto | TDK | 3.3e-07 | 10 | 50 | X8R | 1206 | 3216 | 0.0016 | 0.0016 | 0.0032 | 3.3e-07 | 4.02832e-08 | 0.03093939 | 3.4021e-07 | 4.152954e-08 | 0.03866667 | 3.4276e-07 | 4.184082e-08 | 0.03972727 | 3.4311e-07 | 4.188354e-08 | 0.04051515 | 3.4337e-07 | 4.191528e-08 | 0.03939394 | 3.43e-07 | 4.187012e-08 | 0.03787879 | 3.425e-07 | 4.180908e-08 | 0.03312121 | 3.4093e-07 | 4.161743e-08 | 0.01263636 | 3.3417e-07 | 4.079224e-08 | -0.004909091 | 3.2838e-07 | 4.008545e-08 | -0.03539394 | 3.1832e-07 | 3.885742e-08 | -0.1562727 | 2.7843e-07 | 3.398804e-08 | -0.1713636 | 2.7345e-07 | 3.338013e-08 | -0.3273939 | 2.2196e-07 | 2.709473e-08 | -0.3388485 | 2.1818e-07 | 2.66333e-08 | -0.4690909 | 1.752e-07 | 2.138671875e-08 | -0.4901818 | 1.6824e-07 | 2.053711e-08 | -1 |  |  | -1
CGA5L2X8R1H334M160AA Equiv. C3216X8R1H334M for Auto | TDK | 3.3e-07 | 20 | 50 | X8R | 1206 | 3216 | 0.0016 | 0.0016 | 0.0032 | 3.3e-07 | 4.02832e-08 | 0.03093939 | 3.4021e-07 | 4.152954e-08 | 0.03866667 | 3.4276e-07 | 4.184082e-08 | 0.03972727 | 3.4311e-07 | 4.188354e-08 | 0.04051515 | 3.4337e-07 | 4.191528e-08 | 0.03939394 | 3.43e-07 | 4.187012e-08 | 0.03787879 | 3.425e-07 | 4.180908e-08 | 0.03312121 | 3.4093e-07 | 4.161743e-08 | 0.01263636 | 3.3417e-07 | 4.079224e-08 | -0.004909091 | 3.2838e-07 | 4.008545e-08 | -0.03539394 | 3.1832e-07 | 3.885742e-08 | -0.1562727 | 2.7843e-07 | 3.398804e-08 | -0.1713636 | 2.7345e-07 | 3.338013e-08 | -0.3273939 | 2.2196e-07 | 2.709473e-08 | -0.3388485 | 2.1818e-07 | 2.66333e-08 | -0.4690909 | 1.752e-07 | 2.138671875e-08 | -0.4901818 | 1.6824e-07 | 2.053711e-08 | -1 |  |  | -1
C3216X8R1H334K160AA | TDK | 3.3e-07 | 10 | 50 | X8R | 1206 | 3216 | 0.0016 | 0.0016 | 0.0032 | 3.3e-07 | 4.02832e-08 | 0.03093939 | 3.4021e-07 | 4.152954e-08 | 0.03866667 | 3.4276e-07 | 4.184082e-08 | 0.03972727 | 3.4311e-07 | 4.188354e-08 | 0.04051515 | 3.4337e-07 | 4.191528e-08 | 0.03939394 | 3.43e-07 | 4.187012e-08 | 0.03787879 | 3.425e-07 | 4.180908e-08 | 0.03312121 | 3.4093e-07 | 4.161743e-08 | 0.01263636 | 3.3417e-07 | 4.079224e-08 | -0.004909091 | 3.2838e-07 | 4.008545e-08 | -0.03539394 | 3.1832e-07 | 3.885742e-08 | -0.1562727 | 2.7843e-07 | 3.398804e-08 | -0.1713636 | 2.7345e-07 | 3.338013e-08 | -0.3273939 | 2.2196e-07 | 2.709473e-08 | -0.3388485 | 2.1818e-07 | 2.66333e-08 | -0.4690909 | 1.752e-07 | 2.138671875e-08 | -0.4901818 | 1.6824e-07 | 2.053711e-08 | -1 |  |  | -1
CGA2B3X8R1H103K050BB Equiv. C1005X8R1H103K for Auto | TDK | 1e-08 | 10 | 50 | X8R | 0402 | 1005 | 0.0005 | 0.0005 | 0.001 | 1e-08 | 4e-08 | 0.009 | 1.009e-08 | 4.036e-08 | 0.012 | 1.012e-08 | 4.048e-08 | 0.022 | 1.022e-08 | 4.088e-08 | 0.022 | 1.022e-08 | 4.088e-08 | 0.022 | 1.022e-08 | 4.088e-08 | 0.02 | 1.02e-08 | 4.08e-08 | 0.016 | 1.016e-08 | 4.064e-08 | -0.002 | 9.98e-09 | 3.992e-08 | -0.016 | 9.84e-09 | 3.936e-08 | -0.049 | 9.51e-09 | 3.804e-08 | -0.129 | 8.71e-09 | 3.484e-08 | -0.138 | 8.62e-09 | 3.448e-08 | -0.26 | 7.4e-09 | 2.96e-08 | -0.271 | 7.29e-09 | 2.916e-08 | -0.402 | 5.98e-09 | 2.392e-08 | -0.424 | 5.76e-09 | 2.304e-08 | -1 |  |  | -1
CGA2B3X8R1H103M050BB Equiv. C1005X8R1H103M for Auto | TDK | 1e-08 | 20 | 50 | X8R | 0402 | 1005 | 0.0005 | 0.0005 | 0.001 | 1e-08 | 4e-08 | 0.009 | 1.009e-08 | 4.036e-08 | 0.012 | 1.012e-08 | 4.048e-08 | 0.022 | 1.022e-08 | 4.088e-08 | 0.022 | 1.022e-08 | 4.088e-08 | 0.022 | 1.022e-08 | 4.088e-08 | 0.02 | 1.02e-08 | 4.08e-08 | 0.016 | 1.016e-08 | 4.064e-08 | -0.002 | 9.98e-09 | 3.992e-08 | -0.016 | 9.84e-09 | 3.936e-08 | -0.049 | 9.51e-09 | 3.804e-08 | -0.129 | 8.71e-09 | 3.484e-08 | -0.138 | 8.62e-09 | 3.448e-08 | -0.26 | 7.4e-09 | 2.96e-08 | -0.271 | 7.29e-09 | 2.916e-08 | -0.402 | 5.98e-09 | 2.392e-08 | -0.424 | 5.76e-09 | 2.304e-08 | -1 |  |  | -1
C1005X8R1H103K050BB | TDK | 1e-08 | 10 | 50 | X8R | 0402 | 1005 | 0.0005 | 0.0005 | 0.001 | 1e-08 | 4e-08 | 0.009 | 1.009e-08 | 4.036e-08 | 0.012 | 1.012e-08 | 4.048e-08 | 0.022 | 1.022e-08 | 4.088e-08 | 0.022 | 1.022e-08 | 4.088e-08 | 0.022 | 1.022e-08 | 4.088e-08 | 0.02 | 1.02e-08 | 4.08e-08 | 0.016 | 1.016e-08 | 4.064e-08 | -0.002 | 9.98e-09 | 3.992e-08 | -0.016 | 9.84e-09 | 3.936e-08 | -0.049 | 9.51e-09 | 3.804e-08 | -0.129 | 8.71e-09 | 3.484e-08 | -0.138 | 8.62e-09 | 3.448e-08 | -0.26 | 7.4e-09 | 2.96e-08 | -0.271 | 7.29e-09 | 2.916e-08 | -0.402 | 5.98e-09 | 2.392e-08 | -0.424 | 5.76e-09 | 2.304e-08 | -1 |  |  | -1
CGA5L3X8R2A334K160AB Equiv. C3216X8R2A334K for Auto | TDK | 3.3e-07 | 10 | 100 | X8R | 1206 | 3216 | 0.0016 | 0.0016 | 0.0032 | 3.3e-07 | 4.02832e-08 | 0.005454545 | 3.318e-07 | 4.050293e-08 | 0.006818182 | 3.3225e-07 | 4.055786e-08 | 0.01706061 | 3.3563e-07 | 4.097046e-08 | 0.02251515 | 3.3743e-07 | 4.119019e-08 | 0.02727273 | 3.39e-07 | 4.138184e-08 | 0.02730303 | 3.3901e-07 | 4.138306e-08 | 0.02736364 | 3.3903e-07 | 4.13855e-08 | 0.02272727 | 3.375e-07 | 4.119873e-08 | 0.01769697 | 3.3584e-07 | 4.099609375e-08 | 0.007666667 | 3.3253e-07 | 4.059204e-08 | -0.02312121 | 3.2237e-07 | 3.935181e-08 | -0.0269697 | 3.211e-07 | 3.919678e-08 | -0.07818182 | 3.042e-07 | 3.713379e-08 | -0.08439394 | 3.0215e-07 | 3.688354e-08 | -0.1589091 | 2.7756e-07 | 3.388184e-08 | -0.1713333 | 2.7346e-07 | 3.338135e-08 | -0.3367273 | 2.1888e-07 | 2.671875e-08 | -0.4767879 | 1.7266e-07 | 2.107666e-08
CGA5L3X8R2A334M160AB Equiv. C3216X8R2A334M for Auto | TDK | 3.3e-07 | 20 | 100 | X8R | 1206 | 3216 | 0.0016 | 0.0016 | 0.0032 | 3.3e-07 | 4.02832e-08 | 0.005454545 | 3.318e-07 | 4.050293e-08 | 0.006818182 | 3.3225e-07 | 4.055786e-08 | 0.01706061 | 3.3563e-07 | 4.097046e-08 | 0.02251515 | 3.3743e-07 | 4.119019e-08 | 0.02727273 | 3.39e-07 | 4.138184e-08 | 0.02730303 | 3.3901e-07 | 4.138306e-08 | 0.02736364 | 3.3903e-07 | 4.13855e-08 | 0.02272727 | 3.375e-07 | 4.119873e-08 | 0.01769697 | 3.3584e-07 | 4.099609375e-08 | 0.007666667 | 3.3253e-07 | 4.059204e-08 | -0.02312121 | 3.2237e-07 | 3.935181e-08 | -0.0269697 | 3.211e-07 | 3.919678e-08 | -0.07818182 | 3.042e-07 | 3.713379e-08 | -0.08439394 | 3.0215e-07 | 3.688354e-08 | -0.1589091 | 2.7756e-07 | 3.388184e-08 | -0.1713333 | 2.7346e-07 | 3.338135e-08 | -0.3367273 | 2.1888e-07 | 2.671875e-08 | -0.4767879 | 1.7266e-07 | 2.107666e-08
C3216X8R2A334K160AB | TDK | 3.3e-07 | 10 | 100 | X8R | 1206 | 3216 | 0.0016 | 0.0016 | 0.0032 | 3.3e-07 | 4.02832e-08 | 0.005454545 | 3.318e-07 | 4.050293e-08 | 0.006818182 | 3.3225e-07 | 4.055786e-08 | 0.01706061 | 3.3563e-07 | 4.097046e-08 | 0.02251515 | 3.3743e-07 | 4.119019e-08 | 0.02727273 | 3.39e-07 | 4.138184e-08 | 0.02730303 | 3.3901e-07 | 4.138306e-08 | 0.02736364 | 3.3903e-07 | 4.13855e-08 | 0.02272727 | 3.375e-07 | 4.119873e-08 | 0.01769697 | 3.3584e-07 | 4.099609375e-08 | 0.007666667 | 3.3253e-07 | 4.059204e-08 | -0.02312121 | 3.2237e-07 | 3.935181e-08 | -0.0269697 | 3.211e-07 | 3.919678e-08 | -0.07818182 | 3.042e-07 | 3.713379e-08 | -0.08439394 | 3.0215e-07 | 3.688354e-08 | -0.1589091 | 2.7756e-07 | 3.388184e-08 | -0.1713333 | 2.7346e-07 | 3.338135e-08 | -0.3367273 | 2.1888e-07 | 2.671875e-08 | -0.4767879 | 1.7266e-07 | 2.107666e-08
CGA2B2X8R1E103K050BA Equiv. C1005X8R1E103K for Auto | TDK | 1e-08 | 10 | 25 | X8R | 0402 | 1005 | 0.0005 | 0.0005 | 0.001 | 1e-08 | 4e-08 | 0.023 | 1.023e-08 | 4.092e-08 | 0.028 | 1.028e-08 | 4.112e-08 | 0.031 | 1.031e-08 | 4.124e-08 | 0.029 | 1.029e-08 | 4.116e-08 | 0.022 | 1.022e-08 | 4.088e-08 | 0.017 | 1.017e-08 | 4.068e-08 | 0.005 | 1.005e-08 | 4.02e-08 | -0.052 | 9.48e-09 | 3.792e-08 | -0.092 | 9.08e-09 | 3.632e-08 | -0.178 | 8.22e-09 | 3.288e-08 | -0.345 | 6.55e-09 | 2.62e-08 | -0.366 | 6.34e-09 | 2.536e-08 | -1 |  |  | -1 |  |  | -1 |  |  | -1 |  |  | -1 |  |  | -1
CGA2B2X8R1E103M050BA Equiv. C1005X8R1E103M for Auto | TDK | 1e-08 | 20 | 25 | X8R | 0402 | 1005 | 0.0005 | 0.0005 | 0.001 | 1e-08 | 4e-08 | 0.023 | 1.023e-08 | 4.092e-08 | 0.028 | 1.028e-08 | 4.112e-08 | 0.031 | 1.031e-08 | 4.124e-08 | 0.029 | 1.029e-08 | 4.116e-08 | 0.022 | 1.022e-08 | 4.088e-08 | 0.017 | 1.017e-08 | 4.068e-08 | 0.005 | 1.005e-08 | 4.02e-08 | -0.052 | 9.48e-09 | 3.792e-08 | -0.092 | 9.08e-09 | 3.632e-08 | -0.178 | 8.22e-09 | 3.288e-08 | -0.345 | 6.55e-09 | 2.62e-08 | -0.366 | 6.34e-09 | 2.536e-08 | -1 |  |  | -1 |  |  | -1 |  |  | -1 |  |  | -1 |  |  | -1
C1005X8R1E103K050BA | TDK | 1e-08 | 10 | 25 | X8R | 0402 | 1005 | 0.0005 | 0.0005 | 0.001 | 1e-08 | 4e-08 | 0.023 | 1.023e-08 | 4.092e-08 | 0.028 | 1.028e-08 | 4.112e-08 | 0.031 | 1.031e-08 | 4.124e-08 | 0.029 | 1.029e-08 | 4.116e-08 | 0.022 | 1.022e-08 | 4.088e-08 | 0.017 | 1.017e-08 | 4.068e-08 | 0.005 | 1.005e-08 | 4.02e-08 | -0.052 | 9.48e-09 | 3.792e-08 | -0.092 | 9.08e-09 | 3.632e-08 | -0.178 | 8.22e-09 | 3.288e-08 | -0.345 | 6.55e-09 | 2.62e-08 | -0.366 | 6.34e-09 | 2.536e-08 | -1 |  |  | -1 |  |  | -1 |  |  | -1 |  |  | -1 |  |  | -1
CGA2B3X7S2A103K050BB Equiv. C1005X7S2A103K for Auto | TDK | 1e-08 | 10 | 100 | X7S | 0402 | 1005 | 0.0005 | 0.0005 | 0.001 | 1e-08 | 4e-08 | 0.02 | 1.02e-08 | 4.08e-08 | 0.025 | 1.025e-08 | 4.1e-08 | 0.031 | 1.031e-08 | 4.124e-08 | 0.029 | 1.029e-08 | 4.116e-08 | 0.027 | 1.027e-08 | 4.108e-08 | 0.016 | 1.016e-08 | 4.064e-08 | 0 | 1e-08 | 4e-08 | -0.054 | 9.46e-09 | 3.784e-08 | -0.089 | 9.11e-09 | 3.644e-08 | -0.159 | 8.41e-09 | 3.364e-08 | -0.306 | 6.94e-09 | 2.776e-08 | -0.325 | 6.75e-09 | 2.7e-08 | -0.48 | 5.2e-09 | 2.08e-08 | -0.494 | 5.06e-09 | 2.024e-08 | -0.631 | 3.69e-09 | 1.476e-08 | -0.652 | 3.48e-09 | 1.392e-08 | -0.787 | 2.13e-09 | 8.52e-09 | -0.852 | 1.48e-09 | 5.92e-09
CGA2B3X7S2A103M050BB Equiv. C1005X7S2A103M for Auto | TDK | 1e-08 | 20 | 100 | X7S | 0402 | 1005 | 0.0005 | 0.0005 | 0.001 | 1e-08 | 4e-08 | 0.02 | 1.02e-08 | 4.08e-08 | 0.025 | 1.025e-08 | 4.1e-08 | 0.031 | 1.031e-08 | 4.124e-08 | 0.029 | 1.029e-08 | 4.116e-08 | 0.027 | 1.027e-08 | 4.108e-08 | 0.016 | 1.016e-08 | 4.064e-08 | 0 | 1e-08 | 4e-08 | -0.054 | 9.46e-09 | 3.784e-08 | -0.089 | 9.11e-09 | 3.644e-08 | -0.159 | 8.41e-09 | 3.364e-08 | -0.306 | 6.94e-09 | 2.776e-08 | -0.325 | 6.75e-09 | 2.7e-08 | -0.48 | 5.2e-09 | 2.08e-08 | -0.494 | 5.06e-09 | 2.024e-08 | -0.631 | 3.69e-09 | 1.476e-08 | -0.652 | 3.48e-09 | 1.392e-08 | -0.787 | 2.13e-09 | 8.52e-09 | -0.852 | 1.48e-09 | 5.92e-09
C1005X7S2A103K050BB | TDK | 1e-08 | 10 | 100 | X7S | 0402 | 1005 | 0.0005 | 0.0005 | 0.001 | 1e-08 | 4e-08 | 0.02 | 1.02e-08 | 4.08e-08 | 0.025 | 1.025e-08 | 4.1e-08 | 0.031 | 1.031e-08 | 4.124e-08 | 0.029 | 1.029e-08 | 4.116e-08 | 0.027 | 1.027e-08 | 4.108e-08 | 0.016 | 1.016e-08 | 4.064e-08 | 0 | 1e-08 | 4e-08 | -0.054 | 9.46e-09 | 3.784e-08 | -0.089 | 9.11e-09 | 3.644e-08 | -0.159 | 8.41e-09 | 3.364e-08 | -0.306 | 6.94e-09 | 2.776e-08 | -0.325 | 6.75e-09 | 2.7e-08 | -0.48 | 5.2e-09 | 2.08e-08 | -0.494 | 5.06e-09 | 2.024e-08 | -0.631 | 3.69e-09 | 1.476e-08 | -0.652 | 3.48e-09 | 1.392e-08 | -0.787 | 2.13e-09 | 8.52e-09 | -0.852 | 1.48e-09 | 5.92e-09
GRM155R61C103KA01 | Murata | 1e-08 | 10 | 16 | X5R | 0402 | 1005 | 0.0005 | 0.0005 | 0.001 | 1e-08 | 4e-08 | 0.006302521 | 1.006303e-08 | 4.02521e-08 | 0.007352941 | 1.007353e-08 | 4.029412e-08 | 0.006302521 | 1.006303e-08 | 4.02521e-08 | 0.004201681 | 1.004202e-08 | 4.016807e-08 | 0.00210084 | 1.002101e-08 | 4.008403e-08 | -0.00210084 | 9.978992e-09 | 3.991597e-08 | -0.007352941 | 9.926471e-09 | 3.970588e-08 | -0.03256303 | 9.67437e-09 | 3.869748e-08 | -0.05357143 | 9.464286e-09 | 3.785714e-08 | -0.1071429 | 8.928571e-09 | 3.571429e-08 | -1 | 0 | 0 | -1 | 0 | 0 | -1 | 0 | 0 | -1 | 0 | 0 | -1 | 0 | 0 | -1 | 0 | 0 | -1 | 0 | 0 | -1 | 0 | 0
GRM155R71C103KA01 | Murata | 1e-08 | 10 | 16 | X7R | 0402 | 1005 | 0.0005 | 0.0005 | 0.001 | 1e-08 | 4e-08 | 0.006302521 | 1.006303e-08 | 4.02521e-08 | 0.007352941 | 1.007353e-08 | 4.029412e-08 | 0.006302521 | 1.006303e-08 | 4.02521e-08 | 0.004201681 | 1.004202e-08 | 4.016807e-08 | 0.00210084 | 1.002101e-08 | 4.008403e-08 | -0.00210084 | 9.978992e-09 | 3.991597e-08 | -0.007352941 | 9.926471e-09 | 3.970588e-08 | -0.03256303 | 9.67437e-09 | 3.869748e-08 | -0.05357143 | 9.464286e-09 | 3.785714e-08 | -0.1071429 | 8.928571e-09 | 3.571429e-08 | -1 | 0 | 0 | -1 | 0 | 0 | -1 | 0 | 0 | -1 | 0 | 0 | -1 | 0 | 0 | -1 | 0 | 0 | -1 | 0 | 0 | -1 | 0 | 0
GRM155R71E103KA01 | Murata | 1e-08 | 10 | 25 | X7R | 0402 | 1005 | 0.0005 | 0.0005 | 0.001 | 1e-08 | 4e-08 | 0.006302521 | 1.006303e-08 | 4.02521e-08 | 0.007352941 | 1.007353e-08 | 4.029412e-08 | 0.006302521 | 1.006303e-08 | 4.02521e-08 | 0.004201681 | 1.004202e-08 | 4.016807e-08 | 0.00210084 | 1.002101e-08 | 4.008403e-08 | -0.00210084 | 9.978992e-09 | 3.991597e-08 | -0.007352941 | 9.926471e-09 | 3.970588e-08 | -0.03256303 | 9.67437e-09 | 3.869748e-08 | -0.05357143 | 9.464286e-09 | 3.785714e-08 | -0.1071429 | 8.928571e-09 | 3.571429e-08 | -0.2468487 | 7.531513e-09 | 3.012605e-08 | -0.2657563 | 7.342437e-09 | 2.936975e-08 | -1 | 0 | 0 | -1 | 0 | 0 | -1 | 0 | 0 | -1 | 0 | 0 | -1 | 0 | 0 | -1 | 0 | 0
GRT155R71C103KE01 | Murata | 1e-08 | 10 | 16 | X7R | 0402 | 1005 | 0.0005 | 0.0005 | 0.001 | 1e-08 | 4e-08 | 0.006302521 | 1.006303e-08 | 4.02521e-08 | 0.007352941 | 1.007353e-08 | 4.029412e-08 | 0.006302521 | 1.006303e-08 | 4.02521e-08 | 0.004201681 | 1.004202e-08 | 4.016807e-08 | 0.00210084 | 1.002101e-08 | 4.008403e-08 | -0.00210084 | 9.978992e-09 | 3.991597e-08 | -0.007352941 | 9.926471e-09 | 3.970588e-08 | -0.03256303 | 9.67437e-09 | 3.869748e-08 | -0.05357143 | 9.464286e-09 | 3.785714e-08 | -0.1071429 | 8.928571e-09 | 3.571429e-08 | -1 | 0 | 0 | -1 | 0 | 0 | -1 | 0 | 0 | -1 | 0 | 0 | -1 | 0 | 0 | -1 | 0 | 0 | -1 | 0 | 0 | -1 | 0 | 0
GRT155R71E103KE01 | Murata | 1e-08 | 10 | 25 | X7R | 0402 | 1005 | 0.0005 | 0.0005 | 0.001 | 1e-08 | 4e-08 | 0.006302521 | 1.006303e-08 | 4.02521e-08 | 0.007352941 | 1.007353e-08 | 4.029412e-08 | 0.006302521 | 1.006303e-08 | 4.02521e-08 | 0.004201681 | 1.004202e-08 | 4.016807e-08 | 0.00210084 | 1.002101e-08 | 4.008403e-08 | -0.00210084 | 9.978992e-09 | 3.991597e-08 | -0.007352941 | 9.926471e-09 | 3.970588e-08 | -0.03256303 | 9.67437e-09 | 3.869748e-08 | -0.05357143 | 9.464286e-09 | 3.785714e-08 | -0.1071429 | 8.928571e-09 | 3.571429e-08 | -0.2468487 | 7.531513e-09 | 3.012605e-08 | -0.2657563 | 7.342437e-09 | 2.936975e-08 | -1 | 0 | 0 | -1 | 0 | 0 | -1 | 0 | 0 | -1 | 0 | 0 | -1 | 0 | 0 | -1 | 0 | 0
GXT155R71C103KE01 | Murata | 1e-08 | 10 | 16 | X7R | 0402 | 1005 | 0.0005 | 0.0005 | 0.001 | 1e-08 | 4e-08 | 0.006302521 | 1.006303e-08 | 4.02521e-08 | 0.007352941 | 1.007353e-08 | 4.029412e-08 | 0.006302521 | 1.006303e-08 | 4.02521e-08 | 0.004201681 | 1.004202e-08 | 4.016807e-08 | 0.00210084 | 1.002101e-08 | 4.008403e-08 | -0.00210084 | 9.978992e-09 | 3.991597e-08 | -0.007352941 | 9.926471e-09 | 3.970588e-08 | -0.03256303 | 9.67437e-09 | 3.869748e-08 | -0.05357143 | 9.464286e-09 | 3.785714e-08 | -0.1071429 | 8.928571e-09 | 3.571429e-08 | -1 | 0 | 0 | -1 | 0 | 0 | -1 | 0 | 0 | -1 | 0 | 0 | -1 | 0 | 0 | -1 | 0 | 0 | -1 | 0 | 0 | -1 | 0 | 0
GXT155R71E103KE01 | Murata | 1e-08 | 10 | 25 | X7R | 0402 | 1005 | 0.0005 | 0.0005 | 0.001 | 1e-08 | 4e-08 | 0.006302521 | 1.006303e-08 | 4.02521e-08 | 0.007352941 | 1.007353e-08 | 4.029412e-08 | 0.006302521 | 1.006303e-08 | 4.02521e-08 | 0.004201681 | 1.004202e-08 | 4.016807e-08 | 0.00210084 | 1.002101e-08 | 4.008403e-08 | -0.00210084 | 9.978992e-09 | 3.991597e-08 | -0.007352941 | 9.926471e-09 | 3.970588e-08 | -0.03256303 | 9.67437e-09 | 3.869748e-08 | -0.05357143 | 9.464286e-09 | 3.785714e-08 | -0.1071429 | 8.928571e-09 | 3.571429e-08 | -0.2468487 | 7.531513e-09 | 3.012605e-08 | -0.2657563 | 7.342437e-09 | 2.936975e-08 | -1 | 0 | 0 | -1 | 0 | 0 | -1 | 0 | 0 | -1 | 0 | 0 | -1 | 0 | 0 | -1 | 0 | 0
GCH155R71H103KE01 | Murata | 1e-08 | 10 | 50 | X7R | 0402 | 1005 | 0.0005 | 0.0005 | 0.001 | 1e-08 | 4e-08 | 0.003033367 | 1.003033e-08 | 4.012133e-08 | 0.004044489 | 1.004044e-08 | 4.016178e-08 | 0.002022245 | 1.002022e-08 | 4.008089e-08 | 0 | 1e-08 | 4e-08 | -0.001011122 | 9.989889e-09 | 3.995956e-08 | -0.004044489 | 9.959555e-09 | 3.983822e-08 | -0.008088979 | 9.91911e-09 | 3.967644e-08 | -0.02325581 | 9.767442e-09 | 3.906977e-08 | -0.03336704 | 9.66633e-09 | 3.866532e-08 | -0.06066734 | 9.393327e-09 | 3.757331e-08 | -0.1344793 | 8.655207e-09 | 3.462083e-08 | -0.1456016 | 8.543984e-09 | 3.417594e-08 | -0.2618807 | 7.381193e-09 | 2.952477e-08 | -0.2740142 | 7.259858e-09 | 2.903943e-08 | -0.4307381 | 5.692619e-09 | 2.277048e-08 | -0.4570273 | 5.429727e-09 | 2.171891e-08 | -1 | 0 | 0 | -1 | 0 | 0
GCM155R71H103KA40 | Murata | 1e-08 | 10 | 50 | X7R | 0402 | 1005 | 0.0005 | 0.0005 | 0.001 | 1e-08 | 4e-08 | 0.003033367 | 1.003033e-08 | 4.012133e-08 | 0.004044489 | 1.004044e-08 | 4.016178e-08 | 0.002022245 | 1.002022e-08 | 4.008089e-08 | 0 | 1e-08 | 4e-08 | -0.001011122 | 9.989889e-09 | 3.995956e-08 | -0.004044489 | 9.959555e-09 | 3.983822e-08 | -0.008088979 | 9.91911e-09 | 3.967644e-08 | -0.02325581 | 9.767442e-09 | 3.906977e-08 | -0.03336704 | 9.66633e-09 | 3.866532e-08 | -0.06066734 | 9.393327e-09 | 3.757331e-08 | -0.1344793 | 8.655207e-09 | 3.462083e-08 | -0.1456016 | 8.543984e-09 | 3.417594e-08 | -0.2618807 | 7.381193e-09 | 2.952477e-08 | -0.2740142 | 7.259858e-09 | 2.903943e-08 | -0.4307381 | 5.692619e-09 | 2.277048e-08 | -0.4570273 | 5.429727e-09 | 2.171891e-08 | -1 | 0 | 0 | -1 | 0 | 0
GCM155R71H103KA55 | Murata | 1e-08 | 10 | 50 | X7R | 0402 | 1005 | 0.0005 | 0.0005 | 0.001 | 1e-08 | 4e-08 | 0.003033367 | 1.003033e-08 | 4.012133e-08 | 0.004044489 | 1.004044e-08 | 4.016178e-08 | 0.002022245 | 1.002022e-08 | 4.008089e-08 | 0 | 1e-08 | 4e-08 | -0.001011122 | 9.989889e-09 | 3.995956e-08 | -0.004044489 | 9.959555e-09 | 3.983822e-08 | -0.008088979 | 9.91911e-09 | 3.967644e-08 | -0.02325581 | 9.767442e-09 | 3.906977e-08 | -0.03336704 | 9.66633e-09 | 3.866532e-08 | -0.06066734 | 9.393327e-09 | 3.757331e-08 | -0.1344793 | 8.655207e-09 | 3.462083e-08 | -0.1456016 | 8.543984e-09 | 3.417594e-08 | -0.2618807 | 7.381193e-09 | 2.952477e-08 | -0.2740142 | 7.259858e-09 | 2.903943e-08 | -0.4307381 | 5.692619e-09 | 2.277048e-08 | -0.4570273 | 5.429727e-09 | 2.171891e-08 | -1 | 0 | 0 | -1 | 0 | 0
GCM155R71H103MA40 | Murata | 1e-08 | 20 | 50 | X7R | 0402 | 1005 | 0.0005 | 0.0005 | 0.001 | 1e-08 | 4e-08 | 0.003033367 | 1.003033e-08 | 4.012133e-08 | 0.004044489 | 1.004044e-08 | 4.016178e-08 | 0.002022245 | 1.002022e-08 | 4.008089e-08 | 0 | 1e-08 | 4e-08 | -0.001011122 | 9.989889e-09 | 3.995956e-08 | -0.004044489 | 9.959555e-09 | 3.983822e-08 | -0.008088979 | 9.91911e-09 | 3.967644e-08 | -0.02325581 | 9.767442e-09 | 3.906977e-08 | -0.03336704 | 9.66633e-09 | 3.866532e-08 | -0.06066734 | 9.393327e-09 | 3.757331e-08 | -0.1344793 | 8.655207e-09 | 3.462083e-08 | -0.1456016 | 8.543984e-09 | 3.417594e-08 | -0.2618807 | 7.381193e-09 | 2.952477e-08 | -0.2740142 | 7.259858e-09 | 2.903943e-08 | -0.4307381 | 5.692619e-09 | 2.277048e-08 | -0.4570273 | 5.429727e-09 | 2.171891e-08 | -1 | 0 | 0 | -1 | 0 | 0
GCM155R71H103MA55 | Murata | 1e-08 | 20 | 50 | X7R | 0402 | 1005 | 0.0005 | 0.0005 | 0.001 | 1e-08 | 4e-08 | 0.003033367 | 1.003033e-08 | 4.012133e-08 | 0.004044489 | 1.004044e-08 | 4.016178e-08 | 0.002022245 | 1.002022e-08 | 4.008089e-08 | 0 | 1e-08 | 4e-08 | -0.001011122 | 9.989889e-09 | 3.995956e-08 | -0.004044489 | 9.959555e-09 | 3.983822e-08 | -0.008088979 | 9.91911e-09 | 3.967644e-08 | -0.02325581 | 9.767442e-09 | 3.906977e-08 | -0.03336704 | 9.66633e-09 | 3.866532e-08 | -0.06066734 | 9.393327e-09 | 3.757331e-08 | -0.1344793 | 8.655207e-09 | 3.462083e-08 | -0.1456016 | 8.543984e-09 | 3.417594e-08 | -0.2618807 | 7.381193e-09 | 2.952477e-08 | -0.2740142 | 7.259858e-09 | 2.903943e-08 | -0.4307381 | 5.692619e-09 | 2.277048e-08 | -0.4570273 | 5.429727e-09 | 2.171891e-08 | -1 | 0 | 0 | -1 | 0 | 0
GGM155R71H103KA55 | Murata | 1e-08 | 10 | 50 | X7R | 0402 | 1005 | 0.0005 | 0.0005 | 0.001 | 1e-08 | 4e-08 | 0.003033367 | 1.003033e-08 | 4.012133e-08 | 0.004044489 | 1.004044e-08 | 4.016178e-08 | 0.002022245 | 1.002022e-08 | 4.008089e-08 | 0 | 1e-08 | 4e-08 | -0.001011122 | 9.989889e-09 | 3.995956e-08 | -0.004044489 | 9.959555e-09 | 3.983822e-08 | -0.008088979 | 9.91911e-09 | 3.967644e-08 | -0.02325581 | 9.767442e-09 | 3.906977e-08 | -0.03336704 | 9.66633e-09 | 3.866532e-08 | -0.06066734 | 9.393327e-09 | 3.757331e-08 | -0.1344793 | 8.655207e-09 | 3.462083e-08 | -0.1456016 | 8.543984e-09 | 3.417594e-08 | -0.2618807 | 7.381193e-09 | 2.952477e-08 | -0.2740142 | 7.259858e-09 | 2.903943e-08 | -0.4307381 | 5.692619e-09 | 2.277048e-08 | -0.4570273 | 5.429727e-09 | 2.171891e-08 | -1 | 0 | 0 | -1 | 0 | 0
885012108007 | Würth | 3.3e-06 | 20 | 10 | X5R | 1206 | 3216 | 0.0016 | 0.0016 | 0.0032 | 3.3e-06 | 4.02832e-07 | 0.01904 | 3.364e-06 | 4.106445e-07 | 0.0238 | 3.38e-06 | 4.125977e-07 | 0.04295 | 3.44e-06 | 4.19921875e-07 | 0.03977 | 3.428e-06 | 4.18457e-07 | 0.0313 | 3.4e-06 | 4.150390625e-07 | 0.0102 | 3.33e-06 | 4.064941e-07 | -0.02678 | 3.21e-06 | 3.918457e-07 | -0.162 | 2.77e-06 | 3.381348e-07 |  |  | 0 |  |  | 0 |  |  | 0 |  |  | 0 |  |  | 0 |  |  | 0 |  |  | 0 |  |  | 0 |  |  | 0 |  |  | 0
GRM155R71H103JA88 | Murata | 1e-08 | 5 | 50 | X7R | 0402 | 1005 | 0.0005 | 0.0005 | 0.001 | 1e-08 | 4e-08 | 0.004140787 | 1.004141e-08 | 4.016563e-08 | 0.004140787 | 1.004141e-08 | 4.016563e-08 | 0.00310559 | 1.003106e-08 | 4.012422e-08 | 0.001035197 | 1.001035e-08 | 4.004141e-08 | -0.001035197 | 9.989648e-09 | 3.995859e-08 | -0.004140787 | 9.958592e-09 | 3.983437e-08 | -0.008281573 | 9.917184e-09 | 3.966874e-08 | -0.02277433 | 9.772257e-09 | 3.908903e-08 | -0.03312629 | 9.668737e-09 | 3.867495e-08 | -0.06004141 | 9.399586e-09 | 3.759834e-08 | -0.1345756 | 8.654244e-09 | 3.461698e-08 | -0.1449275 | 8.550725e-09 | 3.42029e-08 | -0.26294 | 7.3706e-09 | 2.94824e-08 | -0.2753623 | 7.246377e-09 | 2.898551e-08 | -0.4337474 | 5.662526e-09 | 2.26501e-08 | -0.4606625 | 5.393375e-09 | 2.15735e-08 | -1 | 0 | 0 | -1 | 0 | 0
GRM155R71H103KA88 | Murata | 1e-08 | 10 | 50 | X7R | 0402 | 1005 | 0.0005 | 0.0005 | 0.001 | 1e-08 | 4e-08 | 0.004140787 | 1.004141e-08 | 4.016563e-08 | 0.004140787 | 1.004141e-08 | 4.016563e-08 | 0.00310559 | 1.003106e-08 | 4.012422e-08 | 0.001035197 | 1.001035e-08 | 4.004141e-08 | -0.001035197 | 9.989648e-09 | 3.995859e-08 | -0.004140787 | 9.958592e-09 | 3.983437e-08 | -0.008281573 | 9.917184e-09 | 3.966874e-08 | -0.02277433 | 9.772257e-09 | 3.908903e-08 | -0.03312629 | 9.668737e-09 | 3.867495e-08 | -0.06004141 | 9.399586e-09 | 3.759834e-08 | -0.1345756 | 8.654244e-09 | 3.461698e-08 | -0.1449275 | 8.550725e-09 | 3.42029e-08 | -0.26294 | 7.3706e-09 | 2.94824e-08 | -0.2753623 | 7.246377e-09 | 2.898551e-08 | -0.4337474 | 5.662526e-09 | 2.26501e-08 | -0.4606625 | 5.393375e-09 | 2.15735e-08 | -1 | 0 | 0 | -1 | 0 | 0
GRM155R71H103MA88 | Murata | 1e-08 | 20 | 50 | X7R | 0402 | 1005 | 0.0005 | 0.0005 | 0.001 | 1e-08 | 4e-08 | 0.004140787 | 1.004141e-08 | 4.016563e-08 | 0.004140787 | 1.004141e-08 | 4.016563e-08 | 0.00310559 | 1.003106e-08 | 4.012422e-08 | 0.001035197 | 1.001035e-08 | 4.004141e-08 | -0.001035197 | 9.989648e-09 | 3.995859e-08 | -0.004140787 | 9.958592e-09 | 3.983437e-08 | -0.008281573 | 9.917184e-09 | 3.966874e-08 | -0.02277433 | 9.772257e-09 | 3.908903e-08 | -0.03312629 | 9.668737e-09 | 3.867495e-08 | -0.06004141 | 9.399586e-09 | 3.759834e-08 | -0.1345756 | 8.654244e-09 | 3.461698e-08 | -0.1449275 | 8.550725e-09 | 3.42029e-08 | -0.26294 | 7.3706e-09 | 2.94824e-08 | -0.2753623 | 7.246377e-09 | 2.898551e-08 | -0.4337474 | 5.662526e-09 | 2.26501e-08 | -0.4606625 | 5.393375e-09 | 2.15735e-08 | -1 | 0 | 0 | -1 | 0 | 0
GRT155R71H103KE01 | Murata | 1e-08 | 10 | 50 | X7R | 0402 | 1005 | 0.0005 | 0.0005 | 0.001 | 1e-08 | 4e-08 | 0.004140787 | 1.004141e-08 | 4.016563e-08 | 0.004140787 | 1.004141e-08 | 4.016563e-08 | 0.00310559 | 1.003106e-08 | 4.012422e-08 | 0.001035197 | 1.001035e-08 | 4.004141e-08 | -0.001035197 | 9.989648e-09 | 3.995859e-08 | -0.004140787 | 9.958592e-09 | 3.983437e-08 | -0.008281573 | 9.917184e-09 | 3.966874e-08 | -0.02277433 | 9.772257e-09 | 3.908903e-08 | -0.03312629 | 9.668737e-09 | 3.867495e-08 | -0.06004141 | 9.399586e-09 | 3.759834e-08 | -0.1345756 | 8.654244e-09 | 3.461698e-08 | -0.1449275 | 8.550725e-09 | 3.42029e-08 | -0.26294 | 7.3706e-09 | 2.94824e-08 | -0.2753623 | 7.246377e-09 | 2.898551e-08 | -0.4337474 | 5.662526e-09 | 2.26501e-08 | -0.4606625 | 5.393375e-09 | 2.15735e-08 | -1 | 0 | 0 | -1 | 0 | 0
GXT155R71H103KE01 | Murata | 1e-08 | 10 | 50 | X7R | 0402 | 1005 | 0.0005 | 0.0005 | 0.001 | 1e-08 | 4e-08 | 0.004140787 | 1.004141e-08 | 4.016563e-08 | 0.004140787 | 1.004141e-08 | 4.016563e-08 | 0.00310559 | 1.003106e-08 | 4.012422e-08 | 0.001035197 | 1.001035e-08 | 4.004141e-08 | -0.001035197 | 9.989648e-09 | 3.995859e-08 | -0.004140787 | 9.958592e-09 | 3.983437e-08 | -0.008281573 | 9.917184e-09 | 3.966874e-08 | -0.02277433 | 9.772257e-09 | 3.908903e-08 | -0.03312629 | 9.668737e-09 | 3.867495e-08 | -0.06004141 | 9.399586e-09 | 3.759834e-08 | -0.1345756 | 8.654244e-09 | 3.461698e-08 | -0.1449275 | 8.550725e-09 | 3.42029e-08 | -0.26294 | 7.3706e-09 | 2.94824e-08 | -0.2753623 | 7.246377e-09 | 2.898551e-08 | -0.4337474 | 5.662526e-09 | 2.26501e-08 | -0.4606625 | 5.393375e-09 | 2.15735e-08 | -1 | 0 | 0 | -1 | 0 | 0
GCH155R71E103KE01 | Murata | 1e-08 | 10 | 25 | X7R | 0402 | 1005 | 0.0005 | 0.0005 | 0.001 | 1e-08 | 4e-08 | 0.00529661 | 1.005297e-08 | 4.021186e-08 | 0.006355932 | 1.006356e-08 | 4.025424e-08 | 0.006355932 | 1.006356e-08 | 4.025424e-08 | 0.003177966 | 1.003178e-08 | 4.012712e-08 | 0 | 1e-08 | 4e-08 | -0.006355932 | 9.936441e-09 | 3.974576e-08 | -0.01483051 | 9.851695e-09 | 3.940678e-08 | -0.04449153 | 9.555085e-09 | 3.822034e-08 | -0.06461864 | 9.353814e-09 | 3.741525e-08 | -0.1122881 | 8.877119e-09 | 3.550847e-08 | -0.2372881 | 7.627119e-09 | 3.050847e-08 | -0.2552966 | 7.447034e-09 | 2.978814e-08 | -1 | 0 | 0 | -1 | 0 | 0 | -1 | 0 | 0 | -1 | 0 | 0 | -1 | 0 | 0 | -1 | 0 | 0
GCM155L81E103KA01 | Murata | 1e-08 | 10 | 25 | X8L | 0402 | 1005 | 0.0005 | 0.0005 | 0.001 | 1e-08 | 4e-08 | 0.00529661 | 1.005297e-08 | 4.021186e-08 | 0.006355932 | 1.006356e-08 | 4.025424e-08 | 0.006355932 | 1.006356e-08 | 4.025424e-08 | 0.003177966 | 1.003178e-08 | 4.012712e-08 | 0 | 1e-08 | 4e-08 | -0.006355932 | 9.936441e-09 | 3.974576e-08 | -0.01483051 | 9.851695e-09 | 3.940678e-08 | -0.04449153 | 9.555085e-09 | 3.822034e-08 | -0.06461864 | 9.353814e-09 | 3.741525e-08 | -0.1122881 | 8.877119e-09 | 3.550847e-08 | -0.2372881 | 7.627119e-09 | 3.050847e-08 | -0.2552966 | 7.447034e-09 | 2.978814e-08 | -1 | 0 | 0 | -1 | 0 | 0 | -1 | 0 | 0 | -1 | 0 | 0 | -1 | 0 | 0 | -1 | 0 | 0
CGA3E2X5R1A474K080AA Equiv. C1608X5R1A474K for Auto | TDK | 4.7e-07 | 10 | 10 | X5R | 0603 | 1608 | 0.0008 | 0.0008 | 0.0016 | 4.7e-07 | 4.58984375e-07 | 0.003340426 | 4.7157e-07 | 4.605176e-07 | 0.004170213 | 4.7196e-07 | 4.608984375e-07 | -0.01357447 | 4.6362e-07 | 4.527539e-07 | -0.03508511 | 4.5351e-07 | 4.428809e-07 | -0.05993617 | 4.4183e-07 | 4.314746e-07 | -0.09995745 | 4.2302e-07 | 4.131055e-07 | -0.1581702 | 3.9566e-07 | 3.863867e-07 | -0.334383 | 3.1284e-07 | 3.055078125e-07 | -1 |  |  | -1 |  |  | -1 |  |  | -1 |  |  | -1 |  |  | -1 |  |  | -1 |  |  | -1 |  |  | -1 |  |  | -1
CGA3E2X5R1A474M080AA Equiv. C1608X5R1A474M for Auto | TDK | 4.7e-07 | 20 | 10 | X5R | 0603 | 1608 | 0.0008 | 0.0008 | 0.0016 | 4.7e-07 | 4.58984375e-07 | 0.003340426 | 4.7157e-07 | 4.605176e-07 | 0.004170213 | 4.7196e-07 | 4.608984375e-07 | -0.01357447 | 4.6362e-07 | 4.527539e-07 | -0.03508511 | 4.5351e-07 | 4.428809e-07 | -0.05993617 | 4.4183e-07 | 4.314746e-07 | -0.09995745 | 4.2302e-07 | 4.131055e-07 | -0.1581702 | 3.9566e-07 | 3.863867e-07 | -0.334383 | 3.1284e-07 | 3.055078125e-07 | -1 |  |  | -1 |  |  | -1 |  |  | -1 |  |  | -1 |  |  | -1 |  |  | -1 |  |  | -1 |  |  | -1 |  |  | -1
GCM155L81E103KA37 | Murata | 1e-08 | 10 | 25 | X8L | 0402 | 1005 | 0.0005 | 0.0005 | 0.001 | 1e-08 | 4e-08 | 0.00529661 | 1.005297e-08 | 4.021186e-08 | 0.006355932 | 1.006356e-08 | 4.025424e-08 | 0.006355932 | 1.006356e-08 | 4.025424e-08 | 0.003177966 | 1.003178e-08 | 4.012712e-08 | 0 | 1e-08 | 4e-08 | -0.006355932 | 9.936441e-09 | 3.974576e-08 | -0.01483051 | 9.851695e-09 | 3.940678e-08 | -0.04449153 | 9.555085e-09 | 3.822034e-08 | -0.06461864 | 9.353814e-09 | 3.741525e-08 | -0.1122881 | 8.877119e-09 | 3.550847e-08 | -0.2372881 | 7.627119e-09 | 3.050847e-08 | -0.2552966 | 7.447034e-09 | 2.978814e-08 | -1 | 0 | 0 | -1 | 0 | 0 | -1 | 0 | 0 | -1 | 0 | 0 | -1 | 0 | 0 | -1 | 0 | 0
GCM155L81E103MA01 | Murata | 1e-08 | 20 | 25 | X8L | 0402 | 1005 | 0.0005 | 0.0005 | 0.001 | 1e-08 | 4e-08 | 0.00529661 | 1.005297e-08 | 4.021186e-08 | 0.006355932 | 1.006356e-08 | 4.025424e-08 | 0.006355932 | 1.006356e-08 | 4.025424e-08 | 0.003177966 | 1.003178e-08 | 4.012712e-08 | 0 | 1e-08 | 4e-08 | -0.006355932 | 9.936441e-09 | 3.974576e-08 | -0.01483051 | 9.851695e-09 | 3.940678e-08 | -0.04449153 | 9.555085e-09 | 3.822034e-08 | -0.06461864 | 9.353814e-09 | 3.741525e-08 | -0.1122881 | 8.877119e-09 | 3.550847e-08 | -0.2372881 | 7.627119e-09 | 3.050847e-08 | -0.2552966 | 7.447034e-09 | 2.978814e-08 | -1 | 0 | 0 | -1 | 0 | 0 | -1 | 0 | 0 | -1 | 0 | 0 | -1 | 0 | 0 | -1 | 0 | 0
885012205018 | Würth | 1e-07 | 10 | 10 | X7R | 0402 | 1005 | 0.0005 | 0.0005 | 0.001 | 1e-07 | 4e-07 | 0.01464 | 1.016e-07 | 4.064e-07 | 0.0183 | 1.02e-07 | 4.08e-07 | 0.0277 | 1.025e-07 | 4.1e-07 | 0.013302 | 1.0119e-07 | 4.0476e-07 | -0.00676 | 9.93e-08 | 3.972e-07 | -0.0462 | 9.54e-08 | 3.816e-07 | -0.10677 | 8.933e-08 | 3.5732e-07 | -0.294 | 7.06e-08 | 2.824e-07 |  |  | 0 |  |  | 0 |  |  | 0 |  |  | 0 |  |  | 0 |  |  | 0 |  |  | 0 |  |  | 0 |  |  | 0 |  |  | 0
GCM155L81E103MA37 | Murata | 1e-08 | 20 | 25 | X8L | 0402 | 1005 | 0.0005 | 0.0005 | 0.001 | 1e-08 | 4e-08 | 0.00529661 | 1.005297e-08 | 4.021186e-08 | 0.006355932 | 1.006356e-08 | 4.025424e-08 | 0.006355932 | 1.006356e-08 | 4.025424e-08 | 0.003177966 | 1.003178e-08 | 4.012712e-08 | 0 | 1e-08 | 4e-08 | -0.006355932 | 9.936441e-09 | 3.974576e-08 | -0.01483051 | 9.851695e-09 | 3.940678e-08 | -0.04449153 | 9.555085e-09 | 3.822034e-08 | -0.06461864 | 9.353814e-09 | 3.741525e-08 | -0.1122881 | 8.877119e-09 | 3.550847e-08 | -0.2372881 | 7.627119e-09 | 3.050847e-08 | -0.2552966 | 7.447034e-09 | 2.978814e-08 | -1 | 0 | 0 | -1 | 0 | 0 | -1 | 0 | 0 | -1 | 0 | 0 | -1 | 0 | 0 | -1 | 0 | 0
885012105010 | Würth | 1e-07 | 20 | 10 | X5R | 0402 | 1005 | 0.0005 | 0.0005 | 0.001 | 1e-07 | 4e-07 | 0.01656 | 1.016e-07 | 4.064e-07 | 0.0207 | 1.02e-07 | 4.08e-07 | -0.0018 | 1e-07 | 4e-07 | -0.03594 | 9.644e-08 | 3.8576e-07 | -0.0722 | 9.28e-08 | 3.712e-07 | -0.13 | 8.7e-08 | 3.48e-07 | -0.2067 | 7.933e-08 | 3.1732e-07 | -0.409 | 5.91e-08 | 2.364e-07 |  |  | 0 |  |  | 0 |  |  | 0 |  |  | 0 |  |  | 0 |  |  | 0 |  |  | 0 |  |  | 0 |  |  | 0 |  |  | 0
GCM155R71E103KA01 | Murata | 1e-08 | 10 | 25 | X7R | 0402 | 1005 | 0.0005 | 0.0005 | 0.001 | 1e-08 | 4e-08 | 0.00529661 | 1.005297e-08 | 4.021186e-08 | 0.006355932 | 1.006356e-08 | 4.025424e-08 | 0.006355932 | 1.006356e-08 | 4.025424e-08 | 0.003177966 | 1.003178e-08 | 4.012712e-08 | 0 | 1e-08 | 4e-08 | -0.006355932 | 9.936441e-09 | 3.974576e-08 | -0.01483051 | 9.851695e-09 | 3.940678e-08 | -0.04449153 | 9.555085e-09 | 3.822034e-08 | -0.06461864 | 9.353814e-09 | 3.741525e-08 | -0.1122881 | 8.877119e-09 | 3.550847e-08 | -0.2372881 | 7.627119e-09 | 3.050847e-08 | -0.2552966 | 7.447034e-09 | 2.978814e-08 | -1 | 0 | 0 | -1 | 0 | 0 | -1 | 0 | 0 | -1 | 0 | 0 | -1 | 0 | 0 | -1 | 0 | 0
GCM155R71E103KA37 | Murata | 1e-08 | 10 | 25 | X7R | 0402 | 1005 | 0.0005 | 0.0005 | 0.001 | 1e-08 | 4e-08 | 0.00529661 | 1.005297e-08 | 4.021186e-08 | 0.006355932 | 1.006356e-08 | 4.025424e-08 | 0.006355932 | 1.006356e-08 | 4.025424e-08 | 0.003177966 | 1.003178e-08 | 4.012712e-08 | 0 | 1e-08 | 4e-08 | -0.006355932 | 9.936441e-09 | 3.974576e-08 | -0.01483051 | 9.851695e-09 | 3.940678e-08 | -0.04449153 | 9.555085e-09 | 3.822034e-08 | -0.06461864 | 9.353814e-09 | 3.741525e-08 | -0.1122881 | 8.877119e-09 | 3.550847e-08 | -0.2372881 | 7.627119e-09 | 3.050847e-08 | -0.2552966 | 7.447034e-09 | 2.978814e-08 | -1 | 0 | 0 | -1 | 0 | 0 | -1 | 0 | 0 | -1 | 0 | 0 | -1 | 0 | 0 | -1 | 0 | 0
GCM155R71E103MA01 | Murata | 1e-08 | 20 | 25 | X7R | 0402 | 1005 | 0.0005 | 0.0005 | 0.001 | 1e-08 | 4e-08 | 0.00529661 | 1.005297e-08 | 4.021186e-08 | 0.006355932 | 1.006356e-08 | 4.025424e-08 | 0.006355932 | 1.006356e-08 | 4.025424e-08 | 0.003177966 | 1.003178e-08 | 4.012712e-08 | 0 | 1e-08 | 4e-08 | -0.006355932 | 9.936441e-09 | 3.974576e-08 | -0.01483051 | 9.851695e-09 | 3.940678e-08 | -0.04449153 | 9.555085e-09 | 3.822034e-08 | -0.06461864 | 9.353814e-09 | 3.741525e-08 | -0.1122881 | 8.877119e-09 | 3.550847e-08 | -0.2372881 | 7.627119e-09 | 3.050847e-08 | -0.2552966 | 7.447034e-09 | 2.978814e-08 | -1 | 0 | 0 | -1 | 0 | 0 | -1 | 0 | 0 | -1 | 0 | 0 | -1 | 0 | 0 | -1 | 0 | 0
GCM155R71E103MA37 | Murata | 1e-08 | 20 | 25 | X7R | 0402 | 1005 | 0.0005 | 0.0005 | 0.001 | 1e-08 | 4e-08 | 0.00529661 | 1.005297e-08 | 4.021186e-08 | 0.006355932 | 1.006356e-08 | 4.025424e-08 | 0.006355932 | 1.006356e-08 | 4.025424e-08 | 0.003177966 | 1.003178e-08 | 4.012712e-08 | 0 | 1e-08 | 4e-08 | -0.006355932 | 9.936441e-09 | 3.974576e-08 | -0.01483051 | 9.851695e-09 | 3.940678e-08 | -0.04449153 | 9.555085e-09 | 3.822034e-08 | -0.06461864 | 9.353814e-09 | 3.741525e-08 | -0.1122881 | 8.877119e-09 | 3.550847e-08 | -0.2372881 | 7.627119e-09 | 3.050847e-08 | -0.2552966 | 7.447034e-09 | 2.978814e-08 | -1 | 0 | 0 | -1 | 0 | 0 | -1 | 0 | 0 | -1 | 0 | 0 | -1 | 0 | 0 | -1 | 0 | 0
GGM155R71E103KA37 | Murata | 1e-08 | 10 | 25 | X7R | 0402 | 1005 | 0.0005 | 0.0005 | 0.001 | 1e-08 | 4e-08 | 0.00529661 | 1.005297e-08 | 4.021186e-08 | 0.006355932 | 1.006356e-08 | 4.025424e-08 | 0.006355932 | 1.006356e-08 | 4.025424e-08 | 0.003177966 | 1.003178e-08 | 4.012712e-08 | 0 | 1e-08 | 4e-08 | -0.006355932 | 9.936441e-09 | 3.974576e-08 | -0.01483051 | 9.851695e-09 | 3.940678e-08 | -0.04449153 | 9.555085e-09 | 3.822034e-08 | -0.06461864 | 9.353814e-09 | 3.741525e-08 | -0.1122881 | 8.877119e-09 | 3.550847e-08 | -0.2372881 | 7.627119e-09 | 3.050847e-08 | -0.2552966 | 7.447034e-09 | 2.978814e-08 | -1 | 0 | 0 | -1 | 0 | 0 | -1 | 0 | 0 | -1 | 0 | 0 | -1 | 0 | 0 | -1 | 0 | 0
885012208016 | Würth | 3.3e-06 | 10 | 10 | X7R | 1206 | 3216 | 0.0016 | 0.0016 | 0.0032 | 3.3e-06 | 4.02832e-07 | 0.01048 | 3.332e-06 | 4.067383e-07 | 0.0131 | 3.34e-06 | 4.077148e-07 | 0.02145 | 3.37e-06 | 4.11377e-07 | 0.014645 | 3.345e-06 | 4.083252e-07 | 0.00425 | 3.31e-06 | 4.040527e-07 | -0.0177 | 3.24e-06 | 3.955078125e-07 | -0.05381 | 3.12e-06 | 3.80859375e-07 | -0.183 | 2.7e-06 | 3.295898e-07 |  |  | 0 |  |  | 0 |  |  | 0 |  |  | 0 |  |  | 0 |  |  | 0 |  |  | 0 |  |  | 0 |  |  | 0 |  |  | 0
GRM31C5C1E334GE01 | Murata | 3.3e-07 | 2 | 25 | C0G | 1206 | 3216 | 0.0016 | 0.0016 | 0.0032 | 3.3e-07 | 4.02832e-08 | 0 | 3.3e-07 | 4.02832e-08 | 0 | 3.3e-07 | 4.02832e-08 | 0 | 3.3e-07 | 4.02832e-08 | 0 | 3.3e-07 | 4.02832e-08 | 0 | 3.3e-07 | 4.02832e-08 | 0 | 3.3e-07 | 4.02832e-08 | 0 | 3.3e-07 | 4.02832e-08 | 0 | 3.3e-07 | 4.02832e-08 | 0 | 3.3e-07 | 4.02832e-08 | 0 | 3.3e-07 | 4.02832e-08 | 0 | 3.3e-07 | 4.02832e-08 | 0 | 3.3e-07 | 4.02832e-08 | -1 | 0 | 0 | -1 | 0 | 0 | -1 | 0 | 0 | -1 | 0 | 0 | -1 | 0 | 0 | -1 | 0 | 0
GRM31C5C1E334JE01 | Murata | 3.3e-07 | 5 | 25 | C0G | 1206 | 3216 | 0.0016 | 0.0016 | 0.0032 | 3.3e-07 | 4.02832e-08 | 0 | 3.3e-07 | 4.02832e-08 | 0 | 3.3e-07 | 4.02832e-08 | 0 | 3.3e-07 | 4.02832e-08 | 0 | 3.3e-07 | 4.02832e-08 | 0 | 3.3e-07 | 4.02832e-08 | 0 | 3.3e-07 | 4.02832e-08 | 0 | 3.3e-07 | 4.02832e-08 | 0 | 3.3e-07 | 4.02832e-08 | 0 | 3.3e-07 | 4.02832e-08 | 0 | 3.3e-07 | 4.02832e-08 | 0 | 3.3e-07 | 4.02832e-08 | 0 | 3.3e-07 | 4.02832e-08 | -1 | 0 | 0 | -1 | 0 | 0 | -1 | 0 | 0 | -1 | 0 | 0 | -1 | 0 | 0 | -1 | 0 | 0
CGA2B3X5R1H103K050BB Equiv. C1005X5R1H103K for Auto | TDK | 1e-08 | 10 | 50 | X5R | 0402 | 1005 | 0.0005 | 0.0005 | 0.001 | 1e-08 | 4e-08 | 0.009 | 1.009e-08 | 4.036e-08 | 0.011 | 1.011e-08 | 4.044e-08 | 0.011 | 1.011e-08 | 4.044e-08 | 0.008 | 1.008e-08 | 4.032e-08 | -0.001 | 9.99e-09 | 3.996e-08 | -0.008 | 9.92e-09 | 3.968e-08 | -0.021 | 9.79e-09 | 3.916e-08 | -0.076 | 9.24e-09 | 3.696e-08 | -0.113 | 8.87e-09 | 3.548e-08 | -0.192 | 8.08e-09 | 3.232e-08 | -0.36 | 6.4e-09 | 2.56e-08 | -0.381 | 6.19e-09 | 2.476e-08 | -0.552 | 4.48e-09 | 1.792e-08 | -0.565 | 4.35e-09 | 1.74e-08 | -0.693 | 3.07e-09 | 1.228e-08 | -0.711 | 2.89e-09 | 1.156e-08 | -1 |  |  | -1
CGA2B3X5R1H103M050BB Equiv. C1005X5R1H103M for Auto | TDK | 1e-08 | 20 | 50 | X5R | 0402 | 1005 | 0.0005 | 0.0005 | 0.001 | 1e-08 | 4e-08 | 0.009 | 1.009e-08 | 4.036e-08 | 0.011 | 1.011e-08 | 4.044e-08 | 0.011 | 1.011e-08 | 4.044e-08 | 0.008 | 1.008e-08 | 4.032e-08 | -0.001 | 9.99e-09 | 3.996e-08 | -0.008 | 9.92e-09 | 3.968e-08 | -0.021 | 9.79e-09 | 3.916e-08 | -0.076 | 9.24e-09 | 3.696e-08 | -0.113 | 8.87e-09 | 3.548e-08 | -0.192 | 8.08e-09 | 3.232e-08 | -0.36 | 6.4e-09 | 2.56e-08 | -0.381 | 6.19e-09 | 2.476e-08 | -0.552 | 4.48e-09 | 1.792e-08 | -0.565 | 4.35e-09 | 1.74e-08 | -0.693 | 3.07e-09 | 1.228e-08 | -0.711 | 2.89e-09 | 1.156e-08 | -1 |  |  | -1
CGA2B3X7R1H103K050BB Equiv. C1005X7R1H103K for Auto | TDK | 1e-08 | 10 | 50 | X7R | 0402 | 1005 | 0.0005 | 0.0005 | 0.001 | 1e-08 | 4e-08 | 0.009 | 1.009e-08 | 4.036e-08 | 0.011 | 1.011e-08 | 4.044e-08 | 0.011 | 1.011e-08 | 4.044e-08 | 0.008 | 1.008e-08 | 4.032e-08 | -0.001 | 9.99e-09 | 3.996e-08 | -0.008 | 9.92e-09 | 3.968e-08 | -0.021 | 9.79e-09 | 3.916e-08 | -0.076 | 9.24e-09 | 3.696e-08 | -0.113 | 8.87e-09 | 3.548e-08 | -0.192 | 8.08e-09 | 3.232e-08 | -0.36 | 6.4e-09 | 2.56e-08 | -0.381 | 6.19e-09 | 2.476e-08 | -0.552 | 4.48e-09 | 1.792e-08 | -0.565 | 4.35e-09 | 1.74e-08 | -0.693 | 3.07e-09 | 1.228e-08 | -0.711 | 2.89e-09 | 1.156e-08 | -1 |  |  | -1
CGA2B3X7R1H103M050BB Equiv. C1005X7R1H103M for Auto | TDK | 1e-08 | 20 | 50 | X7R | 0402 | 1005 | 0.0005 | 0.0005 | 0.001 | 1e-08 | 4e-08 | 0.009 | 1.009e-08 | 4.036e-08 | 0.011 | 1.011e-08 | 4.044e-08 | 0.011 | 1.011e-08 | 4.044e-08 | 0.008 | 1.008e-08 | 4.032e-08 | -0.001 | 9.99e-09 | 3.996e-08 | -0.008 | 9.92e-09 | 3.968e-08 | -0.021 | 9.79e-09 | 3.916e-08 | -0.076 | 9.24e-09 | 3.696e-08 | -0.113 | 8.87e-09 | 3.548e-08 | -0.192 | 8.08e-09 | 3.232e-08 | -0.36 | 6.4e-09 | 2.56e-08 | -0.381 | 6.19e-09 | 2.476e-08 | -0.552 | 4.48e-09 | 1.792e-08 | -0.565 | 4.35e-09 | 1.74e-08 | -0.693 | 3.07e-09 | 1.228e-08 | -0.711 | 2.89e-09 | 1.156e-08 | -1 |  |  | -1
C1005X5R1H103K050BB | TDK | 1e-08 | 10 | 50 | X5R | 0402 | 1005 | 0.0005 | 0.0005 | 0.001 | 1e-08 | 4e-08 | 0.009 | 1.009e-08 | 4.036e-08 | 0.011 | 1.011e-08 | 4.044e-08 | 0.011 | 1.011e-08 | 4.044e-08 | 0.008 | 1.008e-08 | 4.032e-08 | -0.001 | 9.99e-09 | 3.996e-08 | -0.008 | 9.92e-09 | 3.968e-08 | -0.021 | 9.79e-09 | 3.916e-08 | -0.076 | 9.24e-09 | 3.696e-08 | -0.113 | 8.87e-09 | 3.548e-08 | -0.192 | 8.08e-09 | 3.232e-08 | -0.36 | 6.4e-09 | 2.56e-08 | -0.381 | 6.19e-09 | 2.476e-08 | -0.552 | 4.48e-09 | 1.792e-08 | -0.565 | 4.35e-09 | 1.74e-08 | -0.693 | 3.07e-09 | 1.228e-08 | -0.711 | 2.89e-09 | 1.156e-08 | -1 |  |  | -1
C1005X7R1H103K050BB | TDK | 1e-08 | 10 | 50 | X7R | 0402 | 1005 | 0.0005 | 0.0005 | 0.001 | 1e-08 | 4e-08 | 0.009 | 1.009e-08 | 4.036e-08 | 0.011 | 1.011e-08 | 4.044e-08 | 0.011 | 1.011e-08 | 4.044e-08 | 0.008 | 1.008e-08 | 4.032e-08 | -0.001 | 9.99e-09 | 3.996e-08 | -0.008 | 9.92e-09 | 3.968e-08 | -0.021 | 9.79e-09 | 3.916e-08 | -0.076 | 9.24e-09 | 3.696e-08 | -0.113 | 8.87e-09 | 3.548e-08 | -0.192 | 8.08e-09 | 3.232e-08 | -0.36 | 6.4e-09 | 2.56e-08 | -0.381 | 6.19e-09 | 2.476e-08 | -0.552 | 4.48e-09 | 1.792e-08 | -0.565 | 4.35e-09 | 1.74e-08 | -0.693 | 3.07e-09 | 1.228e-08 | -0.711 | 2.89e-09 | 1.156e-08 | -1 |  |  | -1
CGA2B3X5R1V103K050BB Equiv. C1005X5R1V103K for Auto | TDK | 1e-08 | 10 | 35 | X5R | 0402 | 1005 | 0.0005 | 0.0005 | 0.001 | 1e-08 | 4e-08 | 0.009 | 1.009e-08 | 4.036e-08 | 0.011 | 1.011e-08 | 4.044e-08 | 0.011 | 1.011e-08 | 4.044e-08 | 0.008 | 1.008e-08 | 4.032e-08 | -0.001 | 9.99e-09 | 3.996e-08 | -0.008 | 9.92e-09 | 3.968e-08 | -0.021 | 9.79e-09 | 3.916e-08 | -0.076 | 9.24e-09 | 3.696e-08 | -0.113 | 8.87e-09 | 3.548e-08 | -0.192 | 8.08e-09 | 3.232e-08 | -0.36 | 6.4e-09 | 2.56e-08 | -0.381 | 6.19e-09 | 2.476e-08 | -1 |  |  | -1 |  |  | -1 |  |  | -1 |  |  | -1 |  |  | -1
CGA2B3X5R1V103M050BB Equiv. C1005X5R1V103M for Auto | TDK | 1e-08 | 20 | 35 | X5R | 0402 | 1005 | 0.0005 | 0.0005 | 0.001 | 1e-08 | 4e-08 | 0.009 | 1.009e-08 | 4.036e-08 | 0.011 | 1.011e-08 | 4.044e-08 | 0.011 | 1.011e-08 | 4.044e-08 | 0.008 | 1.008e-08 | 4.032e-08 | -0.001 | 9.99e-09 | 3.996e-08 | -0.008 | 9.92e-09 | 3.968e-08 | -0.021 | 9.79e-09 | 3.916e-08 | -0.076 | 9.24e-09 | 3.696e-08 | -0.113 | 8.87e-09 | 3.548e-08 | -0.192 | 8.08e-09 | 3.232e-08 | -0.36 | 6.4e-09 | 2.56e-08 | -0.381 | 6.19e-09 | 2.476e-08 | -1 |  |  | -1 |  |  | -1 |  |  | -1 |  |  | -1 |  |  | -1
CGA2B3X7R1V103K050BB Equiv. C1005X7R1V103K for Auto | TDK | 1e-08 | 10 | 35 | X7R | 0402 | 1005 | 0.0005 | 0.0005 | 0.001 | 1e-08 | 4e-08 | 0.009 | 1.009e-08 | 4.036e-08 | 0.011 | 1.011e-08 | 4.044e-08 | 0.011 | 1.011e-08 | 4.044e-08 | 0.008 | 1.008e-08 | 4.032e-08 | -0.001 | 9.99e-09 | 3.996e-08 | -0.008 | 9.92e-09 | 3.968e-08 | -0.021 | 9.79e-09 | 3.916e-08 | -0.076 | 9.24e-09 | 3.696e-08 | -0.113 | 8.87e-09 | 3.548e-08 | -0.192 | 8.08e-09 | 3.232e-08 | -0.36 | 6.4e-09 | 2.56e-08 | -0.381 | 6.19e-09 | 2.476e-08 | -1 |  |  | -1 |  |  | -1 |  |  | -1 |  |  | -1 |  |  | -1
CGA2B3X7R1V103M050BB Equiv. C1005X7R1V103M for Auto | TDK | 1e-08 | 20 | 35 | X7R | 0402 | 1005 | 0.0005 | 0.0005 | 0.001 | 1e-08 | 4e-08 | 0.009 | 1.009e-08 | 4.036e-08 | 0.011 | 1.011e-08 | 4.044e-08 | 0.011 | 1.011e-08 | 4.044e-08 | 0.008 | 1.008e-08 | 4.032e-08 | -0.001 | 9.99e-09 | 3.996e-08 | -0.008 | 9.92e-09 | 3.968e-08 | -0.021 | 9.79e-09 | 3.916e-08 | -0.076 | 9.24e-09 | 3.696e-08 | -0.113 | 8.87e-09 | 3.548e-08 | -0.192 | 8.08e-09 | 3.232e-08 | -0.36 | 6.4e-09 | 2.56e-08 | -0.381 | 6.19e-09 | 2.476e-08 | -1 |  |  | -1 |  |  | -1 |  |  | -1 |  |  | -1 |  |  | -1
C1005X7R1V103K050BB | TDK | 1e-08 | 10 | 35 | X7R | 0402 | 1005 | 0.0005 | 0.0005 | 0.001 | 1e-08 | 4e-08 | 0.009 | 1.009e-08 | 4.036e-08 | 0.011 | 1.011e-08 | 4.044e-08 | 0.011 | 1.011e-08 | 4.044e-08 | 0.008 | 1.008e-08 | 4.032e-08 | -0.001 | 9.99e-09 | 3.996e-08 | -0.008 | 9.92e-09 | 3.968e-08 | -0.021 | 9.79e-09 | 3.916e-08 | -0.076 | 9.24e-09 | 3.696e-08 | -0.113 | 8.87e-09 | 3.548e-08 | -0.192 | 8.08e-09 | 3.232e-08 | -0.36 | 6.4e-09 | 2.56e-08 | -0.381 | 6.19e-09 | 2.476e-08 | -1 |  |  | -1 |  |  | -1 |  |  | -1 |  |  | -1 |  |  | -1
CGA2B2X5R1E103K050BA Equiv. C1005X5R1E103K for Auto | TDK | 1e-08 | 10 | 25 | X5R | 0402 | 1005 | 0.0005 | 0.0005 | 0.001 | 1e-08 | 4e-08 | -0.004 | 9.96e-09 | 3.984e-08 | -0.005 | 9.95e-09 | 3.98e-08 | -0.009 | 9.91e-09 | 3.964e-08 | -0.012 | 9.88e-09 | 3.952e-08 | -0.015 | 9.85e-09 | 3.94e-08 | -0.02 | 9.8e-09 | 3.92e-08 | -0.027 | 9.73e-09 | 3.892e-08 | -0.062 | 9.38e-09 | 3.752e-08 | -0.088 | 9.12e-09 | 3.648e-08 | -0.149 | 8.51e-09 | 3.404e-08 | -0.287 | 7.13e-09 | 2.852e-08 | -0.304 | 6.96e-09 | 2.784e-08 | -1 |  |  | -1 |  |  | -1 |  |  | -1 |  |  | -1 |  |  | -1
CGA2B2X5R1E103M050BA Equiv. C1005X5R1E103M for Auto | TDK | 1e-08 | 20 | 25 | X5R | 0402 | 1005 | 0.0005 | 0.0005 | 0.001 | 1e-08 | 4e-08 | -0.004 | 9.96e-09 | 3.984e-08 | -0.005 | 9.95e-09 | 3.98e-08 | -0.009 | 9.91e-09 | 3.964e-08 | -0.012 | 9.88e-09 | 3.952e-08 | -0.015 | 9.85e-09 | 3.94e-08 | -0.02 | 9.8e-09 | 3.92e-08 | -0.027 | 9.73e-09 | 3.892e-08 | -0.062 | 9.38e-09 | 3.752e-08 | -0.088 | 9.12e-09 | 3.648e-08 | -0.149 | 8.51e-09 | 3.404e-08 | -0.287 | 7.13e-09 | 2.852e-08 | -0.304 | 6.96e-09 | 2.784e-08 | -1 |  |  | -1 |  |  | -1 |  |  | -1 |  |  | -1 |  |  | -1
CGA2B2X7R1E103K050BA Equiv. C1005X7R1E103K for Auto | TDK | 1e-08 | 10 | 25 | X7R | 0402 | 1005 | 0.0005 | 0.0005 | 0.001 | 1e-08 | 4e-08 | -0.004 | 9.96e-09 | 3.984e-08 | -0.005 | 9.95e-09 | 3.98e-08 | -0.009 | 9.91e-09 | 3.964e-08 | -0.012 | 9.88e-09 | 3.952e-08 | -0.015 | 9.85e-09 | 3.94e-08 | -0.02 | 9.8e-09 | 3.92e-08 | -0.027 | 9.73e-09 | 3.892e-08 | -0.062 | 9.38e-09 | 3.752e-08 | -0.088 | 9.12e-09 | 3.648e-08 | -0.149 | 8.51e-09 | 3.404e-08 | -0.287 | 7.13e-09 | 2.852e-08 | -0.304 | 6.96e-09 | 2.784e-08 | -1 |  |  | -1 |  |  | -1 |  |  | -1 |  |  | -1 |  |  | -1
CGA2B2X7R1E103M050BA Equiv. C1005X7R1E103M for Auto | TDK | 1e-08 | 20 | 25 | X7R | 0402 | 1005 | 0.0005 | 0.0005 | 0.001 | 1e-08 | 4e-08 | -0.004 | 9.96e-09 | 3.984e-08 | -0.005 | 9.95e-09 | 3.98e-08 | -0.009 | 9.91e-09 | 3.964e-08 | -0.012 | 9.88e-09 | 3.952e-08 | -0.015 | 9.85e-09 | 3.94e-08 | -0.02 | 9.8e-09 | 3.92e-08 | -0.027 | 9.73e-09 | 3.892e-08 | -0.062 | 9.38e-09 | 3.752e-08 | -0.088 | 9.12e-09 | 3.648e-08 | -0.149 | 8.51e-09 | 3.404e-08 | -0.287 | 7.13e-09 | 2.852e-08 | -0.304 | 6.96e-09 | 2.784e-08 | -1 |  |  | -1 |  |  | -1 |  |  | -1 |  |  | -1 |  |  | -1
C1005X5R1E103K050BA | TDK | 1e-08 | 10 | 25 | X5R | 0402 | 1005 | 0.0005 | 0.0005 | 0.001 | 1e-08 | 4e-08 | -0.004 | 9.96e-09 | 3.984e-08 | -0.005 | 9.95e-09 | 3.98e-08 | -0.009 | 9.91e-09 | 3.964e-08 | -0.012 | 9.88e-09 | 3.952e-08 | -0.015 | 9.85e-09 | 3.94e-08 | -0.02 | 9.8e-09 | 3.92e-08 | -0.027 | 9.73e-09 | 3.892e-08 | -0.062 | 9.38e-09 | 3.752e-08 | -0.088 | 9.12e-09 | 3.648e-08 | -0.149 | 8.51e-09 | 3.404e-08 | -0.287 | 7.13e-09 | 2.852e-08 | -0.304 | 6.96e-09 | 2.784e-08 | -1 |  |  | -1 |  |  | -1 |  |  | -1 |  |  | -1 |  |  | -1
885012105001 | Würth | 1e-07 | 20 | 6.3 | X5R | 0402 | 1005 | 0.0005 | 0.0005 | 0.001 | 1e-07 | 4e-07 | 0.002026508 | 1e-07 | 4e-07 | 0.002010635 | 1e-07 | 4e-07 | -0.03130127 | 9.686984e-08 | 3.874794e-07 | -0.06877619 | 9.311429e-08 | 3.724571e-07 | -0.1071159 | 8.930794e-08 | 3.572317e-07 | -0.1665873 | 8.334127e-08 | 3.333651e-07 | -0.245 | 7.55e-08 | 3.02e-07 |  |  | 0 |  |  | 0 |  |  | 0 |  |  | 0 |  |  | 0 |  |  | 0 |  |  | 0 |  |  | 0 |  |  | 0 |  |  | 0 |  |  | 0
C1005X7R1E103K050BB | TDK | 1e-08 | 10 | 25 | X7R | 0402 | 1005 | 0.0005 | 0.0005 | 0.001 | 1e-08 | 4e-08 | -0.004 | 9.96e-09 | 3.984e-08 | -0.005 | 9.95e-09 | 3.98e-08 | -0.009 | 9.91e-09 | 3.964e-08 | -0.012 | 9.88e-09 | 3.952e-08 | -0.015 | 9.85e-09 | 3.94e-08 | -0.02 | 9.8e-09 | 3.92e-08 | -0.027 | 9.73e-09 | 3.892e-08 | -0.062 | 9.38e-09 | 3.752e-08 | -0.088 | 9.12e-09 | 3.648e-08 | -0.149 | 8.51e-09 | 3.404e-08 | -0.287 | 7.13e-09 | 2.852e-08 | -0.304 | 6.96e-09 | 2.784e-08 | -1 |  |  | -1 |  |  | -1 |  |  | -1 |  |  | -1 |  |  | -1
885012207044 | Würth | 6.8e-08 | 10 | 16 | X7R | 0805 | 2012 | 0.0008 | 0.00125 | 0.002 | 6.8e-08 | 3.4e-08 | 0.00935 | 6.865e-08 | 3.4325e-08 | 0.0116875 | 6.88125e-08 | 3.440625e-08 | 0.0266875 | 6.980625e-08 | 3.4903125e-08 | 0.0332 | 7.0225e-08 | 3.51125e-08 | 0.0353 | 7.04e-08 | 3.52e-08 | 0.037775 | 7.06e-08 | 3.53e-08 | 0.0382625 | 7.06e-08 | 3.53e-08 | 0.03085 | 7.01e-08 | 3.505e-08 | 0.0228 | 6.955e-08 | 3.4775e-08 | 8.35e-05 | 6.8e-08 | 3.4e-08 |  |  | 0 |  |  | 0 |  |  | 0 |  |  | 0 |  |  | 0 |  |  | 0 |  |  | 0 |  |  | 0
885012207071 | Würth | 6.8e-08 | 10 | 25 | X7R | 0805 | 2012 | 0.0008 | 0.00125 | 0.002 | 6.8e-08 | 3.4e-08 | 0.009088 | 6.8608e-08 | 3.4304e-08 | 0.01136 | 6.876e-08 | 3.438e-08 | 0.0284 | 6.99e-08 | 3.495e-08 | 0.031408 | 7.0124e-08 | 3.5062e-08 | 0.03404 | 7.032e-08 | 3.516e-08 | 0.0378 | 7.06e-08 | 3.53e-08 | 0.037228 | 7.0548e-08 | 3.5274e-08 | 0.0301 | 7e-08 | 3.5e-08 | 0.0213 | 6.944e-08 | 3.472e-08 | -0.002696 | 6.782e-08 | 3.391e-08 | -0.07238 | 6.308e-08 | 3.154e-08 | -0.0825 | 6.24e-08 | 3.12e-08 |  |  | 0 |  |  | 0 |  |  | 0 |  |  | 0 |  |  | 0 |  |  | 0
CGA5L2X8R1H334K160AD Equiv. C3216X8R1H334K for Auto | TDK | 3.3e-07 | 10 | 50 | X8R | 1206 | 3216 | 0.0016 | 0.0016 | 0.0032 | 3.3e-07 | 4.02832e-08 | 0.03093939 | 3.4021e-07 | 4.152954e-08 | 0.03866667 | 3.4276e-07 | 4.184082e-08 | 0.03972727 | 3.4311e-07 | 4.188354e-08 | 0.04051515 | 3.4337e-07 | 4.191528e-08 | 0.03939394 | 3.43e-07 | 4.187012e-08 | 0.03787879 | 3.425e-07 | 4.180908e-08 | 0.03312121 | 3.4093e-07 | 4.161743e-08 | 0.01263636 | 3.3417e-07 | 4.079224e-08 | -0.004909091 | 3.2838e-07 | 4.008545e-08 | -0.03539394 | 3.1832e-07 | 3.885742e-08 | -0.1562727 | 2.7843e-07 | 3.398804e-08 | -0.1713636 | 2.7345e-07 | 3.338013e-08 | -0.3273939 | 2.2196e-07 | 2.709473e-08 | -0.3388485 | 2.1818e-07 | 2.66333e-08 | -0.4690909 | 1.752e-07 | 2.138671875e-08 | -0.4901818 | 1.6824e-07 | 2.053711e-08 | -1 |  |  | -1
CGA5L2X8R1H334M160AD Equiv. C3216X8R1H334M for Auto | TDK | 3.3e-07 | 20 | 50 | X8R | 1206 | 3216 | 0.0016 | 0.0016 | 0.0032 | 3.3e-07 | 4.02832e-08 | 0.03093939 | 3.4021e-07 | 4.152954e-08 | 0.03866667 | 3.4276e-07 | 4.184082e-08 | 0.03972727 | 3.4311e-07 | 4.188354e-08 | 0.04051515 | 3.4337e-07 | 4.191528e-08 | 0.03939394 | 3.43e-07 | 4.187012e-08 | 0.03787879 | 3.425e-07 | 4.180908e-08 | 0.03312121 | 3.4093e-07 | 4.161743e-08 | 0.01263636 | 3.3417e-07 | 4.079224e-08 | -0.004909091 | 3.2838e-07 | 4.008545e-08 | -0.03539394 | 3.1832e-07 | 3.885742e-08 | -0.1562727 | 2.7843e-07 | 3.398804e-08 | -0.1713636 | 2.7345e-07 | 3.338013e-08 | -0.3273939 | 2.2196e-07 | 2.709473e-08 | -0.3388485 | 2.1818e-07 | 2.66333e-08 | -0.4690909 | 1.752e-07 | 2.138671875e-08 | -0.4901818 | 1.6824e-07 | 2.053711e-08 | -1 |  |  | -1
CGA5L2X8R1H334K160AE Equiv. C3216X8R1H334K for Auto | TDK | 3.3e-07 | 10 | 50 | X8R | 1206 | 3216 | 0.0016 | 0.0016 | 0.0032 | 3.3e-07 | 4.02832e-08 | 0.03093939 | 3.4021e-07 | 4.152954e-08 | 0.03866667 | 3.4276e-07 | 4.184082e-08 | 0.03972727 | 3.4311e-07 | 4.188354e-08 | 0.04051515 | 3.4337e-07 | 4.191528e-08 | 0.03936364 | 3.4299e-07 | 4.18689e-08 | 0.03787879 | 3.425e-07 | 4.180908e-08 | 0.03312121 | 3.4093e-07 | 4.161743e-08 | 0.01263636 | 3.3417e-07 | 4.079224e-08 | -0.004909091 | 3.2838e-07 | 4.008545e-08 | -0.03539394 | 3.1832e-07 | 3.885742e-08 | -0.1562727 | 2.7843e-07 | 3.398804e-08 | -0.1713636 | 2.7345e-07 | 3.338013e-08 | -0.3273939 | 2.2196e-07 | 2.709473e-08 | -0.3388485 | 2.1818e-07 | 2.66333e-08 | -0.4690909 | 1.752e-07 | 2.138671875e-08 | -0.4901818 | 1.6824e-07 | 2.053711e-08 | -1 |  |  | -1
CGA5L2X8R1H334M160AE Equiv. C3216X8R1H334M for Auto | TDK | 3.3e-07 | 20 | 50 | X8R | 1206 | 3216 | 0.0016 | 0.0016 | 0.0032 | 3.3e-07 | 4.02832e-08 | 0.03093939 | 3.4021e-07 | 4.152954e-08 | 0.03866667 | 3.4276e-07 | 4.184082e-08 | 0.03972727 | 3.4311e-07 | 4.188354e-08 | 0.04051515 | 3.4337e-07 | 4.191528e-08 | 0.03936364 | 3.4299e-07 | 4.18689e-08 | 0.03787879 | 3.425e-07 | 4.180908e-08 | 0.03312121 | 3.4093e-07 | 4.161743e-08 | 0.01263636 | 3.3417e-07 | 4.079224e-08 | -0.004909091 | 3.2838e-07 | 4.008545e-08 | -0.03539394 | 3.1832e-07 | 3.885742e-08 | -0.1562727 | 2.7843e-07 | 3.398804e-08 | -0.1713636 | 2.7345e-07 | 3.338013e-08 | -0.3273939 | 2.2196e-07 | 2.709473e-08 | -0.3388485 | 2.1818e-07 | 2.66333e-08 | -0.4690909 | 1.752e-07 | 2.138671875e-08 | -0.4901818 | 1.6824e-07 | 2.053711e-08 | -1 |  |  | -1
C3216X8R1H334K160AE | TDK | 3.3e-07 | 10 | 50 | X8R | 1206 | 3216 | 0.0016 | 0.0016 | 0.0032 | 3.3e-07 | 4.02832e-08 | 0.03093939 | 3.4021e-07 | 4.152954e-08 | 0.03866667 | 3.4276e-07 | 4.184082e-08 | 0.03972727 | 3.4311e-07 | 4.188354e-08 | 0.04051515 | 3.4337e-07 | 4.191528e-08 | 0.03936364 | 3.4299e-07 | 4.18689e-08 | 0.03787879 | 3.425e-07 | 4.180908e-08 | 0.03312121 | 3.4093e-07 | 4.161743e-08 | 0.01263636 | 3.3417e-07 | 4.079224e-08 | -0.004909091 | 3.2838e-07 | 4.008545e-08 | -0.03539394 | 3.1832e-07 | 3.885742e-08 | -0.1562727 | 2.7843e-07 | 3.398804e-08 | -0.1713636 | 2.7345e-07 | 3.338013e-08 | -0.3273939 | 2.2196e-07 | 2.709473e-08 | -0.3388485 | 2.1818e-07 | 2.66333e-08 | -0.4690909 | 1.752e-07 | 2.138671875e-08 | -0.4901818 | 1.6824e-07 | 2.053711e-08 | -1 |  |  | -1
885012210031 | Würth | 1e-06 | 10 | 50 | X7R | 1812 | 4532 | 0.002 | 0.0032 | 0.0045 | 1e-06 | 3.472222e-08 | 0.0003328 | 1e-06 | 3.472222e-08 | 0.000416 | 1e-06 | 3.472222e-08 | 0.00104 | 1e-06 | 3.472222e-08 | 0.0013728 | 1e-06 | 3.472222e-08 | 0.001664 | 1e-06 | 3.472222e-08 | 0.00208 | 1e-06 | 3.472222e-08 | 0.0056992 | 1.0052e-06 | 3.490278e-08 | 0.016 | 1.02e-06 | 3.541667e-08 | 0.011072 | 1.012e-06 | 3.513889e-08 | -0.001836 | 9.952e-07 | 3.455556e-08 | -0.05406 | 9.456e-07 | 3.283333e-08 | -0.0616 | 9.38e-07 | 3.256944e-08 | -0.164 | 8.36e-07 | 2.902778e-08 | -0.1746 | 8.254e-07 | 2.865972e-08 | -0.3102 | 6.898e-07 | 2.395139e-08 | -0.333 | 6.67e-07 | 2.315972e-08 |  |  | 0 |  |  | 0
CGA5L3X8R2A334K160AD Equiv. C3216X8R2A334K for Auto | TDK | 3.3e-07 | 10 | 100 | X8R | 1206 | 3216 | 0.0016 | 0.0016 | 0.0032 | 3.3e-07 | 4.02832e-08 | 0.005454545 | 3.318e-07 | 4.050293e-08 | 0.006818182 | 3.3225e-07 | 4.055786e-08 | 0.01706061 | 3.3563e-07 | 4.097046e-08 | 0.02251515 | 3.3743e-07 | 4.119019e-08 | 0.02727273 | 3.39e-07 | 4.138184e-08 | 0.02730303 | 3.3901e-07 | 4.138306e-08 | 0.02736364 | 3.3903e-07 | 4.13855e-08 | 0.02272727 | 3.375e-07 | 4.119873e-08 | 0.01769697 | 3.3584e-07 | 4.099609375e-08 | 0.007666667 | 3.3253e-07 | 4.059204e-08 | -0.02312121 | 3.2237e-07 | 3.935181e-08 | -0.0269697 | 3.211e-07 | 3.919678e-08 | -0.07818182 | 3.042e-07 | 3.713379e-08 | -0.08439394 | 3.0215e-07 | 3.688354e-08 | -0.1589091 | 2.7756e-07 | 3.388184e-08 | -0.1713333 | 2.7346e-07 | 3.338135e-08 | -0.3367273 | 2.1888e-07 | 2.671875e-08 | -0.4767879 | 1.7266e-07 | 2.107666e-08
CGA5L3X8R2A334M160AD Equiv. C3216X8R2A334M for Auto | TDK | 3.3e-07 | 20 | 100 | X8R | 1206 | 3216 | 0.0016 | 0.0016 | 0.0032 | 3.3e-07 | 4.02832e-08 | 0.005454545 | 3.318e-07 | 4.050293e-08 | 0.006818182 | 3.3225e-07 | 4.055786e-08 | 0.01706061 | 3.3563e-07 | 4.097046e-08 | 0.02251515 | 3.3743e-07 | 4.119019e-08 | 0.02727273 | 3.39e-07 | 4.138184e-08 | 0.02730303 | 3.3901e-07 | 4.138306e-08 | 0.02736364 | 3.3903e-07 | 4.13855e-08 | 0.02272727 | 3.375e-07 | 4.119873e-08 | 0.01769697 | 3.3584e-07 | 4.099609375e-08 | 0.007666667 | 3.3253e-07 | 4.059204e-08 | -0.02312121 | 3.2237e-07 | 3.935181e-08 | -0.0269697 | 3.211e-07 | 3.919678e-08 | -0.07818182 | 3.042e-07 | 3.713379e-08 | -0.08439394 | 3.0215e-07 | 3.688354e-08 | -0.1589091 | 2.7756e-07 | 3.388184e-08 | -0.1713333 | 2.7346e-07 | 3.338135e-08 | -0.3367273 | 2.1888e-07 | 2.671875e-08 | -0.4767879 | 1.7266e-07 | 2.107666e-08
CGA5L3X8R2A334K160AE Equiv. C3216X8R2A334K for Auto | TDK | 3.3e-07 | 10 | 100 | X8R | 1206 | 3216 | 0.0016 | 0.0016 | 0.0032 | 3.3e-07 | 4.02832e-08 | 0.005454545 | 3.318e-07 | 4.050293e-08 | 0.006818182 | 3.3225e-07 | 4.055786e-08 | 0.01706061 | 3.3563e-07 | 4.097046e-08 | 0.02251515 | 3.3743e-07 | 4.119019e-08 | 0.02727273 | 3.39e-07 | 4.138184e-08 | 0.02730303 | 3.3901e-07 | 4.138306e-08 | 0.02736364 | 3.3903e-07 | 4.13855e-08 | 0.02272727 | 3.375e-07 | 4.119873e-08 | 0.01769697 | 3.3584e-07 | 4.099609375e-08 | 0.007666667 | 3.3253e-07 | 4.059204e-08 | -0.02312121 | 3.2237e-07 | 3.935181e-08 | -0.0269697 | 3.211e-07 | 3.919678e-08 | -0.07818182 | 3.042e-07 | 3.713379e-08 | -0.08439394 | 3.0215e-07 | 3.688354e-08 | -0.1589091 | 2.7756e-07 | 3.388184e-08 | -0.1713333 | 2.7346e-07 | 3.338135e-08 | -0.3367273 | 2.1888e-07 | 2.671875e-08 | -0.4767879 | 1.7266e-07 | 2.107666e-08
CGA5L3X8R2A334M160AE Equiv. C3216X8R2A334M for Auto | TDK | 3.3e-07 | 20 | 100 | X8R | 1206 | 3216 | 0.0016 | 0.0016 | 0.0032 | 3.3e-07 | 4.02832e-08 | 0.005454545 | 3.318e-07 | 4.050293e-08 | 0.006818182 | 3.3225e-07 | 4.055786e-08 | 0.01706061 | 3.3563e-07 | 4.097046e-08 | 0.02251515 | 3.3743e-07 | 4.119019e-08 | 0.02727273 | 3.39e-07 | 4.138184e-08 | 0.02730303 | 3.3901e-07 | 4.138306e-08 | 0.02736364 | 3.3903e-07 | 4.13855e-08 | 0.02272727 | 3.375e-07 | 4.119873e-08 | 0.01769697 | 3.3584e-07 | 4.099609375e-08 | 0.007666667 | 3.3253e-07 | 4.059204e-08 | -0.02312121 | 3.2237e-07 | 3.935181e-08 | -0.0269697 | 3.211e-07 | 3.919678e-08 | -0.07818182 | 3.042e-07 | 3.713379e-08 | -0.08439394 | 3.0215e-07 | 3.688354e-08 | -0.1589091 | 2.7756e-07 | 3.388184e-08 | -0.1713333 | 2.7346e-07 | 3.338135e-08 | -0.3367273 | 2.1888e-07 | 2.671875e-08 | -0.4767879 | 1.7266e-07 | 2.107666e-08
C3216X8R2A334K160AE | TDK | 3.3e-07 | 10 | 100 | X8R | 1206 | 3216 | 0.0016 | 0.0016 | 0.0032 | 3.3e-07 | 4.02832e-08 | 0.005454545 | 3.318e-07 | 4.050293e-08 | 0.006818182 | 3.3225e-07 | 4.055786e-08 | 0.01706061 | 3.3563e-07 | 4.097046e-08 | 0.02251515 | 3.3743e-07 | 4.119019e-08 | 0.02727273 | 3.39e-07 | 4.138184e-08 | 0.02730303 | 3.3901e-07 | 4.138306e-08 | 0.02736364 | 3.3903e-07 | 4.13855e-08 | 0.02272727 | 3.375e-07 | 4.119873e-08 | 0.01769697 | 3.3584e-07 | 4.099609375e-08 | 0.007666667 | 3.3253e-07 | 4.059204e-08 | -0.02312121 | 3.2237e-07 | 3.935181e-08 | -0.0269697 | 3.211e-07 | 3.919678e-08 | -0.07818182 | 3.042e-07 | 3.713379e-08 | -0.08439394 | 3.0215e-07 | 3.688354e-08 | -0.1589091 | 2.7756e-07 | 3.388184e-08 | -0.1713333 | 2.7346e-07 | 3.338135e-08 | -0.3367273 | 2.1888e-07 | 2.671875e-08 | -0.4767879 | 1.7266e-07 | 2.107666e-08
GCJ21BL81E124KA01 | Murata | 1.2e-07 | 10 | 25 | X8L | 0805 | 2012 | 0.00125 | 0.00125 | 0.002 | 1.2e-07 | 3.84e-08 | 0.007874016 | 1.209449e-07 | 3.870236e-08 | 0.007874016 | 1.209449e-07 | 3.870236e-08 | 0.007874016 | 1.209449e-07 | 3.870236e-08 | 0.007874016 | 1.209449e-07 | 3.870236e-08 | 0.007874016 | 1.209449e-07 | 3.870236e-08 | 0.007874016 | 1.209449e-07 | 3.870236e-08 | 0 | 1.2e-07 | 3.84e-08 | -0.007874016 | 1.190551e-07 | 3.809764e-08 | -0.01574803 | 1.181102e-07 | 3.779528e-08 | -0.03937008 | 1.152756e-07 | 3.688819e-08 | -0.1023622 | 1.077165e-07 | 3.446929e-08 | -0.1102362 | 1.067717e-07 | 3.416693e-08 | -1 | 0 | 0 | -1 | 0 | 0 | -1 | 0 | 0 | -1 | 0 | 0 | -1 | 0 | 0 | -1 | 0 | 0
GCJ21BL8YA124KA01 | Murata | 1.2e-07 | 10 | 35 | X8L | 0805 | 2012 | 0.00125 | 0.00125 | 0.002 | 1.2e-07 | 3.84e-08 | 0.007874016 | 1.209449e-07 | 3.870236e-08 | 0.007874016 | 1.209449e-07 | 3.870236e-08 | 0.007874016 | 1.209449e-07 | 3.870236e-08 | 0.007874016 | 1.209449e-07 | 3.870236e-08 | 0.007874016 | 1.209449e-07 | 3.870236e-08 | 0.007874016 | 1.209449e-07 | 3.870236e-08 | 0 | 1.2e-07 | 3.84e-08 | -0.007874016 | 1.190551e-07 | 3.809764e-08 | -0.01574803 | 1.181102e-07 | 3.779528e-08 | -0.03937008 | 1.152756e-07 | 3.688819e-08 | -0.1023622 | 1.077165e-07 | 3.446929e-08 | -0.1102362 | 1.067717e-07 | 3.416693e-08 | -0.2251969 | 9.297638e-08 | 2.975244e-08 | -1 | 0 | 0 | -1 | 0 | 0 | -1 | 0 | 0 | -1 | 0 | 0 | -1 | 0 | 0
GCM31MR72A224KA37 | Murata | 2.2e-07 | 10 | 100 | X7R | 1206 | 3216 | 0.00115 | 0.0016 | 0.0032 | 2.2e-07 | 3.736413e-08 | 0.00913242 | 2.220091e-07 | 3.770536e-08 | 0.00913242 | 2.220091e-07 | 3.770536e-08 | 0.00913242 | 2.220091e-07 | 3.770536e-08 | 0.00913242 | 2.220091e-07 | 3.770536e-08 | 0.00456621 | 2.210046e-07 | 3.753474e-08 | 0.00456621 | 2.210046e-07 | 3.753474e-08 | 0 | 2.2e-07 | 3.736413e-08 | -0.00913242 | 2.179909e-07 | 3.702291e-08 | -0.01826484 | 2.159817e-07 | 3.668168e-08 | -0.03196347 | 2.12968e-07 | 3.616984e-08 | -0.09589041 | 1.989041e-07 | 3.378127e-08 | -0.1050228 | 1.96895e-07 | 3.344004e-08 | -0.2100457 | 1.7379e-07 | 2.951596e-08 | -0.2191781 | 1.717808e-07 | 2.917473e-08 | -0.347032 | 1.43653e-07 | 2.439758e-08 | -0.369863 | 1.386301e-07 | 2.354452e-08 | -0.5634703 | 9.603653e-08 | 1.631055e-08 | -0.6794521 | 7.052055e-08 | 1.1977e-08
GGM31MR72A224KA37 | Murata | 2.2e-07 | 10 | 100 | X7R | 1206 | 3216 | 0.00115 | 0.0016 | 0.0032 | 2.2e-07 | 3.736413e-08 | 0.00913242 | 2.220091e-07 | 3.770536e-08 | 0.00913242 | 2.220091e-07 | 3.770536e-08 | 0.00913242 | 2.220091e-07 | 3.770536e-08 | 0.00913242 | 2.220091e-07 | 3.770536e-08 | 0.00456621 | 2.210046e-07 | 3.753474e-08 | 0.00456621 | 2.210046e-07 | 3.753474e-08 | 0 | 2.2e-07 | 3.736413e-08 | -0.00913242 | 2.179909e-07 | 3.702291e-08 | -0.01826484 | 2.159817e-07 | 3.668168e-08 | -0.03196347 | 2.12968e-07 | 3.616984e-08 | -0.09589041 | 1.989041e-07 | 3.378127e-08 | -0.1050228 | 1.96895e-07 | 3.344004e-08 | -0.2100457 | 1.7379e-07 | 2.951596e-08 | -0.2191781 | 1.717808e-07 | 2.917473e-08 | -0.347032 | 1.43653e-07 | 2.439758e-08 | -0.369863 | 1.386301e-07 | 2.354452e-08 | -0.5634703 | 9.603653e-08 | 1.631055e-08 | -0.6794521 | 7.052055e-08 | 1.1977e-08
GCH31MR72A224KE01 | Murata | 2.2e-07 | 10 | 100 | X7R | 1206 | 3216 | 0.00115 | 0.0016 | 0.0032 | 2.2e-07 | 3.736413e-08 | 0.004608295 | 2.210138e-07 | 3.753632e-08 | 0.004608295 | 2.210138e-07 | 3.753632e-08 | 0.004608295 | 2.210138e-07 | 3.753632e-08 | 0.004608295 | 2.210138e-07 | 3.753632e-08 | 0.004608295 | 2.210138e-07 | 3.753632e-08 | 0 | 2.2e-07 | 3.736413e-08 | -0.004608295 | 2.189862e-07 | 3.719195e-08 | -0.01382488 | 2.169585e-07 | 3.684758e-08 | -0.01843318 | 2.159447e-07 | 3.667539e-08 | -0.03686636 | 2.118894e-07 | 3.598665e-08 | -0.1013825 | 1.976959e-07 | 3.357606e-08 | -0.1105991 | 1.956682e-07 | 3.323169e-08 | -0.2165899 | 1.723502e-07 | 2.927144e-08 | -0.2304147 | 1.693088e-07 | 2.875488e-08 | -0.359447 | 1.409217e-07 | 2.393371e-08 | -0.3778802 | 1.368664e-07 | 2.324497e-08 | -0.5728111 | 9.398157e-08 | 1.596154e-08 | -0.6866359 | 6.894009e-08 | 1.170858e-08
GCM31MR72A224KA01 | Murata | 2.2e-07 | 10 | 100 | X7R | 1206 | 3216 | 0.00115 | 0.0016 | 0.0032 | 2.2e-07 | 3.736413e-08 | 0.004608295 | 2.210138e-07 | 3.753632e-08 | 0.004608295 | 2.210138e-07 | 3.753632e-08 | 0.004608295 | 2.210138e-07 | 3.753632e-08 | 0.004608295 | 2.210138e-07 | 3.753632e-08 | 0.004608295 | 2.210138e-07 | 3.753632e-08 | 0 | 2.2e-07 | 3.736413e-08 | -0.004608295 | 2.189862e-07 | 3.719195e-08 | -0.01382488 | 2.169585e-07 | 3.684758e-08 | -0.01843318 | 2.159447e-07 | 3.667539e-08 | -0.03686636 | 2.118894e-07 | 3.598665e-08 | -0.1013825 | 1.976959e-07 | 3.357606e-08 | -0.1105991 | 1.956682e-07 | 3.323169e-08 | -0.2165899 | 1.723502e-07 | 2.927144e-08 | -0.2304147 | 1.693088e-07 | 2.875488e-08 | -0.359447 | 1.409217e-07 | 2.393371e-08 | -0.3778802 | 1.368664e-07 | 2.324497e-08 | -0.5728111 | 9.398157e-08 | 1.596154e-08 | -0.6866359 | 6.894009e-08 | 1.170858e-08
885012207097 | Würth | 6.8e-08 | 10 | 50 | X7R | 0805 | 2012 | 0.0008 | 0.00125 | 0.002 | 6.8e-08 | 3.4e-08 | -0.000552 | 6.7968e-08 | 3.3984e-08 | -0.00069 | 6.796e-08 | 3.398e-08 | -0.001725 | 6.79e-08 | 3.395e-08 | -0.002277 | 6.7868e-08 | 3.3934e-08 | -0.00276 | 6.784e-08 | 3.392e-08 | -0.00345 | 6.78e-08 | 3.39e-08 | 0.001477 | 6.8138e-08 | 3.4069e-08 | 0.0155 | 6.91e-08 | 3.455e-08 | 0.01192 | 6.882e-08 | 3.441e-08 | 0.00128 | 6.806e-08 | 3.403e-08 | -0.05076 | 6.454e-08 | 3.227e-08 | -0.0585 | 6.4e-08 | 3.2e-08 | -0.158 | 5.73e-08 | 2.865e-08 | -0.1696 | 5.65e-08 | 2.825e-08 | -0.307 | 4.712e-08 | 2.356e-08 | -0.329 | 4.56e-08 | 2.28e-08 |  |  | 0 |  |  | 0
CGA5H2X8R1H224K115AD Equiv. C3216X8R1H224K for Auto | TDK | 2.2e-07 | 10 | 50 | X8R | 1206 | 3216 | 0.00115 | 0.0016 | 0.0032 | 2.2e-07 | 3.736413e-08 | 0.03072727 | 2.2676e-07 | 3.851223e-08 | 0.03836364 | 2.2844e-07 | 3.879755e-08 | 0.03759091 | 2.2827e-07 | 3.876868e-08 | 0.03704545 | 2.2815e-07 | 3.87483e-08 | 0.03436364 | 2.2756e-07 | 3.86481e-08 | 0.03063636 | 2.2674e-07 | 3.850883e-08 | 0.02813636 | 2.2619e-07 | 3.841542e-08 | 0.008636364 | 2.219e-07 | 3.768682e-08 | -0.007727273 | 2.183e-07 | 3.707541e-08 | -0.04440909 | 2.1023e-07 | 3.570482e-08 | -0.1310455 | 1.9117e-07 | 3.246773e-08 | -0.1418636 | 1.8879e-07 | 3.206352e-08 | -0.2915455 | 1.5586e-07 | 2.647079e-08 | -0.3031818 | 1.533e-07 | 2.603601e-08 | -0.4432273 | 1.2249e-07 | 2.080333e-08 | -0.4666364 | 1.1734e-07 | 1.992867e-08 | -1 |  |  | -1
CGA5H2X8R1H224M115AD Equiv. C3216X8R1H224M for Auto | TDK | 2.2e-07 | 20 | 50 | X8R | 1206 | 3216 | 0.00115 | 0.0016 | 0.0032 | 2.2e-07 | 3.736413e-08 | 0.03072727 | 2.2676e-07 | 3.851223e-08 | 0.03836364 | 2.2844e-07 | 3.879755e-08 | 0.03759091 | 2.2827e-07 | 3.876868e-08 | 0.03704545 | 2.2815e-07 | 3.87483e-08 | 0.03436364 | 2.2756e-07 | 3.86481e-08 | 0.03063636 | 2.2674e-07 | 3.850883e-08 | 0.02813636 | 2.2619e-07 | 3.841542e-08 | 0.008636364 | 2.219e-07 | 3.768682e-08 | -0.007727273 | 2.183e-07 | 3.707541e-08 | -0.04440909 | 2.1023e-07 | 3.570482e-08 | -0.1310455 | 1.9117e-07 | 3.246773e-08 | -0.1418636 | 1.8879e-07 | 3.206352e-08 | -0.2915455 | 1.5586e-07 | 2.647079e-08 | -0.3031818 | 1.533e-07 | 2.603601e-08 | -0.4432273 | 1.2249e-07 | 2.080333e-08 | -0.4666364 | 1.1734e-07 | 1.992867e-08 | -1 |  |  | -1
CGA5H2X8R1H224K115AA Equiv. C3216X8R1H224K for Auto | TDK | 2.2e-07 | 10 | 50 | X8R | 1206 | 3216 | 0.00115 | 0.0016 | 0.0032 | 2.2e-07 | 3.736413e-08 | 0.03072727 | 2.2676e-07 | 3.851223e-08 | 0.03836364 | 2.2844e-07 | 3.879755e-08 | 0.03759091 | 2.2827e-07 | 3.876868e-08 | 0.03704545 | 2.2815e-07 | 3.87483e-08 | 0.03436364 | 2.2756e-07 | 3.86481e-08 | 0.03063636 | 2.2674e-07 | 3.850883e-08 | 0.02813636 | 2.2619e-07 | 3.841542e-08 | 0.008636364 | 2.219e-07 | 3.768682e-08 | -0.007727273 | 2.183e-07 | 3.707541e-08 | -0.04440909 | 2.1023e-07 | 3.570482e-08 | -0.1310455 | 1.9117e-07 | 3.246773e-08 | -0.1418636 | 1.8879e-07 | 3.206352e-08 | -0.2915455 | 1.5586e-07 | 2.647079e-08 | -0.3031818 | 1.533e-07 | 2.603601e-08 | -0.4432273 | 1.2249e-07 | 2.080333e-08 | -0.4666364 | 1.1734e-07 | 1.992867e-08 | -1 |  |  | -1
CGA5H2X8R1H224M115AA Equiv. C3216X8R1H224M for Auto | TDK | 2.2e-07 | 20 | 50 | X8R | 1206 | 3216 | 0.00115 | 0.0016 | 0.0032 | 2.2e-07 | 3.736413e-08 | 0.03072727 | 2.2676e-07 | 3.851223e-08 | 0.03836364 | 2.2844e-07 | 3.879755e-08 | 0.03759091 | 2.2827e-07 | 3.876868e-08 | 0.03704545 | 2.2815e-07 | 3.87483e-08 | 0.03436364 | 2.2756e-07 | 3.86481e-08 | 0.03063636 | 2.2674e-07 | 3.850883e-08 | 0.02813636 | 2.2619e-07 | 3.841542e-08 | 0.008636364 | 2.219e-07 | 3.768682e-08 | -0.007727273 | 2.183e-07 | 3.707541e-08 | -0.04440909 | 2.1023e-07 | 3.570482e-08 | -0.1310455 | 1.9117e-07 | 3.246773e-08 | -0.1418636 | 1.8879e-07 | 3.206352e-08 | -0.2915455 | 1.5586e-07 | 2.647079e-08 | -0.3031818 | 1.533e-07 | 2.603601e-08 | -0.4432273 | 1.2249e-07 | 2.080333e-08 | -0.4666364 | 1.1734e-07 | 1.992867e-08 | -1 |  |  | -1
885012208001 | Würth | 2.2e-06 | 10 | 6.3 | X7R | 1206 | 3216 | 0.00115 | 0.0016 | 0.0032 | 2.2e-06 | 3.736413e-07 | 0.02779841 | 2.260794e-06 | 3.839663e-07 | 0.03297302 | 2.273492e-06 | 3.86123e-07 | 0.04204762 | 2.290317e-06 | 3.889805e-07 | 0.03442857 | 2.275238e-06 | 3.864195e-07 | 0.02364444 | 2.249524e-06 | 3.820523e-07 | 0.002339365 | 2.201905e-06 | 3.739648e-07 | -0.0336 | 2.13e-06 | 3.617527e-07 |  |  | 0 |  |  | 0 |  |  | 0 |  |  | 0 |  |  | 0 |  |  | 0 |  |  | 0 |  |  | 0 |  |  | 0 |  |  | 0 |  |  | 0
C3216X8R1H224K115AA | TDK | 2.2e-07 | 10 | 50 | X8R | 1206 | 3216 | 0.00115 | 0.0016 | 0.0032 | 2.2e-07 | 3.736413e-08 | 0.03072727 | 2.2676e-07 | 3.851223e-08 | 0.03836364 | 2.2844e-07 | 3.879755e-08 | 0.03759091 | 2.2827e-07 | 3.876868e-08 | 0.03704545 | 2.2815e-07 | 3.87483e-08 | 0.03436364 | 2.2756e-07 | 3.86481e-08 | 0.03063636 | 2.2674e-07 | 3.850883e-08 | 0.02813636 | 2.2619e-07 | 3.841542e-08 | 0.008636364 | 2.219e-07 | 3.768682e-08 | -0.007727273 | 2.183e-07 | 3.707541e-08 | -0.04440909 | 2.1023e-07 | 3.570482e-08 | -0.1310455 | 1.9117e-07 | 3.246773e-08 | -0.1418636 | 1.8879e-07 | 3.206352e-08 | -0.2915455 | 1.5586e-07 | 2.647079e-08 | -0.3031818 | 1.533e-07 | 2.603601e-08 | -0.4432273 | 1.2249e-07 | 2.080333e-08 | -0.4666364 | 1.1734e-07 | 1.992867e-08 | -1 |  |  | -1
CGA2B3X8R1H103K050BD Equiv. C1005X8R1H103K for Auto | TDK | 1e-08 | 10 | 50 | X8R | 0402 | 1005 | 0.0005 | 0.0005 | 0.001 | 1e-08 | 4e-08 | 0.009 | 1.009e-08 | 4.036e-08 | 0.012 | 1.012e-08 | 4.048e-08 | 0.022 | 1.022e-08 | 4.088e-08 | 0.022 | 1.022e-08 | 4.088e-08 | 0.022 | 1.022e-08 | 4.088e-08 | 0.02 | 1.02e-08 | 4.08e-08 | 0.016 | 1.016e-08 | 4.064e-08 | -0.002 | 9.98e-09 | 3.992e-08 | -0.016 | 9.84e-09 | 3.936e-08 | -0.049 | 9.51e-09 | 3.804e-08 | -0.129 | 8.71e-09 | 3.484e-08 | -0.138 | 8.62e-09 | 3.448e-08 | -0.26 | 7.4e-09 | 2.96e-08 | -0.271 | 7.29e-09 | 2.916e-08 | -0.402 | 5.98e-09 | 2.392e-08 | -0.424 | 5.76e-09 | 2.304e-08 | -1 |  |  | -1
CGA2B3X8R1H103M050BD Equiv. C1005X8R1H103M for Auto | TDK | 1e-08 | 20 | 50 | X8R | 0402 | 1005 | 0.0005 | 0.0005 | 0.001 | 1e-08 | 4e-08 | 0.009 | 1.009e-08 | 4.036e-08 | 0.012 | 1.012e-08 | 4.048e-08 | 0.022 | 1.022e-08 | 4.088e-08 | 0.022 | 1.022e-08 | 4.088e-08 | 0.022 | 1.022e-08 | 4.088e-08 | 0.02 | 1.02e-08 | 4.08e-08 | 0.016 | 1.016e-08 | 4.064e-08 | -0.002 | 9.98e-09 | 3.992e-08 | -0.016 | 9.84e-09 | 3.936e-08 | -0.049 | 9.51e-09 | 3.804e-08 | -0.129 | 8.71e-09 | 3.484e-08 | -0.138 | 8.62e-09 | 3.448e-08 | -0.26 | 7.4e-09 | 2.96e-08 | -0.271 | 7.29e-09 | 2.916e-08 | -0.402 | 5.98e-09 | 2.392e-08 | -0.424 | 5.76e-09 | 2.304e-08 | -1 |  |  | -1
CGA2B3X8R1H103K050BE Equiv. C1005X8R1H103K for Auto | TDK | 1e-08 | 10 | 50 | X8R | 0402 | 1005 | 0.0005 | 0.0005 | 0.001 | 1e-08 | 4e-08 | 0.009 | 1.009e-08 | 4.036e-08 | 0.012 | 1.012e-08 | 4.048e-08 | 0.022 | 1.022e-08 | 4.088e-08 | 0.022 | 1.022e-08 | 4.088e-08 | 0.022 | 1.022e-08 | 4.088e-08 | 0.02 | 1.02e-08 | 4.08e-08 | 0.016 | 1.016e-08 | 4.064e-08 | -0.002 | 9.98e-09 | 3.992e-08 | -0.016 | 9.84e-09 | 3.936e-08 | -0.049 | 9.51e-09 | 3.804e-08 | -0.129 | 8.71e-09 | 3.484e-08 | -0.138 | 8.62e-09 | 3.448e-08 | -0.26 | 7.4e-09 | 2.96e-08 | -0.271 | 7.29e-09 | 2.916e-08 | -0.402 | 5.98e-09 | 2.392e-08 | -0.424 | 5.76e-09 | 2.304e-08 | -1 |  |  | -1
885012208015 | Würth | 2.2e-06 | 10 | 10 | X7R | 1206 | 3216 | 0.00115 | 0.0016 | 0.0032 | 2.2e-06 | 3.736413e-07 | 0.01144 | 2.224e-06 | 3.777174e-07 | 0.0143 | 2.23e-06 | 3.787364e-07 | 0.0227 | 2.25e-06 | 3.821332e-07 | 0.014619 | 2.231e-06 | 3.7890625e-07 | 0.00253 | 2.21e-06 | 3.753397e-07 | -0.0224 | 2.15e-06 | 3.651495e-07 | -0.06318 | 2.059e-06 | 3.496943e-07 | -0.208 | 1.74e-06 | 2.955163e-07 |  |  | 0 |  |  | 0 |  |  | 0 |  |  | 0 |  |  | 0 |  |  | 0 |  |  | 0 |  |  | 0 |  |  | 0 |  |  | 0
885012108006 | Würth | 2.2e-06 | 20 | 10 | X5R | 1206 | 3216 | 0.00115 | 0.0016 | 0.0032 | 2.2e-06 | 3.736413e-07 | 0.00952 | 2.224e-06 | 3.777174e-07 | 0.0119 | 2.23e-06 | 3.787364e-07 | 0.01775 | 2.24e-06 | 3.804348e-07 | 0.00972 | 2.221e-06 | 3.772079e-07 | -0.0019 | 2.2e-06 | 3.736413e-07 | -0.0257 | 2.14e-06 | 3.634511e-07 | -0.06431 | 2.059e-06 | 3.496943e-07 | -0.202 | 1.76e-06 | 2.98913e-07 |  |  | 0 |  |  | 0 |  |  | 0 |  |  | 0 |  |  | 0 |  |  | 0 |  |  | 0 |  |  | 0 |  |  | 0 |  |  | 0
CGA2B3X8R1H103M050BE Equiv. C1005X8R1H103M for Auto | TDK | 1e-08 | 20 | 50 | X8R | 0402 | 1005 | 0.0005 | 0.0005 | 0.001 | 1e-08 | 4e-08 | 0.009 | 1.009e-08 | 4.036e-08 | 0.012 | 1.012e-08 | 4.048e-08 | 0.022 | 1.022e-08 | 4.088e-08 | 0.022 | 1.022e-08 | 4.088e-08 | 0.022 | 1.022e-08 | 4.088e-08 | 0.02 | 1.02e-08 | 4.08e-08 | 0.016 | 1.016e-08 | 4.064e-08 | -0.002 | 9.98e-09 | 3.992e-08 | -0.016 | 9.84e-09 | 3.936e-08 | -0.049 | 9.51e-09 | 3.804e-08 | -0.129 | 8.71e-09 | 3.484e-08 | -0.138 | 8.62e-09 | 3.448e-08 | -0.26 | 7.4e-09 | 2.96e-08 | -0.271 | 7.29e-09 | 2.916e-08 | -0.402 | 5.98e-09 | 2.392e-08 | -0.424 | 5.76e-09 | 2.304e-08 | -1 |  |  | -1
C1005X8R1H103K050BE | TDK | 1e-08 | 10 | 50 | X8R | 0402 | 1005 | 0.0005 | 0.0005 | 0.001 | 1e-08 | 4e-08 | 0.009 | 1.009e-08 | 4.036e-08 | 0.012 | 1.012e-08 | 4.048e-08 | 0.022 | 1.022e-08 | 4.088e-08 | 0.022 | 1.022e-08 | 4.088e-08 | 0.022 | 1.022e-08 | 4.088e-08 | 0.02 | 1.02e-08 | 4.08e-08 | 0.016 | 1.016e-08 | 4.064e-08 | -0.002 | 9.98e-09 | 3.992e-08 | -0.016 | 9.84e-09 | 3.936e-08 | -0.049 | 9.51e-09 | 3.804e-08 | -0.129 | 8.71e-09 | 3.484e-08 | -0.138 | 8.62e-09 | 3.448e-08 | -0.26 | 7.4e-09 | 2.96e-08 | -0.271 | 7.29e-09 | 2.916e-08 | -0.402 | 5.98e-09 | 2.392e-08 | -0.424 | 5.76e-09 | 2.304e-08 | -1 |  |  | -1
GCJ188R71H393KA12 | Murata | 3.9e-08 | 10 | 50 | X7R | 0603 | 1608 | 0.0008 | 0.0008 | 0.0016 | 3.9e-08 | 3.80859375e-08 | 0.002544529 | 3.909924e-08 | 3.818285e-08 | 0.002544529 | 3.909924e-08 | 3.818285e-08 | 0.002544529 | 3.909924e-08 | 3.818285e-08 | 0 | 3.9e-08 | 3.80859375e-08 | 0 | 3.9e-08 | 3.80859375e-08 | 0 | 3.9e-08 | 3.80859375e-08 | -0.002544529 | 3.890076e-08 | 3.798903e-08 | -0.01272265 | 3.850382e-08 | 3.760138e-08 | -0.02035623 | 3.820611e-08 | 3.731065e-08 | -0.04071247 | 3.741221e-08 | 3.653536e-08 | -0.09414758 | 3.532824e-08 | 3.450024e-08 | -0.1017812 | 3.503053e-08 | 3.420951e-08 | -0.1908397 | 3.155725e-08 | 3.081763e-08 | -0.2010178 | 3.116031e-08 | 3.042999e-08 | -0.3206107 | 2.649618e-08 | 2.587518e-08 | -0.3435115 | 2.560305e-08 | 2.500298e-08 | -1 | 0 | 0 | -1 | 0 | 0
GCJ188L81E393KA01 | Murata | 3.9e-08 | 10 | 25 | X8L | 0603 | 1608 | 0.0008 | 0.0008 | 0.0016 | 3.9e-08 | 3.80859375e-08 | 0.002544529 | 3.909924e-08 | 3.818285e-08 | 0.002544529 | 3.909924e-08 | 3.818285e-08 | 0.002544529 | 3.909924e-08 | 3.818285e-08 | 0 | 3.9e-08 | 3.80859375e-08 | 0 | 3.9e-08 | 3.80859375e-08 | 0 | 3.9e-08 | 3.80859375e-08 | -0.002544529 | 3.890076e-08 | 3.798903e-08 | -0.01272265 | 3.850382e-08 | 3.760138e-08 | -0.02035623 | 3.820611e-08 | 3.731065e-08 | -0.04071247 | 3.741221e-08 | 3.653536e-08 | -0.09414758 | 3.532824e-08 | 3.450024e-08 | -0.1017812 | 3.503053e-08 | 3.420951e-08 | -1 | 0 | 0 | -1 | 0 | 0 | -1 | 0 | 0 | -1 | 0 | 0 | -1 | 0 | 0 | -1 | 0 | 0
GCJ188L8YA393KA01 | Murata | 3.9e-08 | 10 | 35 | X8L | 0603 | 1608 | 0.0008 | 0.0008 | 0.0016 | 3.9e-08 | 3.80859375e-08 | 0.002544529 | 3.909924e-08 | 3.818285e-08 | 0.002544529 | 3.909924e-08 | 3.818285e-08 | 0.002544529 | 3.909924e-08 | 3.818285e-08 | 0 | 3.9e-08 | 3.80859375e-08 | 0 | 3.9e-08 | 3.80859375e-08 | 0 | 3.9e-08 | 3.80859375e-08 | -0.002544529 | 3.890076e-08 | 3.798903e-08 | -0.01272265 | 3.850382e-08 | 3.760138e-08 | -0.02035623 | 3.820611e-08 | 3.731065e-08 | -0.04071247 | 3.741221e-08 | 3.653536e-08 | -0.09414758 | 3.532824e-08 | 3.450024e-08 | -0.1017812 | 3.503053e-08 | 3.420951e-08 | -0.1908397 | 3.155725e-08 | 3.081763e-08 | -1 | 0 | 0 | -1 | 0 | 0 | -1 | 0 | 0 | -1 | 0 | 0 | -1 | 0 | 0
GRM033C80G223KE01 | Murata | 2.2e-08 | 10 | 4 | X6S | 0201 | 0603 | 0.0003 | 0.0003 | 0.0006 | 2.2e-08 | 4.074074e-07 | 0.01363636 | 2.23e-08 | 4.12963e-07 | 0.009090909 | 2.22e-08 | 4.111111e-07 | -0.04090909 | 2.11e-08 | 3.907407e-07 | -0.07727273 | 2.03e-08 | 3.759259e-07 | -0.1136364 | 1.95e-08 | 3.611111e-07 | -1 | 0 | 0 | -1 | 0 | 0 | -1 | 0 | 0 | -1 | 0 | 0 | -1 | 0 | 0 | -1 | 0 | 0 | -1 | 0 | 0 | -1 | 0 | 0 | -1 | 0 | 0 | -1 | 0 | 0 | -1 | 0 | 0 | -1 | 0 | 0 | -1 | 0 | 0
GRM033C80J223KE01 | Murata | 2.2e-08 | 10 | 6.3 | X6S | 0201 | 0603 | 0.0003 | 0.0003 | 0.0006 | 2.2e-08 | 4.074074e-07 | 0.01363636 | 2.23e-08 | 4.12963e-07 | 0.009090909 | 2.22e-08 | 4.111111e-07 | -0.04090909 | 2.11e-08 | 3.907407e-07 | -0.07727273 | 2.03e-08 | 3.759259e-07 | -0.1136364 | 1.95e-08 | 3.611111e-07 | -0.1727273 | 1.82e-08 | 3.37037e-07 | -0.2454545 | 1.66e-08 | 3.074074e-07 | -1 | 0 | 0 | -1 | 0 | 0 | -1 | 0 | 0 | -1 | 0 | 0 | -1 | 0 | 0 | -1 | 0 | 0 | -1 | 0 | 0 | -1 | 0 | 0 | -1 | 0 | 0 | -1 | 0 | 0 | -1 | 0 | 0
GRM033C80J223ME01 | Murata | 2.2e-08 | 20 | 6.3 | X6S | 0201 | 0603 | 0.0003 | 0.0003 | 0.0006 | 2.2e-08 | 4.074074e-07 | 0.01363636 | 2.23e-08 | 4.12963e-07 | 0.009090909 | 2.22e-08 | 4.111111e-07 | -0.04090909 | 2.11e-08 | 3.907407e-07 | -0.07727273 | 2.03e-08 | 3.759259e-07 | -0.1136364 | 1.95e-08 | 3.611111e-07 | -0.1727273 | 1.82e-08 | 3.37037e-07 | -0.2454545 | 1.66e-08 | 3.074074e-07 | -1 | 0 | 0 | -1 | 0 | 0 | -1 | 0 | 0 | -1 | 0 | 0 | -1 | 0 | 0 | -1 | 0 | 0 | -1 | 0 | 0 | -1 | 0 | 0 | -1 | 0 | 0 | -1 | 0 | 0 | -1 | 0 | 0
GRM033R60J223KE01 | Murata | 2.2e-08 | 10 | 6.3 | X5R | 0201 | 0603 | 0.0003 | 0.0003 | 0.0006 | 2.2e-08 | 4.074074e-07 | 0.01363636 | 2.23e-08 | 4.12963e-07 | 0.009090909 | 2.22e-08 | 4.111111e-07 | -0.04090909 | 2.11e-08 | 3.907407e-07 | -0.07727273 | 2.03e-08 | 3.759259e-07 | -0.1136364 | 1.95e-08 | 3.611111e-07 | -0.1727273 | 1.82e-08 | 3.37037e-07 | -0.2454545 | 1.66e-08 | 3.074074e-07 | -1 | 0 | 0 | -1 | 0 | 0 | -1 | 0 | 0 | -1 | 0 | 0 | -1 | 0 | 0 | -1 | 0 | 0 | -1 | 0 | 0 | -1 | 0 | 0 | -1 | 0 | 0 | -1 | 0 | 0 | -1 | 0 | 0
GRM033R61A223KE84 | Murata | 2.2e-08 | 10 | 10 | X5R | 0201 | 0603 | 0.0003 | 0.0003 | 0.0006 | 2.2e-08 | 4.074074e-07 | 0.01363636 | 2.23e-08 | 4.12963e-07 | 0.009090909 | 2.22e-08 | 4.111111e-07 | -0.04090909 | 2.11e-08 | 3.907407e-07 | -0.07727273 | 2.03e-08 | 3.759259e-07 | -0.1136364 | 1.95e-08 | 3.611111e-07 | -0.1727273 | 1.82e-08 | 3.37037e-07 | -0.2454545 | 1.66e-08 | 3.074074e-07 | -0.45 | 1.21e-08 | 2.240741e-07 | -1 | 0 | 0 | -1 | 0 | 0 | -1 | 0 | 0 | -1 | 0 | 0 | -1 | 0 | 0 | -1 | 0 | 0 | -1 | 0 | 0 | -1 | 0 | 0 | -1 | 0 | 0 | -1 | 0 | 0
GRM033R61A223ME84 | Murata | 2.2e-08 | 20 | 10 | X5R | 0201 | 0603 | 0.0003 | 0.0003 | 0.0006 | 2.2e-08 | 4.074074e-07 | 0.01363636 | 2.23e-08 | 4.12963e-07 | 0.009090909 | 2.22e-08 | 4.111111e-07 | -0.04090909 | 2.11e-08 | 3.907407e-07 | -0.07727273 | 2.03e-08 | 3.759259e-07 | -0.1136364 | 1.95e-08 | 3.611111e-07 | -0.1727273 | 1.82e-08 | 3.37037e-07 | -0.2454545 | 1.66e-08 | 3.074074e-07 | -0.45 | 1.21e-08 | 2.240741e-07 | -1 | 0 | 0 | -1 | 0 | 0 | -1 | 0 | 0 | -1 | 0 | 0 | -1 | 0 | 0 | -1 | 0 | 0 | -1 | 0 | 0 | -1 | 0 | 0 | -1 | 0 | 0 | -1 | 0 | 0
GRT033C80J223KE01 | Murata | 2.2e-08 | 10 | 6.3 | X6S | 0201 | 0603 | 0.0003 | 0.0003 | 0.0006 | 2.2e-08 | 4.074074e-07 | 0.01363636 | 2.23e-08 | 4.12963e-07 | 0.009090909 | 2.22e-08 | 4.111111e-07 | -0.04090909 | 2.11e-08 | 3.907407e-07 | -0.07727273 | 2.03e-08 | 3.759259e-07 | -0.1136364 | 1.95e-08 | 3.611111e-07 | -0.1727273 | 1.82e-08 | 3.37037e-07 | -0.2454545 | 1.66e-08 | 3.074074e-07 | -1 | 0 | 0 | -1 | 0 | 0 | -1 | 0 | 0 | -1 | 0 | 0 | -1 | 0 | 0 | -1 | 0 | 0 | -1 | 0 | 0 | -1 | 0 | 0 | -1 | 0 | 0 | -1 | 0 | 0 | -1 | 0 | 0
GRT033R60J223KE01 | Murata | 2.2e-08 | 10 | 6.3 | X5R | 0201 | 0603 | 0.0003 | 0.0003 | 0.0006 | 2.2e-08 | 4.074074e-07 | 0.01363636 | 2.23e-08 | 4.12963e-07 | 0.009090909 | 2.22e-08 | 4.111111e-07 | -0.04090909 | 2.11e-08 | 3.907407e-07 | -0.07727273 | 2.03e-08 | 3.759259e-07 | -0.1136364 | 1.95e-08 | 3.611111e-07 | -0.1727273 | 1.82e-08 | 3.37037e-07 | -0.2454545 | 1.66e-08 | 3.074074e-07 | -1 | 0 | 0 | -1 | 0 | 0 | -1 | 0 | 0 | -1 | 0 | 0 | -1 | 0 | 0 | -1 | 0 | 0 | -1 | 0 | 0 | -1 | 0 | 0 | -1 | 0 | 0 | -1 | 0 | 0 | -1 | 0 | 0
GRT033R61A223KE01 | Murata | 2.2e-08 | 10 | 10 | X5R | 0201 | 0603 | 0.0003 | 0.0003 | 0.0006 | 2.2e-08 | 4.074074e-07 | 0.01363636 | 2.23e-08 | 4.12963e-07 | 0.009090909 | 2.22e-08 | 4.111111e-07 | -0.04090909 | 2.11e-08 | 3.907407e-07 | -0.07727273 | 2.03e-08 | 3.759259e-07 | -0.1136364 | 1.95e-08 | 3.611111e-07 | -0.1727273 | 1.82e-08 | 3.37037e-07 | -0.2454545 | 1.66e-08 | 3.074074e-07 | -0.45 | 1.21e-08 | 2.240741e-07 | -1 | 0 | 0 | -1 | 0 | 0 | -1 | 0 | 0 | -1 | 0 | 0 | -1 | 0 | 0 | -1 | 0 | 0 | -1 | 0 | 0 | -1 | 0 | 0 | -1 | 0 | 0 | -1 | 0 | 0
GCJ188R71C393KA01 | Murata | 3.9e-08 | 10 | 16 | X7R | 0603 | 1608 | 0.0008 | 0.0008 | 0.0016 | 3.9e-08 | 3.80859375e-08 | 0.00257732 | 3.910052e-08 | 3.81841e-08 | 0.00257732 | 3.910052e-08 | 3.81841e-08 | 0.005154639 | 3.920103e-08 | 3.828226e-08 | 0.005154639 | 3.920103e-08 | 3.828226e-08 | 0.00257732 | 3.910052e-08 | 3.81841e-08 | 0.00257732 | 3.910052e-08 | 3.81841e-08 | -0.00257732 | 3.889948e-08 | 3.798778e-08 | -0.01804124 | 3.829639e-08 | 3.739882e-08 | -0.03092784 | 3.779381e-08 | 3.690802e-08 | -0.06958763 | 3.628608e-08 | 3.543563e-08 | -1 | 0 | 0 | -1 | 0 | 0 | -1 | 0 | 0 | -1 | 0 | 0 | -1 | 0 | 0 | -1 | 0 | 0 | -1 | 0 | 0 | -1 | 0 | 0
GCJ188R71E393KA01 | Murata | 3.9e-08 | 10 | 25 | X7R | 0603 | 1608 | 0.0008 | 0.0008 | 0.0016 | 3.9e-08 | 3.80859375e-08 | 0.00257732 | 3.910052e-08 | 3.81841e-08 | 0.00257732 | 3.910052e-08 | 3.81841e-08 | 0.005154639 | 3.920103e-08 | 3.828226e-08 | 0.005154639 | 3.920103e-08 | 3.828226e-08 | 0.00257732 | 3.910052e-08 | 3.81841e-08 | 0.00257732 | 3.910052e-08 | 3.81841e-08 | -0.00257732 | 3.889948e-08 | 3.798778e-08 | -0.01804124 | 3.829639e-08 | 3.739882e-08 | -0.03092784 | 3.779381e-08 | 3.690802e-08 | -0.06958763 | 3.628608e-08 | 3.543563e-08 | -0.1829897 | 3.18634e-08 | 3.11166e-08 | -0.1984536 | 3.126031e-08 | 3.052765e-08 | -1 | 0 | 0 | -1 | 0 | 0 | -1 | 0 | 0 | -1 | 0 | 0 | -1 | 0 | 0 | -1 | 0 | 0
GCJ188R92A393KA01 | Murata | 3.9e-08 | 10 | 100 | X8R | 0603 | 1608 | 0.0008 | 0.0008 | 0.0016 | 3.9e-08 | 3.80859375e-08 | 0.005376344 | 3.920968e-08 | 3.82907e-08 | 0.005376344 | 3.920968e-08 | 3.82907e-08 | 0.008064516 | 3.931452e-08 | 3.839308e-08 | 0.005376344 | 3.920968e-08 | 3.82907e-08 | 0.002688172 | 3.910484e-08 | 3.818832e-08 | 0 | 3.9e-08 | 3.80859375e-08 | -0.005376344 | 3.879032e-08 | 3.788117e-08 | -0.02150538 | 3.816129e-08 | 3.726689e-08 | -0.03225806 | 3.774194e-08 | 3.685736e-08 | -0.06182796 | 3.658871e-08 | 3.573116e-08 | -0.1290323 | 3.396774e-08 | 3.317162e-08 | -0.1397849 | 3.354839e-08 | 3.27621e-08 | -0.2392473 | 2.966935e-08 | 2.897398e-08 | -0.25 | 2.925e-08 | 2.856445e-08 | -0.3602151 | 2.495161e-08 | 2.436681e-08 | -0.3763441 | 2.432258e-08 | 2.375252e-08 | -0.5403226 | 1.792742e-08 | 1.750725e-08 | -0.6397849 | 1.404839e-08 | 1.371913e-08
CGA2B2X8R1E103K050BD Equiv. C1005X8R1E103K for Auto | TDK | 1e-08 | 10 | 25 | X8R | 0402 | 1005 | 0.0005 | 0.0005 | 0.001 | 1e-08 | 4e-08 | 0.023 | 1.023e-08 | 4.092e-08 | 0.028 | 1.028e-08 | 4.112e-08 | 0.031 | 1.031e-08 | 4.124e-08 | 0.029 | 1.029e-08 | 4.116e-08 | 0.022 | 1.022e-08 | 4.088e-08 | 0.017 | 1.017e-08 | 4.068e-08 | 0.005 | 1.005e-08 | 4.02e-08 | -0.052 | 9.48e-09 | 3.792e-08 | -0.092 | 9.08e-09 | 3.632e-08 | -0.178 | 8.22e-09 | 3.288e-08 | -0.345 | 6.55e-09 | 2.62e-08 | -0.366 | 6.34e-09 | 2.536e-08 | -1 |  |  | -1 |  |  | -1 |  |  | -1 |  |  | -1 |  |  | -1
CGA2B2X8R1E103M050BD Equiv. C1005X8R1E103M for Auto | TDK | 1e-08 | 20 | 25 | X8R | 0402 | 1005 | 0.0005 | 0.0005 | 0.001 | 1e-08 | 4e-08 | 0.023 | 1.023e-08 | 4.092e-08 | 0.028 | 1.028e-08 | 4.112e-08 | 0.031 | 1.031e-08 | 4.124e-08 | 0.029 | 1.029e-08 | 4.116e-08 | 0.022 | 1.022e-08 | 4.088e-08 | 0.017 | 1.017e-08 | 4.068e-08 | 0.005 | 1.005e-08 | 4.02e-08 | -0.052 | 9.48e-09 | 3.792e-08 | -0.092 | 9.08e-09 | 3.632e-08 | -0.178 | 8.22e-09 | 3.288e-08 | -0.345 | 6.55e-09 | 2.62e-08 | -0.366 | 6.34e-09 | 2.536e-08 | -1 |  |  | -1 |  |  | -1 |  |  | -1 |  |  | -1 |  |  | -1
CGA2B2X8R1E103K050BE Equiv. C1005X8R1E103K for Auto | TDK | 1e-08 | 10 | 25 | X8R | 0402 | 1005 | 0.0005 | 0.0005 | 0.001 | 1e-08 | 4e-08 | 0.023 | 1.023e-08 | 4.092e-08 | 0.028 | 1.028e-08 | 4.112e-08 | 0.031 | 1.031e-08 | 4.124e-08 | 0.029 | 1.029e-08 | 4.116e-08 | 0.022 | 1.022e-08 | 4.088e-08 | 0.017 | 1.017e-08 | 4.068e-08 | 0.005 | 1.005e-08 | 4.02e-08 | -0.052 | 9.48e-09 | 3.792e-08 | -0.092 | 9.08e-09 | 3.632e-08 | -0.178 | 8.22e-09 | 3.288e-08 | -0.345 | 6.55e-09 | 2.62e-08 | -0.366 | 6.34e-09 | 2.536e-08 | -1 |  |  | -1 |  |  | -1 |  |  | -1 |  |  | -1 |  |  | -1
CGA2B2X8R1E103M050BE Equiv. C1005X8R1E103M for Auto | TDK | 1e-08 | 20 | 25 | X8R | 0402 | 1005 | 0.0005 | 0.0005 | 0.001 | 1e-08 | 4e-08 | 0.023 | 1.023e-08 | 4.092e-08 | 0.028 | 1.028e-08 | 4.112e-08 | 0.031 | 1.031e-08 | 4.124e-08 | 0.029 | 1.029e-08 | 4.116e-08 | 0.022 | 1.022e-08 | 4.088e-08 | 0.017 | 1.017e-08 | 4.068e-08 | 0.005 | 1.005e-08 | 4.02e-08 | -0.052 | 9.48e-09 | 3.792e-08 | -0.092 | 9.08e-09 | 3.632e-08 | -0.178 | 8.22e-09 | 3.288e-08 | -0.345 | 6.55e-09 | 2.62e-08 | -0.366 | 6.34e-09 | 2.536e-08 | -1 |  |  | -1 |  |  | -1 |  |  | -1 |  |  | -1 |  |  | -1
C1005X8R1E103K050BE | TDK | 1e-08 | 10 | 25 | X8R | 0402 | 1005 | 0.0005 | 0.0005 | 0.001 | 1e-08 | 4e-08 | 0.023 | 1.023e-08 | 4.092e-08 | 0.028 | 1.028e-08 | 4.112e-08 | 0.031 | 1.031e-08 | 4.124e-08 | 0.029 | 1.029e-08 | 4.116e-08 | 0.022 | 1.022e-08 | 4.088e-08 | 0.017 | 1.017e-08 | 4.068e-08 | 0.005 | 1.005e-08 | 4.02e-08 | -0.052 | 9.48e-09 | 3.792e-08 | -0.092 | 9.08e-09 | 3.632e-08 | -0.178 | 8.22e-09 | 3.288e-08 | -0.345 | 6.55e-09 | 2.62e-08 | -0.366 | 6.34e-09 | 2.536e-08 | -1 |  |  | -1 |  |  | -1 |  |  | -1 |  |  | -1 |  |  | -1
CGA5H2X7R2A224K115AA Equiv. C3216X7R2A224K for Auto | TDK | 2.2e-07 | 10 | 100 | X7R | 1206 | 3216 | 0.00115 | 0.0016 | 0.0032 | 2.2e-07 | 3.736413e-08 | 0.01768182 | 2.2389e-07 | 3.80248e-08 | 0.02213636 | 2.2487e-07 | 3.819124e-08 | 0.01968182 | 2.2433e-07 | 3.809952e-08 | 0.01977273 | 2.2435e-07 | 3.810292e-08 | 0.01986364 | 2.2437e-07 | 3.810632e-08 | 0.01686364 | 2.2371e-07 | 3.799423e-08 | 0.013 | 2.2286e-07 | 3.784986e-08 | -0.001045455 | 2.1977e-07 | 3.732507e-08 | -0.01218182 | 2.1732e-07 | 3.690897e-08 | -0.03445455 | 2.1242e-07 | 3.607677e-08 | -0.0965 | 1.9877e-07 | 3.375849e-08 | -0.1042727 | 1.9706e-07 | 3.346807e-08 | -0.2058182 | 1.7472e-07 | 2.967391e-08 | -0.2149545 | 1.7271e-07 | 2.933254e-08 | -0.3350455 | 1.4629e-07 | 2.484545e-08 | -0.356 | 1.4168e-07 | 2.40625e-08 | -0.5589545 | 9.703e-08 | 1.647928e-08 | -0.6842727 | 6.946e-08 | 1.1796875e-08
CGA5H2X7R2A224M115AA Equiv. C3216X7R2A224M for Auto | TDK | 2.2e-07 | 20 | 100 | X7R | 1206 | 3216 | 0.00115 | 0.0016 | 0.0032 | 2.2e-07 | 3.736413e-08 | 0.01768182 | 2.2389e-07 | 3.80248e-08 | 0.02213636 | 2.2487e-07 | 3.819124e-08 | 0.01968182 | 2.2433e-07 | 3.809952e-08 | 0.01977273 | 2.2435e-07 | 3.810292e-08 | 0.01986364 | 2.2437e-07 | 3.810632e-08 | 0.01686364 | 2.2371e-07 | 3.799423e-08 | 0.013 | 2.2286e-07 | 3.784986e-08 | -0.001045455 | 2.1977e-07 | 3.732507e-08 | -0.01218182 | 2.1732e-07 | 3.690897e-08 | -0.03445455 | 2.1242e-07 | 3.607677e-08 | -0.0965 | 1.9877e-07 | 3.375849e-08 | -0.1042727 | 1.9706e-07 | 3.346807e-08 | -0.2058182 | 1.7472e-07 | 2.967391e-08 | -0.2149545 | 1.7271e-07 | 2.933254e-08 | -0.3350455 | 1.4629e-07 | 2.484545e-08 | -0.356 | 1.4168e-07 | 2.40625e-08 | -0.5589545 | 9.703e-08 | 1.647928e-08 | -0.6842727 | 6.946e-08 | 1.1796875e-08
CGA2B2X5R1A104K050BA Equiv. C1005X5R1A104K for Auto | TDK | 1e-07 | 10 | 10 | X5R | 0402 | 1005 | 0.0005 | 0.0005 | 0.001 | 1e-07 | 4e-07 | 0.0022 | 1.0022e-07 | 4.0088e-07 | 0.0028 | 1.0028e-07 | 4.0112e-07 | -0.0239 | 9.761e-08 | 3.9044e-07 | -0.052 | 9.48e-08 | 3.792e-07 | -0.0838 | 9.162e-08 | 3.6648e-07 | -0.1326 | 8.674e-08 | 3.4696e-07 | -0.2012 | 7.988e-08 | 3.1952e-07 | -0.3965 | 6.035e-08 | 2.414e-07 | -1 |  |  | -1 |  |  | -1 |  |  | -1 |  |  | -1 |  |  | -1 |  |  | -1 |  |  | -1 |  |  | -1 |  |  | -1
CGA2B2X5R1A104M050BA Equiv. C1005X5R1A104M for Auto | TDK | 1e-07 | 20 | 10 | X5R | 0402 | 1005 | 0.0005 | 0.0005 | 0.001 | 1e-07 | 4e-07 | 0.0022 | 1.0022e-07 | 4.0088e-07 | 0.0028 | 1.0028e-07 | 4.0112e-07 | -0.0239 | 9.761e-08 | 3.9044e-07 | -0.052 | 9.48e-08 | 3.792e-07 | -0.0838 | 9.162e-08 | 3.6648e-07 | -0.1326 | 8.674e-08 | 3.4696e-07 | -0.2012 | 7.988e-08 | 3.1952e-07 | -0.3965 | 6.035e-08 | 2.414e-07 | -1 |  |  | -1 |  |  | -1 |  |  | -1 |  |  | -1 |  |  | -1 |  |  | -1 |  |  | -1 |  |  | -1 |  |  | -1
CGA5H2X7R2A224K115AE Equiv. C3216X7R2A224K for Auto | TDK | 2.2e-07 | 10 | 100 | X7R | 1206 | 3216 | 0.00115 | 0.0016 | 0.0032 | 2.2e-07 | 3.736413e-08 | 0.01768182 | 2.2389e-07 | 3.80248e-08 | 0.02213636 | 2.2487e-07 | 3.819124e-08 | 0.01968182 | 2.2433e-07 | 3.809952e-08 | 0.01977273 | 2.2435e-07 | 3.810292e-08 | 0.01986364 | 2.2437e-07 | 3.810632e-08 | 0.01686364 | 2.2371e-07 | 3.799423e-08 | 0.013 | 2.2286e-07 | 3.784986e-08 | -0.001045455 | 2.1977e-07 | 3.732507e-08 | -0.01218182 | 2.1732e-07 | 3.690897e-08 | -0.03445455 | 2.1242e-07 | 3.607677e-08 | -0.0965 | 1.9877e-07 | 3.375849e-08 | -0.1042727 | 1.9706e-07 | 3.346807e-08 | -0.2058182 | 1.7472e-07 | 2.967391e-08 | -0.2149545 | 1.7271e-07 | 2.933254e-08 | -0.3350455 | 1.4629e-07 | 2.484545e-08 | -0.356 | 1.4168e-07 | 2.40625e-08 | -0.5589545 | 9.703e-08 | 1.647928e-08 | -0.6842727 | 6.946e-08 | 1.1796875e-08
CGA5H2X7R2A224M115AE Equiv. C3216X7R2A224M for Auto | TDK | 2.2e-07 | 20 | 100 | X7R | 1206 | 3216 | 0.00115 | 0.0016 | 0.0032 | 2.2e-07 | 3.736413e-08 | 0.01768182 | 2.2389e-07 | 3.80248e-08 | 0.02213636 | 2.2487e-07 | 3.819124e-08 | 0.01968182 | 2.2433e-07 | 3.809952e-08 | 0.01977273 | 2.2435e-07 | 3.810292e-08 | 0.01986364 | 2.2437e-07 | 3.810632e-08 | 0.01686364 | 2.2371e-07 | 3.799423e-08 | 0.013 | 2.2286e-07 | 3.784986e-08 | -0.001045455 | 2.1977e-07 | 3.732507e-08 | -0.01218182 | 2.1732e-07 | 3.690897e-08 | -0.03445455 | 2.1242e-07 | 3.607677e-08 | -0.0965 | 1.9877e-07 | 3.375849e-08 | -0.1042727 | 1.9706e-07 | 3.346807e-08 | -0.2058182 | 1.7472e-07 | 2.967391e-08 | -0.2149545 | 1.7271e-07 | 2.933254e-08 | -0.3350455 | 1.4629e-07 | 2.484545e-08 | -0.356 | 1.4168e-07 | 2.40625e-08 | -0.5589545 | 9.703e-08 | 1.647928e-08 | -0.6842727 | 6.946e-08 | 1.1796875e-08
C3216X7R2A224K115AA | TDK | 2.2e-07 | 10 | 100 | X7R | 1206 | 3216 | 0.00115 | 0.0016 | 0.0032 | 2.2e-07 | 3.736413e-08 | 0.01768182 | 2.2389e-07 | 3.80248e-08 | 0.02213636 | 2.2487e-07 | 3.819124e-08 | 0.01968182 | 2.2433e-07 | 3.809952e-08 | 0.01977273 | 2.2435e-07 | 3.810292e-08 | 0.01986364 | 2.2437e-07 | 3.810632e-08 | 0.01686364 | 2.2371e-07 | 3.799423e-08 | 0.013 | 2.2286e-07 | 3.784986e-08 | -0.001045455 | 2.1977e-07 | 3.732507e-08 | -0.01218182 | 2.1732e-07 | 3.690897e-08 | -0.03445455 | 2.1242e-07 | 3.607677e-08 | -0.0965 | 1.9877e-07 | 3.375849e-08 | -0.1042727 | 1.9706e-07 | 3.346807e-08 | -0.2058182 | 1.7472e-07 | 2.967391e-08 | -0.2149545 | 1.7271e-07 | 2.933254e-08 | -0.3350455 | 1.4629e-07 | 2.484545e-08 | -0.356 | 1.4168e-07 | 2.40625e-08 | -0.5589545 | 9.703e-08 | 1.647928e-08 | -0.6842727 | 6.946e-08 | 1.1796875e-08
C3216X7R2A224K115AE | TDK | 2.2e-07 | 10 | 100 | X7R | 1206 | 3216 | 0.00115 | 0.0016 | 0.0032 | 2.2e-07 | 3.736413e-08 | 0.01768182 | 2.2389e-07 | 3.80248e-08 | 0.02213636 | 2.2487e-07 | 3.819124e-08 | 0.01968182 | 2.2433e-07 | 3.809952e-08 | 0.01977273 | 2.2435e-07 | 3.810292e-08 | 0.01986364 | 2.2437e-07 | 3.810632e-08 | 0.01686364 | 2.2371e-07 | 3.799423e-08 | 0.013 | 2.2286e-07 | 3.784986e-08 | -0.001045455 | 2.1977e-07 | 3.732507e-08 | -0.01218182 | 2.1732e-07 | 3.690897e-08 | -0.03445455 | 2.1242e-07 | 3.607677e-08 | -0.0965 | 1.9877e-07 | 3.375849e-08 | -0.1042727 | 1.9706e-07 | 3.346807e-08 | -0.2058182 | 1.7472e-07 | 2.967391e-08 | -0.2149545 | 1.7271e-07 | 2.933254e-08 | -0.3350455 | 1.4629e-07 | 2.484545e-08 | -0.356 | 1.4168e-07 | 2.40625e-08 | -0.5589545 | 9.703e-08 | 1.647928e-08 | -0.6842727 | 6.946e-08 | 1.1796875e-08
GRM155R60J104KA01 | Murata | 1e-07 | 10 | 6.3 | X5R | 0402 | 1005 | 0.0005 | 0.0005 | 0.001 | 1e-07 | 4e-07 | 0.002148228 | 1.002148e-07 | 4.008593e-07 | 0.001074114 | 1.001074e-07 | 4.004296e-07 | -0.01288937 | 9.871106e-08 | 3.948443e-07 | -0.0236305 | 9.763695e-08 | 3.905478e-07 | -0.03544576 | 9.645542e-08 | 3.858217e-07 | -0.05800215 | 9.419979e-08 | 3.767991e-07 | -0.09452202 | 9.05478e-08 | 3.621912e-07 | -1 | 0 | 0 | -1 | 0 | 0 | -1 | 0 | 0 | -1 | 0 | 0 | -1 | 0 | 0 | -1 | 0 | 0 | -1 | 0 | 0 | -1 | 0 | 0 | -1 | 0 | 0 | -1 | 0 | 0 | -1 | 0 | 0
GRM155R61A104KA01 | Murata | 1e-07 | 10 | 10 | X5R | 0402 | 1005 | 0.0005 | 0.0005 | 0.001 | 1e-07 | 4e-07 | 0.002148228 | 1.002148e-07 | 4.008593e-07 | 0.001074114 | 1.001074e-07 | 4.004296e-07 | -0.01288937 | 9.871106e-08 | 3.948443e-07 | -0.0236305 | 9.763695e-08 | 3.905478e-07 | -0.03544576 | 9.645542e-08 | 3.858217e-07 | -0.05800215 | 9.419979e-08 | 3.767991e-07 | -0.09452202 | 9.05478e-08 | 3.621912e-07 | -0.2244898 | 7.755102e-08 | 3.102041e-07 | -1 | 0 | 0 | -1 | 0 | 0 | -1 | 0 | 0 | -1 | 0 | 0 | -1 | 0 | 0 | -1 | 0 | 0 | -1 | 0 | 0 | -1 | 0 | 0 | -1 | 0 | 0 | -1 | 0 | 0
GRM155R70J104KA01 | Murata | 1e-07 | 10 | 6.3 | X7R | 0402 | 1005 | 0.0005 | 0.0005 | 0.001 | 1e-07 | 4e-07 | 0.002148228 | 1.002148e-07 | 4.008593e-07 | 0.001074114 | 1.001074e-07 | 4.004296e-07 | -0.01288937 | 9.871106e-08 | 3.948443e-07 | -0.0236305 | 9.763695e-08 | 3.905478e-07 | -0.03544576 | 9.645542e-08 | 3.858217e-07 | -0.05800215 | 9.419979e-08 | 3.767991e-07 | -0.09452202 | 9.05478e-08 | 3.621912e-07 | -1 | 0 | 0 | -1 | 0 | 0 | -1 | 0 | 0 | -1 | 0 | 0 | -1 | 0 | 0 | -1 | 0 | 0 | -1 | 0 | 0 | -1 | 0 | 0 | -1 | 0 | 0 | -1 | 0 | 0 | -1 | 0 | 0
GRM155R71A104KA01 | Murata | 1e-07 | 10 | 10 | X7R | 0402 | 1005 | 0.0005 | 0.0005 | 0.001 | 1e-07 | 4e-07 | 0.002148228 | 1.002148e-07 | 4.008593e-07 | 0.001074114 | 1.001074e-07 | 4.004296e-07 | -0.01288937 | 9.871106e-08 | 3.948443e-07 | -0.0236305 | 9.763695e-08 | 3.905478e-07 | -0.03544576 | 9.645542e-08 | 3.858217e-07 | -0.05800215 | 9.419979e-08 | 3.767991e-07 | -0.09452202 | 9.05478e-08 | 3.621912e-07 | -0.2244898 | 7.755102e-08 | 3.102041e-07 | -1 | 0 | 0 | -1 | 0 | 0 | -1 | 0 | 0 | -1 | 0 | 0 | -1 | 0 | 0 | -1 | 0 | 0 | -1 | 0 | 0 | -1 | 0 | 0 | -1 | 0 | 0 | -1 | 0 | 0
GCH155R71A104KE01 | Murata | 1e-07 | 10 | 10 | X7R | 0402 | 1005 | 0.0005 | 0.0005 | 0.001 | 1e-07 | 4e-07 | 0.001070664 | 1.001071e-07 | 4.004283e-07 | 0.001070664 | 1.001071e-07 | 4.004283e-07 | -0.01498929 | 9.850107e-08 | 3.940043e-07 | -0.02783726 | 9.721627e-08 | 3.888651e-07 | -0.04175589 | 9.582441e-08 | 3.832976e-07 | -0.06638116 | 9.336188e-08 | 3.734475e-07 | -0.1070664 | 8.929336e-08 | 3.571734e-07 | -0.2494647 | 7.505353e-08 | 3.002141e-07 | -1 | 0 | 0 | -1 | 0 | 0 | -1 | 0 | 0 | -1 | 0 | 0 | -1 | 0 | 0 | -1 | 0 | 0 | -1 | 0 | 0 | -1 | 0 | 0 | -1 | 0 | 0 | -1 | 0 | 0
GCM155R71A104KA01 | Murata | 1e-07 | 10 | 10 | X7R | 0402 | 1005 | 0.0005 | 0.0005 | 0.001 | 1e-07 | 4e-07 | 0.001070664 | 1.001071e-07 | 4.004283e-07 | 0.001070664 | 1.001071e-07 | 4.004283e-07 | -0.01498929 | 9.850107e-08 | 3.940043e-07 | -0.02783726 | 9.721627e-08 | 3.888651e-07 | -0.04175589 | 9.582441e-08 | 3.832976e-07 | -0.06638116 | 9.336188e-08 | 3.734475e-07 | -0.1070664 | 8.929336e-08 | 3.571734e-07 | -0.2494647 | 7.505353e-08 | 3.002141e-07 | -1 | 0 | 0 | -1 | 0 | 0 | -1 | 0 | 0 | -1 | 0 | 0 | -1 | 0 | 0 | -1 | 0 | 0 | -1 | 0 | 0 | -1 | 0 | 0 | -1 | 0 | 0 | -1 | 0 | 0
885012209044 | Würth | 3.3e-07 | 10 | 50 | X7R | 1210 | 3225 | 0.00125 | 0.0025 | 0.0032 | 3.3e-07 | 3.3e-08 | 0.0003136 | 3.3016e-07 | 3.3016e-08 | 0.000392 | 3.302e-07 | 3.302e-08 | 0.00098 | 3.305e-07 | 3.305e-08 | 0.0012936 | 3.3066e-07 | 3.3066e-08 | 0.001568 | 3.308e-07 | 3.308e-08 | 0.00196 | 3.31e-07 | 3.31e-08 | 0.0096924 | 3.3334e-07 | 3.3334e-08 | 0.0317 | 3.4e-07 | 3.4e-08 | 0.02998 | 3.396e-07 | 3.396e-08 | 0.022962 | 3.376e-07 | 3.376e-08 | -0.021838 | 3.232e-07 | 3.232e-08 | -0.0286 | 3.21e-07 | 3.21e-08 | -0.125 | 2.89e-07 | 2.89e-08 | -0.136 | 2.854e-07 | 2.854e-08 | -0.2714 | 2.402e-07 | 2.402e-08 | -0.293 | 2.33e-07 | 2.33e-08 |  |  | 0 |  |  | 0
GCE188R71E393KA01 | Murata | 3.9e-08 | 10 | 25 | X7R | 0603 | 1608 | 0.0008 | 0.0008 | 0.0016 | 3.9e-08 | 3.80859375e-08 | 0.002427184 | 3.909466e-08 | 3.817838e-08 | 0.002427184 | 3.909466e-08 | 3.817838e-08 | 0 | 3.9e-08 | 3.80859375e-08 | -0.002427184 | 3.890534e-08 | 3.79935e-08 | -0.004854369 | 3.881068e-08 | 3.790105e-08 | -0.009708738 | 3.862136e-08 | 3.771617e-08 | -0.01699029 | 3.833738e-08 | 3.743885e-08 | -0.04854369 | 3.71068e-08 | 3.623711e-08 | -0.07038835 | 3.625485e-08 | 3.540513e-08 | -0.1262136 | 3.407767e-08 | 3.327897e-08 | -0.2669903 | 2.858738e-08 | 2.791736e-08 | -0.2864078 | 2.78301e-08 | 2.717783e-08 | -1 | 0 | 0 | -1 | 0 | 0 | -1 | 0 | 0 | -1 | 0 | 0 | -1 | 0 | 0 | -1 | 0 | 0
GCE188R71E393MA01 | Murata | 3.9e-08 | 20 | 25 | X7R | 0603 | 1608 | 0.0008 | 0.0008 | 0.0016 | 3.9e-08 | 3.80859375e-08 | 0.002427184 | 3.909466e-08 | 3.817838e-08 | 0.002427184 | 3.909466e-08 | 3.817838e-08 | 0 | 3.9e-08 | 3.80859375e-08 | -0.002427184 | 3.890534e-08 | 3.79935e-08 | -0.004854369 | 3.881068e-08 | 3.790105e-08 | -0.009708738 | 3.862136e-08 | 3.771617e-08 | -0.01699029 | 3.833738e-08 | 3.743885e-08 | -0.04854369 | 3.71068e-08 | 3.623711e-08 | -0.07038835 | 3.625485e-08 | 3.540513e-08 | -0.1262136 | 3.407767e-08 | 3.327897e-08 | -0.2669903 | 2.858738e-08 | 2.791736e-08 | -0.2864078 | 2.78301e-08 | 2.717783e-08 | -1 | 0 | 0 | -1 | 0 | 0 | -1 | 0 | 0 | -1 | 0 | 0 | -1 | 0 | 0 | -1 | 0 | 0
GCD188R71E393KA01 | Murata | 3.9e-08 | 10 | 25 | X7R | 0603 | 1608 | 0.0008 | 0.0008 | 0.0016 | 3.9e-08 | 3.80859375e-08 | 0.004938272 | 3.919259e-08 | 3.827402e-08 | 0.004938272 | 3.919259e-08 | 3.827402e-08 | 0 | 3.9e-08 | 3.80859375e-08 | -0.004938272 | 3.880741e-08 | 3.789786e-08 | -0.007407407 | 3.871111e-08 | 3.780382e-08 | -0.01234568 | 3.851852e-08 | 3.761574e-08 | -0.02222222 | 3.813333e-08 | 3.723958e-08 | -0.04938272 | 3.707407e-08 | 3.620515e-08 | -0.07160494 | 3.620741e-08 | 3.53588e-08 | -0.1283951 | 3.399259e-08 | 3.319589e-08 | -0.2765432 | 2.821481e-08 | 2.755353e-08 | -0.2962963 | 2.744444e-08 | 2.680122e-08 | -1 | 0 | 0 | -1 | 0 | 0 | -1 | 0 | 0 | -1 | 0 | 0 | -1 | 0 | 0 | -1 | 0 | 0
GCM155R71A104KA55 | Murata | 1e-07 | 10 | 10 | X7R | 0402 | 1005 | 0.0005 | 0.0005 | 0.001 | 1e-07 | 4e-07 | 0.00990099 | 1.009901e-07 | 4.039604e-07 | 0 | 1e-07 | 4e-07 | -0.00990099 | 9.90099e-08 | 3.960396e-07 | -0.02277228 | 9.772277e-08 | 3.908911e-07 | -0.03762376 | 9.623762e-08 | 3.849505e-07 | -0.06336634 | 9.366337e-08 | 3.746535e-07 | -0.1029703 | 8.970297e-08 | 3.588119e-07 | -0.2475248 | 7.524752e-08 | 3.009901e-07 | -1 | 0 | 0 | -1 | 0 | 0 | -1 | 0 | 0 | -1 | 0 | 0 | -1 | 0 | 0 | -1 | 0 | 0 | -1 | 0 | 0 | -1 | 0 | 0 | -1 | 0 | 0 | -1 | 0 | 0
GCM155R71A104MA01 | Murata | 1e-07 | 20 | 10 | X7R | 0402 | 1005 | 0.0005 | 0.0005 | 0.001 | 1e-07 | 4e-07 | 0.00990099 | 1.009901e-07 | 4.039604e-07 | 0 | 1e-07 | 4e-07 | -0.00990099 | 9.90099e-08 | 3.960396e-07 | -0.02277228 | 9.772277e-08 | 3.908911e-07 | -0.03762376 | 9.623762e-08 | 3.849505e-07 | -0.06336634 | 9.366337e-08 | 3.746535e-07 | -0.1029703 | 8.970297e-08 | 3.588119e-07 | -0.2475248 | 7.524752e-08 | 3.009901e-07 | -1 | 0 | 0 | -1 | 0 | 0 | -1 | 0 | 0 | -1 | 0 | 0 | -1 | 0 | 0 | -1 | 0 | 0 | -1 | 0 | 0 | -1 | 0 | 0 | -1 | 0 | 0 | -1 | 0 | 0
GCD188R71E393MA01 | Murata | 3.9e-08 | 20 | 25 | X7R | 0603 | 1608 | 0.0008 | 0.0008 | 0.0016 | 3.9e-08 | 3.80859375e-08 | 0.004938272 | 3.919259e-08 | 3.827402e-08 | 0.004938272 | 3.919259e-08 | 3.827402e-08 | 0 | 3.9e-08 | 3.80859375e-08 | -0.004938272 | 3.880741e-08 | 3.789786e-08 | -0.007407407 | 3.871111e-08 | 3.780382e-08 | -0.01234568 | 3.851852e-08 | 3.761574e-08 | -0.02222222 | 3.813333e-08 | 3.723958e-08 | -0.04938272 | 3.707407e-08 | 3.620515e-08 | -0.07160494 | 3.620741e-08 | 3.53588e-08 | -0.1283951 | 3.399259e-08 | 3.319589e-08 | -0.2765432 | 2.821481e-08 | 2.755353e-08 | -0.2962963 | 2.744444e-08 | 2.680122e-08 | -1 | 0 | 0 | -1 | 0 | 0 | -1 | 0 | 0 | -1 | 0 | 0 | -1 | 0 | 0 | -1 | 0 | 0
885012206068 | Würth | 3.3e-08 | 10 | 25 | X7R | 0603 | 1608 | 0.0008 | 0.0008 | 0.0016 | 3.3e-08 | 3.22265625e-08 | 0.009888 | 3.332e-08 | 3.25390625e-08 | 0.01236 | 3.34e-08 | 3.26171875e-08 | 0.0309 | 3.4e-08 | 3.3203125e-08 | 0.031732 | 3.4032e-08 | 3.3234375e-08 | 0.03246 | 3.406e-08 | 3.326171875e-08 | 0.0335 | 3.41e-08 | 3.330078125e-08 | 0.027572 | 3.3892e-08 | 3.309765625e-08 | 0.00193 | 3.31e-08 | 3.232421875e-08 | -0.019294 | 3.238e-08 | 3.162109375e-08 | -0.07112 | 3.062e-08 | 2.990234375e-08 | -0.202 | 2.63e-08 | 2.568359375e-08 | -0.22 | 2.57e-08 | 2.509765625e-08 |  |  | 0 |  |  | 0 |  |  | 0 |  |  | 0 |  |  | 0 |  |  | 0
CKG57KX7R2A335K335JJ | TDK | 3.3e-06 | 10 | 100 | X7R | 2220 | 5750 | 0.00335 | 0.005 | 0.0057 | 3.3e-06 | 3.456402e-08 | 0 | 3.3e-06 | 3.456402e-08 | 0 | 3.3e-06 | 3.456402e-08 | 0 | 3.3e-06 | 3.456402e-08 | 0 | 3.3e-06 | 3.456402e-08 | 0 | 3.3e-06 | 3.456402e-08 | 0 | 3.3e-06 | 3.456402e-08 | 0 | 3.3e-06 | 3.456402e-08 | -0.009090909 | 3.27e-06 | 3.42498e-08 | -0.02424242 | 3.22e-06 | 3.372611e-08 | -0.06060606 | 3.1e-06 | 3.246923e-08 | -0.1424242 | 2.83e-06 | 2.964127e-08 | -0.1515152 | 2.8e-06 | 2.932705e-08 | -0.2757576 | 2.39e-06 | 2.503273e-08 | -0.2878788 | 2.35e-06 | 2.461377e-08 | -0.4272727 | 1.89e-06 | 1.979576e-08 | -0.4515152 | 1.81e-06 | 1.895784e-08 | -0.6424242 | 1.18e-06 | 1.235926e-08 | -0.7461303 | 8.3777e-07 | 8.774758e-09
CKG57KX7R2A335M335JJ | TDK | 3.3e-06 | 20 | 100 | X7R | 2220 | 5750 | 0.00335 | 0.005 | 0.0057 | 3.3e-06 | 3.456402e-08 | 0 | 3.3e-06 | 3.456402e-08 | 0 | 3.3e-06 | 3.456402e-08 | 0 | 3.3e-06 | 3.456402e-08 | 0 | 3.3e-06 | 3.456402e-08 | 0 | 3.3e-06 | 3.456402e-08 | 0 | 3.3e-06 | 3.456402e-08 | 0 | 3.3e-06 | 3.456402e-08 | -0.009090909 | 3.27e-06 | 3.42498e-08 | -0.02424242 | 3.22e-06 | 3.372611e-08 | -0.06060606 | 3.1e-06 | 3.246923e-08 | -0.1424242 | 2.83e-06 | 2.964127e-08 | -0.1515152 | 2.8e-06 | 2.932705e-08 | -0.2757576 | 2.39e-06 | 2.503273e-08 | -0.2878788 | 2.35e-06 | 2.461377e-08 | -0.4272727 | 1.89e-06 | 1.979576e-08 | -0.4515152 | 1.81e-06 | 1.895784e-08 | -0.6424242 | 1.18e-06 | 1.235926e-08 | -0.7461303 | 8.3777e-07 | 8.774758e-09
CKG57KX7R2A335K335JH | TDK | 3.3e-06 | 10 | 100 | X7R | 2220 | 5750 | 0.00335 | 0.005 | 0.0057 | 3.3e-06 | 3.456402e-08 | 0 | 3.3e-06 | 3.456402e-08 | 0 | 3.3e-06 | 3.456402e-08 | 0 | 3.3e-06 | 3.456402e-08 | 0 | 3.3e-06 | 3.456402e-08 | 0 | 3.3e-06 | 3.456402e-08 | 0 | 3.3e-06 | 3.456402e-08 | 0 | 3.3e-06 | 3.456402e-08 | -0.009090909 | 3.27e-06 | 3.42498e-08 | -0.02424242 | 3.22e-06 | 3.372611e-08 | -0.06060606 | 3.1e-06 | 3.246923e-08 | -0.1424242 | 2.83e-06 | 2.964127e-08 | -0.1515152 | 2.8e-06 | 2.932705e-08 | -0.2757576 | 2.39e-06 | 2.503273e-08 | -0.2878788 | 2.35e-06 | 2.461377e-08 | -0.4272727 | 1.89e-06 | 1.979576e-08 | -0.4515152 | 1.81e-06 | 1.895784e-08 | -0.6424242 | 1.18e-06 | 1.235926e-08 | -0.7461303 | 8.3777e-07 | 8.774758e-09
GGM155R71A104KA55 | Murata | 1e-07 | 10 | 10 | X7R | 0402 | 1005 | 0.0005 | 0.0005 | 0.001 | 1e-07 | 4e-07 | 0.00990099 | 1.009901e-07 | 4.039604e-07 | 0 | 1e-07 | 4e-07 | -0.00990099 | 9.90099e-08 | 3.960396e-07 | -0.02277228 | 9.772277e-08 | 3.908911e-07 | -0.03762376 | 9.623762e-08 | 3.849505e-07 | -0.06336634 | 9.366337e-08 | 3.746535e-07 | -0.1029703 | 8.970297e-08 | 3.588119e-07 | -0.2475248 | 7.524752e-08 | 3.009901e-07 | -1 | 0 | 0 | -1 | 0 | 0 | -1 | 0 | 0 | -1 | 0 | 0 | -1 | 0 | 0 | -1 | 0 | 0 | -1 | 0 | 0 | -1 | 0 | 0 | -1 | 0 | 0 | -1 | 0 | 0
CKG57KX7R2A335M335JH | TDK | 3.3e-06 | 20 | 100 | X7R | 2220 | 5750 | 0.00335 | 0.005 | 0.0057 | 3.3e-06 | 3.456402e-08 | 0 | 3.3e-06 | 3.456402e-08 | 0 | 3.3e-06 | 3.456402e-08 | 0 | 3.3e-06 | 3.456402e-08 | 0 | 3.3e-06 | 3.456402e-08 | 0 | 3.3e-06 | 3.456402e-08 | 0 | 3.3e-06 | 3.456402e-08 | 0 | 3.3e-06 | 3.456402e-08 | -0.009090909 | 3.27e-06 | 3.42498e-08 | -0.02424242 | 3.22e-06 | 3.372611e-08 | -0.06060606 | 3.1e-06 | 3.246923e-08 | -0.1424242 | 2.83e-06 | 2.964127e-08 | -0.1515152 | 2.8e-06 | 2.932705e-08 | -0.2757576 | 2.39e-06 | 2.503273e-08 | -0.2878788 | 2.35e-06 | 2.461377e-08 | -0.4272727 | 1.89e-06 | 1.979576e-08 | -0.4515152 | 1.81e-06 | 1.895784e-08 | -0.6424242 | 1.18e-06 | 1.235926e-08 | -0.7461303 | 8.3777e-07 | 8.774758e-09
885012206043 | Würth | 3.3e-08 | 10 | 16 | X7R | 0603 | 1608 | 0.0008 | 0.0008 | 0.0016 | 3.3e-08 | 3.22265625e-08 | 0.00685 | 3.325e-08 | 3.24707e-08 | 0.0085625 | 3.33125e-08 | 3.253174e-08 | 0.01971875 | 3.366875e-08 | 3.287964e-08 | 0.02448125 | 3.38e-08 | 3.30078125e-08 | 0.02505 | 3.38e-08 | 3.30078125e-08 | 0.025125 | 3.37875e-08 | 3.299561e-08 | 0.0213875 | 3.370625e-08 | 3.291626e-08 | -0.00434725 | 3.2875e-08 | 3.210449e-08 | -0.02505 | 3.22e-08 | 3.14453125e-08 | -0.0768 | 3.05e-08 | 2.978515625e-08 |  |  | 0 |  |  | 0 |  |  | 0 |  |  | 0 |  |  | 0 |  |  | 0 |  |  | 0 |  |  | 0
CGA2B3X7R1H103K050BD Equiv. C1005X7R1H103K for Auto | TDK | 1e-08 | 10 | 50 | X7R | 0402 | 1005 | 0.0005 | 0.0005 | 0.001 | 1e-08 | 4e-08 | 0.009 | 1.009e-08 | 4.036e-08 | 0.011 | 1.011e-08 | 4.044e-08 | 0.011 | 1.011e-08 | 4.044e-08 | 0.008 | 1.008e-08 | 4.032e-08 | -0.001 | 9.99e-09 | 3.996e-08 | -0.008 | 9.92e-09 | 3.968e-08 | -0.021 | 9.79e-09 | 3.916e-08 | -0.076 | 9.24e-09 | 3.696e-08 | -0.113 | 8.87e-09 | 3.548e-08 | -0.192 | 8.08e-09 | 3.232e-08 | -0.36 | 6.4e-09 | 2.56e-08 | -0.381 | 6.19e-09 | 2.476e-08 | -0.552 | 4.48e-09 | 1.792e-08 | -0.565 | 4.35e-09 | 1.74e-08 | -0.693 | 3.07e-09 | 1.228e-08 | -0.711 | 2.89e-09 | 1.156e-08 | -1 |  |  | -1
CGA2B3X7R1H103M050BD Equiv. C1005X7R1H103M for Auto | TDK | 1e-08 | 20 | 50 | X7R | 0402 | 1005 | 0.0005 | 0.0005 | 0.001 | 1e-08 | 4e-08 | 0.009 | 1.009e-08 | 4.036e-08 | 0.011 | 1.011e-08 | 4.044e-08 | 0.011 | 1.011e-08 | 4.044e-08 | 0.008 | 1.008e-08 | 4.032e-08 | -0.001 | 9.99e-09 | 3.996e-08 | -0.008 | 9.92e-09 | 3.968e-08 | -0.021 | 9.79e-09 | 3.916e-08 | -0.076 | 9.24e-09 | 3.696e-08 | -0.113 | 8.87e-09 | 3.548e-08 | -0.192 | 8.08e-09 | 3.232e-08 | -0.36 | 6.4e-09 | 2.56e-08 | -0.381 | 6.19e-09 | 2.476e-08 | -0.552 | 4.48e-09 | 1.792e-08 | -0.565 | 4.35e-09 | 1.74e-08 | -0.693 | 3.07e-09 | 1.228e-08 | -0.711 | 2.89e-09 | 1.156e-08 | -1 |  |  | -1
CGA2B3X7R1H103K050BE Equiv. C1005X7R1H103K for Auto | TDK | 1e-08 | 10 | 50 | X7R | 0402 | 1005 | 0.0005 | 0.0005 | 0.001 | 1e-08 | 4e-08 | 0.009 | 1.009e-08 | 4.036e-08 | 0.011 | 1.011e-08 | 4.044e-08 | 0.011 | 1.011e-08 | 4.044e-08 | 0.008 | 1.008e-08 | 4.032e-08 | -0.001 | 9.99e-09 | 3.996e-08 | -0.008 | 9.92e-09 | 3.968e-08 | -0.021 | 9.79e-09 | 3.916e-08 | -0.076 | 9.24e-09 | 3.696e-08 | -0.113 | 8.87e-09 | 3.548e-08 | -0.192 | 8.08e-09 | 3.232e-08 | -0.36 | 6.4e-09 | 2.56e-08 | -0.381 | 6.19e-09 | 2.476e-08 | -0.552 | 4.48e-09 | 1.792e-08 | -0.565 | 4.35e-09 | 1.74e-08 | -0.693 | 3.07e-09 | 1.228e-08 | -0.711 | 2.89e-09 | 1.156e-08 | -1 |  |  | -1
CGA2B3X7R1H103M050BE Equiv. C1005X7R1H103M for Auto | TDK | 1e-08 | 20 | 50 | X7R | 0402 | 1005 | 0.0005 | 0.0005 | 0.001 | 1e-08 | 4e-08 | 0.009 | 1.009e-08 | 4.036e-08 | 0.011 | 1.011e-08 | 4.044e-08 | 0.011 | 1.011e-08 | 4.044e-08 | 0.008 | 1.008e-08 | 4.032e-08 | -0.001 | 9.99e-09 | 3.996e-08 | -0.008 | 9.92e-09 | 3.968e-08 | -0.021 | 9.79e-09 | 3.916e-08 | -0.076 | 9.24e-09 | 3.696e-08 | -0.113 | 8.87e-09 | 3.548e-08 | -0.192 | 8.08e-09 | 3.232e-08 | -0.36 | 6.4e-09 | 2.56e-08 | -0.381 | 6.19e-09 | 2.476e-08 | -0.552 | 4.48e-09 | 1.792e-08 | -0.565 | 4.35e-09 | 1.74e-08 | -0.693 | 3.07e-09 | 1.228e-08 | -0.711 | 2.89e-09 | 1.156e-08 | -1 |  |  | -1
C1005X7R1H103K050BE | TDK | 1e-08 | 10 | 50 | X7R | 0402 | 1005 | 0.0005 | 0.0005 | 0.001 | 1e-08 | 4e-08 | 0.009 | 1.009e-08 | 4.036e-08 | 0.011 | 1.011e-08 | 4.044e-08 | 0.011 | 1.011e-08 | 4.044e-08 | 0.008 | 1.008e-08 | 4.032e-08 | -0.001 | 9.99e-09 | 3.996e-08 | -0.008 | 9.92e-09 | 3.968e-08 | -0.021 | 9.79e-09 | 3.916e-08 | -0.076 | 9.24e-09 | 3.696e-08 | -0.113 | 8.87e-09 | 3.548e-08 | -0.192 | 8.08e-09 | 3.232e-08 | -0.36 | 6.4e-09 | 2.56e-08 | -0.381 | 6.19e-09 | 2.476e-08 | -0.552 | 4.48e-09 | 1.792e-08 | -0.565 | 4.35e-09 | 1.74e-08 | -0.693 | 3.07e-09 | 1.228e-08 | -0.711 | 2.89e-09 | 1.156e-08 | -1 |  |  | -1
885382207007 | Würth | 1e-07 | 10 | 50 | X7R | 0805 | 2012 | 0.00125 | 0.00125 | 0.002 | 1e-07 | 3.2e-08 | 0.01016 | 1.008e-07 | 3.2256e-08 | 0.0127 | 1.01e-07 | 3.232e-08 | 0.02645 | 1.03e-07 | 3.296e-08 | 0.02746 | 1.03e-07 | 3.296e-08 | 0.0269 | 1.03e-07 | 3.296e-08 | 0.0243 | 1.02e-07 | 3.264e-08 | 0.0170876 | 1.01402e-07 | 3.244864e-08 | -0.00344 | 9.97e-08 | 3.1904e-08 | -0.021944 | 9.782e-08 | 3.13024e-08 | -0.06136 | 9.384e-08 | 3.00288e-08 | -0.1608 | 8.392e-08 | 2.68544e-08 | -0.174 | 8.26e-08 | 2.6432e-08 | -0.326 | 6.74e-08 | 2.1568e-08 | -0.3404 | 6.596e-08 | 2.11072e-08 | -0.495 | 5.05e-08 | 1.616e-08 | -0.517 | 4.83e-08 | 1.5456e-08 |  |  | 0 |  |  | 0
885012207128 | Würth | 1e-07 | 10 | 100 | X7R | 0805 | 2012 | 0.00125 | 0.00125 | 0.002 | 1e-07 | 3.2e-08 | 0.001288 | 1.0016e-07 | 3.20512e-08 | 0.00161 | 1.002e-07 | 3.2064e-08 | 0.004025 | 1.005e-07 | 3.216e-08 | 0.005313 | 1.0066e-07 | 3.22112e-08 | 0.00644 | 1.008e-07 | 3.2256e-08 | 0.00805 | 1.01e-07 | 3.232e-08 | 0.010143 | 1.0126e-07 | 3.24032e-08 | 0.0161 | 1.02e-07 | 3.264e-08 | 0.01154 | 1.0146e-07 | 3.24672e-08 | 0.00242 | 1.0038e-07 | 3.21216e-08 | -0.04962 | 9.502e-08 | 3.04064e-08 | -0.06035 | 9.395e-08 | 3.0064e-08 | -0.192 | 8.08e-08 | 2.5856e-08 | -0.2076 | 7.924e-08 | 2.53568e-08 | -0.3804 | 6.196e-08 | 1.98272e-08 | -0.408 | 5.92e-08 | 1.8944e-08 | -0.6365 | 3.635e-08 | 1.1632e-08 | -0.75 | 2.5e-08 | 8e-09
885012206092 | Würth | 3.3e-08 | 10 | 50 | X7R | 0603 | 1608 | 0.0008 | 0.0008 | 0.0016 | 3.3e-08 | 3.22265625e-08 | -0.0003456 | 3.2984e-08 | 3.22109375e-08 | -0.000432 | 3.298e-08 | 3.220703125e-08 | -0.00108 | 3.295e-08 | 3.217773e-08 | -0.0014256 | 3.2934e-08 | 3.216211e-08 | -0.001728 | 3.292e-08 | 3.21484375e-08 | -0.00216 | 3.29e-08 | 3.212890625e-08 | 0.0006246 | 3.3004e-08 | 3.223046875e-08 | 0.00855 | 3.33e-08 | 3.251953125e-08 | -0.00419 | 3.286e-08 | 3.208984375e-08 | -0.03352 | 3.186e-08 | 3.111328125e-08 | -0.12928 | 2.874e-08 | 2.806640625e-08 | -0.143 | 2.83e-08 | 2.763671875e-08 | -0.304 | 2.3e-08 | 2.24609375e-08 | -0.32 | 2.246e-08 | 2.193359375e-08 | -0.4912 | 1.68e-08 | 1.640625e-08 | -0.516 | 1.6e-08 | 1.5625e-08 |  |  | 0 |  |  | 0
885012208059 | Würth | 1.5e-07 | 10 | 25 | X7R | 1206 | 3216 | 0.00095 | 0.0016 | 0.0032 | 1.5e-07 | 3.083882e-08 | 0.008128 | 1.5128e-07 | 3.110197e-08 | 0.01016 | 1.516e-07 | 3.116776e-08 | 0.0254 | 1.54e-07 | 3.166118e-08 | 0.029304 | 1.5464e-07 | 3.179276e-08 | 0.03272 | 1.552e-07 | 3.190789e-08 | 0.0376 | 1.56e-07 | 3.207237e-08 | 0.038432 | 1.56e-07 | 3.207237e-08 | 0.0351 | 1.55e-07 | 3.186678e-08 | 0.02822 | 1.542e-07 | 3.17023e-08 | 0.00806 | 1.512e-07 | 3.108553e-08 | -0.05488 | 1.416e-07 | 2.911184e-08 | -0.0642 | 1.4e-07 | 2.878289e-08 |  |  | 0 |  |  | 0 |  |  | 0 |  |  | 0 |  |  | 0 |  |  | 0
885012208031 | Würth | 1.5e-07 | 10 | 16 | X7R | 1206 | 3216 | 0.00095 | 0.0016 | 0.0032 | 1.5e-07 | 3.083882e-08 | 0.0082 | 1.51e-07 | 3.104441e-08 | 0.01025 | 1.5125e-07 | 3.109581e-08 | 0.0246125 | 1.536875e-07 | 3.159694e-08 | 0.0313875 | 1.550625e-07 | 3.187963e-08 | 0.0341 | 1.555e-07 | 3.196957e-08 | 0.037475 | 1.56e-07 | 3.207237e-08 | 0.0392625 | 1.56e-07 | 3.207237e-08 | 0.0353 | 1.55e-07 | 3.186678e-08 | 0.02895 | 1.545e-07 | 3.176398e-08 | 0.00925 | 1.51e-07 | 3.104441e-08 |  |  | 0 |  |  | 0 |  |  | 0 |  |  | 0 |  |  | 0 |  |  | 0 |  |  | 0 |  |  | 0
GCJ31MR72A224KA01 | Murata | 2.2e-07 | 10 | 100 | X7R | 1206 | 3216 | 0.00115 | 0.0016 | 0.0032 | 2.2e-07 | 3.736413e-08 | 0.004694836 | 2.210329e-07 | 3.753955e-08 | 0.004694836 | 2.210329e-07 | 3.753955e-08 | 0.004694836 | 2.210329e-07 | 3.753955e-08 | 0.004694836 | 2.210329e-07 | 3.753955e-08 | 0.004694836 | 2.210329e-07 | 3.753955e-08 | 0 | 2.2e-07 | 3.736413e-08 | -0.004694836 | 2.189671e-07 | 3.718871e-08 | -0.01408451 | 2.169014e-07 | 3.683788e-08 | -0.01877934 | 2.158685e-07 | 3.666246e-08 | -0.04225352 | 2.107042e-07 | 3.578536e-08 | -0.1079812 | 1.962441e-07 | 3.332951e-08 | -0.1173709 | 1.941784e-07 | 3.297867e-08 | -0.2347418 | 1.683568e-07 | 2.859321e-08 | -0.2441315 | 1.662911e-07 | 2.824237e-08 | -0.3802817 | 1.36338e-07 | 2.315524e-08 | -0.399061 | 1.322066e-07 | 2.245356e-08 | -0.5915493 | 8.985915e-08 | 1.526141e-08 | -0.6985915 | 6.630986e-08 | 1.126186e-08
GCJ31MR72A224MA01 | Murata | 2.2e-07 | 20 | 100 | X7R | 1206 | 3216 | 0.00115 | 0.0016 | 0.0032 | 2.2e-07 | 3.736413e-08 | 0.004694836 | 2.210329e-07 | 3.753955e-08 | 0.004694836 | 2.210329e-07 | 3.753955e-08 | 0.004694836 | 2.210329e-07 | 3.753955e-08 | 0.004694836 | 2.210329e-07 | 3.753955e-08 | 0.004694836 | 2.210329e-07 | 3.753955e-08 | 0 | 2.2e-07 | 3.736413e-08 | -0.004694836 | 2.189671e-07 | 3.718871e-08 | -0.01408451 | 2.169014e-07 | 3.683788e-08 | -0.01877934 | 2.158685e-07 | 3.666246e-08 | -0.04225352 | 2.107042e-07 | 3.578536e-08 | -0.1079812 | 1.962441e-07 | 3.332951e-08 | -0.1173709 | 1.941784e-07 | 3.297867e-08 | -0.2347418 | 1.683568e-07 | 2.859321e-08 | -0.2441315 | 1.662911e-07 | 2.824237e-08 | -0.3802817 | 1.36338e-07 | 2.315524e-08 | -0.399061 | 1.322066e-07 | 2.245356e-08 | -0.5915493 | 8.985915e-08 | 1.526141e-08 | -0.6985915 | 6.630986e-08 | 1.126186e-08
CGA6P3X8R2A684K250AD Equiv. C3225X8R2A684K for Auto | TDK | 6.8e-07 | 10 | 100 | X8R | 1210 | 3225 | 0.0025 | 0.0025 | 0.0032 | 6.8e-07 | 3.4e-08 | 0.005632353 | 6.8383e-07 | 3.41915e-08 | 0.007044118 | 6.8479e-07 | 3.42395e-08 | 0.01761765 | 6.9198e-07 | 3.4599e-08 | 0.02326471 | 6.9582e-07 | 3.4791e-08 | 0.02819118 | 6.9917e-07 | 3.49585e-08 | 0.02794118 | 6.99e-07 | 3.495e-08 | 0.02763235 | 6.9879e-07 | 3.49395e-08 | 0.02173529 | 6.9478e-07 | 3.4739e-08 | 0.01589706 | 6.9081e-07 | 3.45405e-08 | 0.004235294 | 6.8288e-07 | 3.4144e-08 | -0.03057353 | 6.5921e-07 | 3.29605e-08 | -0.03492647 | 6.5625e-07 | 3.28125e-08 | -0.09177941 | 6.1759e-07 | 3.08795e-08 | -0.09854412 | 6.1299e-07 | 3.06495e-08 | -0.1796176 | 5.5786e-07 | 2.7893e-08 | -0.1931324 | 5.4867e-07 | 2.74335e-08 | -0.3663382 | 4.3089e-07 | 2.15445e-08 | -0.50625 | 3.3575e-07 | 1.67875e-08
CGA6P3X8R2A684M250AD Equiv. C3225X8R2A684M for Auto | TDK | 6.8e-07 | 20 | 100 | X8R | 1210 | 3225 | 0.0025 | 0.0025 | 0.0032 | 6.8e-07 | 3.4e-08 | 0.005632353 | 6.8383e-07 | 3.41915e-08 | 0.007044118 | 6.8479e-07 | 3.42395e-08 | 0.01761765 | 6.9198e-07 | 3.4599e-08 | 0.02326471 | 6.9582e-07 | 3.4791e-08 | 0.02819118 | 6.9917e-07 | 3.49585e-08 | 0.02794118 | 6.99e-07 | 3.495e-08 | 0.02763235 | 6.9879e-07 | 3.49395e-08 | 0.02173529 | 6.9478e-07 | 3.4739e-08 | 0.01589706 | 6.9081e-07 | 3.45405e-08 | 0.004235294 | 6.8288e-07 | 3.4144e-08 | -0.03057353 | 6.5921e-07 | 3.29605e-08 | -0.03492647 | 6.5625e-07 | 3.28125e-08 | -0.09177941 | 6.1759e-07 | 3.08795e-08 | -0.09854412 | 6.1299e-07 | 3.06495e-08 | -0.1796176 | 5.5786e-07 | 2.7893e-08 | -0.1931324 | 5.4867e-07 | 2.74335e-08 | -0.3663382 | 4.3089e-07 | 2.15445e-08 | -0.50625 | 3.3575e-07 | 1.67875e-08
CGA6P3X8R2A684K250AB Equiv. C3225X8R2A684K for Auto | TDK | 6.8e-07 | 10 | 100 | X8R | 1210 | 3225 | 0.0025 | 0.0025 | 0.0032 | 6.8e-07 | 3.4e-08 | 0.005632353 | 6.8383e-07 | 3.41915e-08 | 0.007044118 | 6.8479e-07 | 3.42395e-08 | 0.01761765 | 6.9198e-07 | 3.4599e-08 | 0.02326471 | 6.9582e-07 | 3.4791e-08 | 0.02819118 | 6.9917e-07 | 3.49585e-08 | 0.02794118 | 6.99e-07 | 3.495e-08 | 0.02763235 | 6.9879e-07 | 3.49395e-08 | 0.02173529 | 6.9478e-07 | 3.4739e-08 | 0.01589706 | 6.9081e-07 | 3.45405e-08 | 0.004235294 | 6.8288e-07 | 3.4144e-08 | -0.03057353 | 6.5921e-07 | 3.29605e-08 | -0.03492647 | 6.5625e-07 | 3.28125e-08 | -0.09177941 | 6.1759e-07 | 3.08795e-08 | -0.09854412 | 6.1299e-07 | 3.06495e-08 | -0.1796176 | 5.5786e-07 | 2.7893e-08 | -0.1931324 | 5.4867e-07 | 2.74335e-08 | -0.3663382 | 4.3089e-07 | 2.15445e-08 | -0.50625 | 3.3575e-07 | 1.67875e-08
CGA6P3X8R2A684M250AB Equiv. C3225X8R2A684M for Auto | TDK | 6.8e-07 | 20 | 100 | X8R | 1210 | 3225 | 0.0025 | 0.0025 | 0.0032 | 6.8e-07 | 3.4e-08 | 0.005632353 | 6.8383e-07 | 3.41915e-08 | 0.007044118 | 6.8479e-07 | 3.42395e-08 | 0.01761765 | 6.9198e-07 | 3.4599e-08 | 0.02326471 | 6.9582e-07 | 3.4791e-08 | 0.02819118 | 6.9917e-07 | 3.49585e-08 | 0.02794118 | 6.99e-07 | 3.495e-08 | 0.02763235 | 6.9879e-07 | 3.49395e-08 | 0.02173529 | 6.9478e-07 | 3.4739e-08 | 0.01589706 | 6.9081e-07 | 3.45405e-08 | 0.004235294 | 6.8288e-07 | 3.4144e-08 | -0.03057353 | 6.5921e-07 | 3.29605e-08 | -0.03492647 | 6.5625e-07 | 3.28125e-08 | -0.09177941 | 6.1759e-07 | 3.08795e-08 | -0.09854412 | 6.1299e-07 | 3.06495e-08 | -0.1796176 | 5.5786e-07 | 2.7893e-08 | -0.1931324 | 5.4867e-07 | 2.74335e-08 | -0.3663382 | 4.3089e-07 | 2.15445e-08 | -0.50625 | 3.3575e-07 | 1.67875e-08
CGA6P3X8R2A684K250AE Equiv. C3225X8R2A684K for Auto | TDK | 6.8e-07 | 10 | 100 | X8R | 1210 | 3225 | 0.0025 | 0.0025 | 0.0032 | 6.8e-07 | 3.4e-08 | 0.005632353 | 6.8383e-07 | 3.41915e-08 | 0.007044118 | 6.8479e-07 | 3.42395e-08 | 0.01761765 | 6.9198e-07 | 3.4599e-08 | 0.02326471 | 6.9582e-07 | 3.4791e-08 | 0.02819118 | 6.9917e-07 | 3.49585e-08 | 0.02794118 | 6.99e-07 | 3.495e-08 | 0.02763235 | 6.9879e-07 | 3.49395e-08 | 0.02173529 | 6.9478e-07 | 3.4739e-08 | 0.01589706 | 6.9081e-07 | 3.45405e-08 | 0.004235294 | 6.8288e-07 | 3.4144e-08 | -0.03057353 | 6.5921e-07 | 3.29605e-08 | -0.03492647 | 6.5625e-07 | 3.28125e-08 | -0.09177941 | 6.1759e-07 | 3.08795e-08 | -0.09854412 | 6.1299e-07 | 3.06495e-08 | -0.1796176 | 5.5786e-07 | 2.7893e-08 | -0.1931324 | 5.4867e-07 | 2.74335e-08 | -0.3663382 | 4.3089e-07 | 2.15445e-08 | -0.50625 | 3.3575e-07 | 1.67875e-08
CGA6P3X8R2A684M250AE Equiv. C3225X8R2A684M for Auto | TDK | 6.8e-07 | 20 | 100 | X8R | 1210 | 3225 | 0.0025 | 0.0025 | 0.0032 | 6.8e-07 | 3.4e-08 | 0.005632353 | 6.8383e-07 | 3.41915e-08 | 0.007044118 | 6.8479e-07 | 3.42395e-08 | 0.01761765 | 6.9198e-07 | 3.4599e-08 | 0.02326471 | 6.9582e-07 | 3.4791e-08 | 0.02819118 | 6.9917e-07 | 3.49585e-08 | 0.02794118 | 6.99e-07 | 3.495e-08 | 0.02763235 | 6.9879e-07 | 3.49395e-08 | 0.02173529 | 6.9478e-07 | 3.4739e-08 | 0.01589706 | 6.9081e-07 | 3.45405e-08 | 0.004235294 | 6.8288e-07 | 3.4144e-08 | -0.03057353 | 6.5921e-07 | 3.29605e-08 | -0.03492647 | 6.5625e-07 | 3.28125e-08 | -0.09177941 | 6.1759e-07 | 3.08795e-08 | -0.09854412 | 6.1299e-07 | 3.06495e-08 | -0.1796176 | 5.5786e-07 | 2.7893e-08 | -0.1931324 | 5.4867e-07 | 2.74335e-08 | -0.3663382 | 4.3089e-07 | 2.15445e-08 | -0.50625 | 3.3575e-07 | 1.67875e-08
C3225X8R2A684K250AB | TDK | 6.8e-07 | 10 | 100 | X8R | 1210 | 3225 | 0.0025 | 0.0025 | 0.0032 | 6.8e-07 | 3.4e-08 | 0.005632353 | 6.8383e-07 | 3.41915e-08 | 0.007044118 | 6.8479e-07 | 3.42395e-08 | 0.01761765 | 6.9198e-07 | 3.4599e-08 | 0.02326471 | 6.9582e-07 | 3.4791e-08 | 0.02819118 | 6.9917e-07 | 3.49585e-08 | 0.02794118 | 6.99e-07 | 3.495e-08 | 0.02763235 | 6.9879e-07 | 3.49395e-08 | 0.02173529 | 6.9478e-07 | 3.4739e-08 | 0.01589706 | 6.9081e-07 | 3.45405e-08 | 0.004235294 | 6.8288e-07 | 3.4144e-08 | -0.03057353 | 6.5921e-07 | 3.29605e-08 | -0.03492647 | 6.5625e-07 | 3.28125e-08 | -0.09177941 | 6.1759e-07 | 3.08795e-08 | -0.09854412 | 6.1299e-07 | 3.06495e-08 | -0.1796176 | 5.5786e-07 | 2.7893e-08 | -0.1931324 | 5.4867e-07 | 2.74335e-08 | -0.3663382 | 4.3089e-07 | 2.15445e-08 | -0.50625 | 3.3575e-07 | 1.67875e-08
C0603X7S1A223K030BC | TDK | 2.2e-08 | 10 | 10 | X7S | 0201 | 0603 | 0.0003 | 0.0003 | 0.0006 | 2.2e-08 | 4.074074e-07 | -0.03090909 | 2.132e-08 | 3.948148e-07 | -0.03818182 | 2.116e-08 | 3.918519e-07 | -0.1940909 | 1.773e-08 | 3.283333e-07 | -0.29 | 1.562e-08 | 2.892593e-07 | -0.3759091 | 1.373e-08 | 2.542593e-07 | -0.4768182 | 1.151e-08 | 2.131481e-07 | -0.5790909 | 9.26e-09 | 1.714815e-07 | -0.7490909 | 5.52e-09 | 1.022222e-07 | -1 |  |  | -1 |  |  | -1 |  |  | -1 |  |  | -1 |  |  | -1 |  |  | -1 |  |  | -1 |  |  | -1 |  |  | -1
C3225X8R2A684K250AE | TDK | 6.8e-07 | 10 | 100 | X8R | 1210 | 3225 | 0.0025 | 0.0025 | 0.0032 | 6.8e-07 | 3.4e-08 | 0.005632353 | 6.8383e-07 | 3.41915e-08 | 0.007044118 | 6.8479e-07 | 3.42395e-08 | 0.01761765 | 6.9198e-07 | 3.4599e-08 | 0.02326471 | 6.9582e-07 | 3.4791e-08 | 0.02819118 | 6.9917e-07 | 3.49585e-08 | 0.02794118 | 6.99e-07 | 3.495e-08 | 0.02763235 | 6.9879e-07 | 3.49395e-08 | 0.02173529 | 6.9478e-07 | 3.4739e-08 | 0.01589706 | 6.9081e-07 | 3.45405e-08 | 0.004235294 | 6.8288e-07 | 3.4144e-08 | -0.03057353 | 6.5921e-07 | 3.29605e-08 | -0.03492647 | 6.5625e-07 | 3.28125e-08 | -0.09177941 | 6.1759e-07 | 3.08795e-08 | -0.09854412 | 6.1299e-07 | 3.06495e-08 | -0.1796176 | 5.5786e-07 | 2.7893e-08 | -0.1931324 | 5.4867e-07 | 2.74335e-08 | -0.3663382 | 4.3089e-07 | 2.15445e-08 | -0.50625 | 3.3575e-07 | 1.67875e-08
885012208088 | Würth | 1.5e-07 | 10 | 50 | X7R | 1206 | 3216 | 0.00095 | 0.0016 | 0.0032 | 1.5e-07 | 3.083882e-08 | 0.001056 | 1.5016e-07 | 3.087171e-08 | 0.00132 | 1.502e-07 | 3.087993e-08 | 0.0033 | 1.505e-07 | 3.094161e-08 | 0.004356 | 1.5066e-07 | 3.097451e-08 | 0.00528 | 1.508e-07 | 3.100329e-08 | 0.0066 | 1.51e-07 | 3.104441e-08 | 0.009668 | 1.5152e-07 | 3.115132e-08 | 0.0184 | 1.53e-07 | 3.145559e-08 | 0.0154 | 1.526e-07 | 3.137336e-08 | 0.0065 | 1.512e-07 | 3.108553e-08 | -0.04182 | 1.44e-07 | 2.960526e-08 | -0.0495 | 1.43e-07 | 2.939967e-08 | -0.148 | 1.28e-07 | 2.631579e-08 | -0.1598 | 1.262e-07 | 2.594572e-08 | -0.297 | 1.052e-07 | 2.162829e-08 | -0.319 | 1.02e-07 | 2.097039e-08 |  |  | 0 |  |  | 0
GRM1555C1E103GE01 | Murata | 1e-08 | 2 | 25 | C0G | 0402 | 1005 | 0.0005 | 0.0005 | 0.001 | 1e-08 | 4e-08 | 0 | 1e-08 | 4e-08 | 0 | 1e-08 | 4e-08 | 0 | 1e-08 | 4e-08 | 0 | 1e-08 | 4e-08 | 0 | 1e-08 | 4e-08 | 0 | 1e-08 | 4e-08 | 0 | 1e-08 | 4e-08 | 0 | 1e-08 | 4e-08 | 0 | 1e-08 | 4e-08 | 0 | 1e-08 | 4e-08 | 0 | 1e-08 | 4e-08 | 0 | 1e-08 | 4e-08 | -1 | 0 | 0 | -1 | 0 | 0 | -1 | 0 | 0 | -1 | 0 | 0 | -1 | 0 | 0 | -1 | 0 | 0
GRM1555C1E103JE01 | Murata | 1e-08 | 5 | 25 | C0G | 0402 | 1005 | 0.0005 | 0.0005 | 0.001 | 1e-08 | 4e-08 | 0 | 1e-08 | 4e-08 | 0 | 1e-08 | 4e-08 | 0 | 1e-08 | 4e-08 | 0 | 1e-08 | 4e-08 | 0 | 1e-08 | 4e-08 | 0 | 1e-08 | 4e-08 | 0 | 1e-08 | 4e-08 | 0 | 1e-08 | 4e-08 | 0 | 1e-08 | 4e-08 | 0 | 1e-08 | 4e-08 | 0 | 1e-08 | 4e-08 | 0 | 1e-08 | 4e-08 | -1 | 0 | 0 | -1 | 0 | 0 | -1 | 0 | 0 | -1 | 0 | 0 | -1 | 0 | 0 | -1 | 0 | 0
GRM1555CYA103GE01 | Murata | 1e-08 | 2 | 35 | C0G | 0402 | 1005 | 0.0005 | 0.0005 | 0.001 | 1e-08 | 4e-08 | 0 | 1e-08 | 4e-08 | 0 | 1e-08 | 4e-08 | 0 | 1e-08 | 4e-08 | 0 | 1e-08 | 4e-08 | 0 | 1e-08 | 4e-08 | 0 | 1e-08 | 4e-08 | 0 | 1e-08 | 4e-08 | 0 | 1e-08 | 4e-08 | 0 | 1e-08 | 4e-08 | 0 | 1e-08 | 4e-08 | 0 | 1e-08 | 4e-08 | 0 | 1e-08 | 4e-08 | 0 | 1e-08 | 4e-08 | -1 | 0 | 0 | -1 | 0 | 0 | -1 | 0 | 0 | -1 | 0 | 0 | -1 | 0 | 0
GRM1555CYA103JE01 | Murata | 1e-08 | 5 | 35 | C0G | 0402 | 1005 | 0.0005 | 0.0005 | 0.001 | 1e-08 | 4e-08 | 0 | 1e-08 | 4e-08 | 0 | 1e-08 | 4e-08 | 0 | 1e-08 | 4e-08 | 0 | 1e-08 | 4e-08 | 0 | 1e-08 | 4e-08 | 0 | 1e-08 | 4e-08 | 0 | 1e-08 | 4e-08 | 0 | 1e-08 | 4e-08 | 0 | 1e-08 | 4e-08 | 0 | 1e-08 | 4e-08 | 0 | 1e-08 | 4e-08 | 0 | 1e-08 | 4e-08 | 0 | 1e-08 | 4e-08 | -1 | 0 | 0 | -1 | 0 | 0 | -1 | 0 | 0 | -1 | 0 | 0 | -1 | 0 | 0
C5750X7R2A225K230KA | TDK | 2.2e-06 | 10 | 100 | X7R | 2220 | 5750 | 0.0023 | 0.005 | 0.0057 | 2.2e-06 | 3.356217e-08 | 0 | 2.2e-06 | 3.356217e-08 | -0.004545455 | 2.19e-06 | 3.340961e-08 | -0.004545455 | 2.19e-06 | 3.340961e-08 | 0 | 2.2e-06 | 3.356217e-08 | 0 | 2.2e-06 | 3.356217e-08 | -0.004545455 | 2.19e-06 | 3.340961e-08 | -0.004545455 | 2.19e-06 | 3.340961e-08 | -0.009090909 | 2.18e-06 | 3.325706e-08 | -0.01818182 | 2.16e-06 | 3.295195e-08 | -0.03181818 | 2.13e-06 | 3.249428e-08 | -0.09090909 | 2e-06 | 3.051106e-08 | -0.1 | 1.98e-06 | 3.020595e-08 | -0.1727273 | 1.82e-06 | 2.776506e-08 | -0.1818182 | 1.8e-06 | 2.745995e-08 | -0.2772727 | 1.59e-06 | 2.425629e-08 | -0.2909091 | 1.56e-06 | 2.379863e-08 | -0.4772727 | 1.15e-06 | 1.754386e-08 | -0.6123909 | 8.5274e-07 | 1.3009e-08
CKG57NX7R2A475M500JJ | TDK | 4.7e-06 | 20 | 100 | X7R | 2220 | 5750 | 0.005 | 0.005 | 0.0057 | 4.7e-06 | 3.298246e-08 | 0.0106383 | 4.75e-06 | 3.333333e-08 | 0.01276596 | 4.76e-06 | 3.340351e-08 | 0.01276596 | 4.76e-06 | 3.340351e-08 | 0.01489362 | 4.77e-06 | 3.347368e-08 | 0.01489362 | 4.77e-06 | 3.347368e-08 | 0.01489362 | 4.77e-06 | 3.347368e-08 | 0.01489362 | 4.77e-06 | 3.347368e-08 | 0.008510638 | 4.74e-06 | 3.326316e-08 | 0.00212766 | 4.71e-06 | 3.305263e-08 | -0.0106383 | 4.65e-06 | 3.263158e-08 | -0.05319149 | 4.45e-06 | 3.122807e-08 | -0.05744681 | 4.43e-06 | 3.108772e-08 | -0.1297872 | 4.09e-06 | 2.870175e-08 | -0.1361702 | 4.06e-06 | 2.849123e-08 | -0.2340426 | 3.6e-06 | 2.526316e-08 | -0.2510638 | 3.52e-06 | 2.470175e-08 | -0.4510638 | 2.58e-06 | 1.810526e-08 | -0.5914894 | 1.92e-06 | 1.347368e-08
CKG57NX7R2A475M500JH | TDK | 4.7e-06 | 20 | 100 | X7R | 2220 | 5750 | 0.005 | 0.005 | 0.0057 | 4.7e-06 | 3.298246e-08 | 0.0106383 | 4.75e-06 | 3.333333e-08 | 0.01276596 | 4.76e-06 | 3.340351e-08 | 0.01276596 | 4.76e-06 | 3.340351e-08 | 0.01489362 | 4.77e-06 | 3.347368e-08 | 0.01489362 | 4.77e-06 | 3.347368e-08 | 0.01489362 | 4.77e-06 | 3.347368e-08 | 0.01489362 | 4.77e-06 | 3.347368e-08 | 0.008510638 | 4.74e-06 | 3.326316e-08 | 0.00212766 | 4.71e-06 | 3.305263e-08 | -0.0106383 | 4.65e-06 | 3.263158e-08 | -0.05319149 | 4.45e-06 | 3.122807e-08 | -0.05744681 | 4.43e-06 | 3.108772e-08 | -0.1297872 | 4.09e-06 | 2.870175e-08 | -0.1361702 | 4.06e-06 | 2.849123e-08 | -0.2340426 | 3.6e-06 | 2.526316e-08 | -0.2510638 | 3.52e-06 | 2.470175e-08 | -0.4510638 | 2.58e-06 | 1.810526e-08 | -0.5914894 | 1.92e-06 | 1.347368e-08
885012209008 | Würth | 2.2e-07 | 10 | 16 | X7R | 1210 | 3225 | 0.00095 | 0.0025 | 0.0032 | 2.2e-07 | 2.894737e-08 | 0.0131 | 2.23e-07 | 2.934211e-08 | 0.016375 | 2.2375e-07 | 2.944079e-08 | 0.0353125 | 2.276875e-07 | 2.995888e-08 | 0.04278125 | 2.29125e-07 | 3.014803e-08 | 0.04545 | 2.3e-07 | 3.026316e-08 | 0.048825 | 2.31e-07 | 3.039474e-08 | 0.0509375 | 2.31e-07 | 3.039474e-08 | 0.048575 | 2.3075e-07 | 3.036184e-08 | 0.04315 | 2.295e-07 | 3.019737e-08 | 0.0252 | 2.26e-07 | 2.973684e-08 |  |  | 0 |  |  | 0 |  |  | 0 |  |  | 0 |  |  | 0 |  |  | 0 |  |  | 0 |  |  | 0
885012209020 | Würth | 2.2e-07 | 10 | 25 | X7R | 1210 | 3225 | 0.00095 | 0.0025 | 0.0032 | 2.2e-07 | 2.894737e-08 | 0.010208 | 2.2224e-07 | 2.924211e-08 | 0.01276 | 2.228e-07 | 2.931579e-08 | 0.0319 | 2.27e-07 | 2.986842e-08 | 0.035836 | 2.2796e-07 | 2.999474e-08 | 0.03928 | 2.288e-07 | 3.010526e-08 | 0.0442 | 2.3e-07 | 3.026316e-08 | 0.045136 | 2.3e-07 | 3.026316e-08 | 0.0423 | 2.29e-07 | 3.013158e-08 | 0.03574 | 2.274e-07 | 2.992105e-08 | 0.015512 | 2.234e-07 | 2.939474e-08 | -0.0491 | 2.09e-07 | 2.75e-08 | -0.0587 | 2.07e-07 | 2.723684e-08 |  |  | 0 |  |  | 0 |  |  | 0 |  |  | 0 |  |  | 0 |  |  | 0
CGA5F2X8R1H154K085AD Equiv. C3216X8R1H154K for Auto | TDK | 1.5e-07 | 10 | 50 | X8R | 1206 | 3216 | 0.00085 | 0.0016 | 0.0032 | 1.5e-07 | 3.446691e-08 | 0.02733333 | 1.541e-07 | 3.540901e-08 | 0.03413333 | 1.5512e-07 | 3.564338e-08 | 0.03353333 | 1.5503e-07 | 3.56227e-08 | 0.03293333 | 1.5494e-07 | 3.560202e-08 | 0.0304 | 1.5456e-07 | 3.551471e-08 | 0.0254 | 1.5381e-07 | 3.534237e-08 | 0.02173333 | 1.5326e-07 | 3.521599e-08 | 0.0016 | 1.5024e-07 | 3.452206e-08 | -0.01866667 | 1.472e-07 | 3.382353e-08 | -0.06173333 | 1.4074e-07 | 3.233915e-08 | -0.1530667 | 1.2704e-07 | 2.919118e-08 | -0.1645333 | 1.2532e-07 | 2.879596e-08 | -0.3173333 | 1.024e-07 | 2.352941e-08 | -0.3287333 | 1.0069e-07 | 2.313649e-08 | -0.4567333 | 8.149e-08 | 1.872472e-08 | -0.4774 | 7.839e-08 | 1.801241e-08 | -1 |  |  | -1
CGA5F2X8R1H154M085AD Equiv. C3216X8R1H154M for Auto | TDK | 1.5e-07 | 20 | 50 | X8R | 1206 | 3216 | 0.00085 | 0.0016 | 0.0032 | 1.5e-07 | 3.446691e-08 | 0.02733333 | 1.541e-07 | 3.540901e-08 | 0.03413333 | 1.5512e-07 | 3.564338e-08 | 0.03353333 | 1.5503e-07 | 3.56227e-08 | 0.03293333 | 1.5494e-07 | 3.560202e-08 | 0.0304 | 1.5456e-07 | 3.551471e-08 | 0.0254 | 1.5381e-07 | 3.534237e-08 | 0.02173333 | 1.5326e-07 | 3.521599e-08 | 0.0016 | 1.5024e-07 | 3.452206e-08 | -0.01866667 | 1.472e-07 | 3.382353e-08 | -0.06173333 | 1.4074e-07 | 3.233915e-08 | -0.1530667 | 1.2704e-07 | 2.919118e-08 | -0.1645333 | 1.2532e-07 | 2.879596e-08 | -0.3173333 | 1.024e-07 | 2.352941e-08 | -0.3287333 | 1.0069e-07 | 2.313649e-08 | -0.4567333 | 8.149e-08 | 1.872472e-08 | -0.4774 | 7.839e-08 | 1.801241e-08 | -1 |  |  | -1
GCH21BR72A104KE01 | Murata | 1e-07 | 10 | 100 | X7R | 0805 | 2012 | 0.00125 | 0.00125 | 0.002 | 1e-07 | 3.2e-08 | 0.00990099 | 1.009901e-07 | 3.231683e-08 | 0.00990099 | 1.009901e-07 | 3.231683e-08 | 0.00990099 | 1.009901e-07 | 3.231683e-08 | 0.00990099 | 1.009901e-07 | 3.231683e-08 | 0.00990099 | 1.009901e-07 | 3.231683e-08 | 0.00990099 | 1.009901e-07 | 3.231683e-08 | 0 | 1e-07 | 3.2e-08 | -0.00990099 | 9.90099e-08 | 3.168317e-08 | -0.01584158 | 9.841584e-08 | 3.149307e-08 | -0.03663366 | 9.633663e-08 | 3.082772e-08 | -0.1039604 | 8.960396e-08 | 2.867327e-08 | -0.1148515 | 8.851485e-08 | 2.832475e-08 | -0.229703 | 7.70297e-08 | 2.46495e-08 | -0.2415842 | 7.584158e-08 | 2.426931e-08 | -0.3772277 | 6.227723e-08 | 1.992871e-08 | -0.3970297 | 6.029703e-08 | 1.929505e-08 | -0.5910891 | 4.089109e-08 | 1.308515e-08 | -0.6970297 | 3.029703e-08 | 9.69505e-09
GCM21BR72A104KA01 | Murata | 1e-07 | 10 | 100 | X7R | 0805 | 2012 | 0.00125 | 0.00125 | 0.002 | 1e-07 | 3.2e-08 | 0.00990099 | 1.009901e-07 | 3.231683e-08 | 0.00990099 | 1.009901e-07 | 3.231683e-08 | 0.00990099 | 1.009901e-07 | 3.231683e-08 | 0.00990099 | 1.009901e-07 | 3.231683e-08 | 0.00990099 | 1.009901e-07 | 3.231683e-08 | 0.00990099 | 1.009901e-07 | 3.231683e-08 | 0 | 1e-07 | 3.2e-08 | -0.00990099 | 9.90099e-08 | 3.168317e-08 | -0.01584158 | 9.841584e-08 | 3.149307e-08 | -0.03663366 | 9.633663e-08 | 3.082772e-08 | -0.1039604 | 8.960396e-08 | 2.867327e-08 | -0.1148515 | 8.851485e-08 | 2.832475e-08 | -0.229703 | 7.70297e-08 | 2.46495e-08 | -0.2415842 | 7.584158e-08 | 2.426931e-08 | -0.3772277 | 6.227723e-08 | 1.992871e-08 | -0.3970297 | 6.029703e-08 | 1.929505e-08 | -0.5910891 | 4.089109e-08 | 1.308515e-08 | -0.6970297 | 3.029703e-08 | 9.69505e-09
GCM21BR72A104KA37 | Murata | 1e-07 | 10 | 100 | X7R | 0805 | 2012 | 0.00125 | 0.00125 | 0.002 | 1e-07 | 3.2e-08 | 0.00990099 | 1.009901e-07 | 3.231683e-08 | 0.00990099 | 1.009901e-07 | 3.231683e-08 | 0.00990099 | 1.009901e-07 | 3.231683e-08 | 0.00990099 | 1.009901e-07 | 3.231683e-08 | 0.00990099 | 1.009901e-07 | 3.231683e-08 | 0.00990099 | 1.009901e-07 | 3.231683e-08 | 0 | 1e-07 | 3.2e-08 | -0.00990099 | 9.90099e-08 | 3.168317e-08 | -0.01584158 | 9.841584e-08 | 3.149307e-08 | -0.03663366 | 9.633663e-08 | 3.082772e-08 | -0.1039604 | 8.960396e-08 | 2.867327e-08 | -0.1148515 | 8.851485e-08 | 2.832475e-08 | -0.229703 | 7.70297e-08 | 2.46495e-08 | -0.2415842 | 7.584158e-08 | 2.426931e-08 | -0.3772277 | 6.227723e-08 | 1.992871e-08 | -0.3970297 | 6.029703e-08 | 1.929505e-08 | -0.5910891 | 4.089109e-08 | 1.308515e-08 | -0.6970297 | 3.029703e-08 | 9.69505e-09
GGM21BR72A104KA37 | Murata | 1e-07 | 10 | 100 | X7R | 0805 | 2012 | 0.00125 | 0.00125 | 0.002 | 1e-07 | 3.2e-08 | 0.00990099 | 1.009901e-07 | 3.231683e-08 | 0.00990099 | 1.009901e-07 | 3.231683e-08 | 0.00990099 | 1.009901e-07 | 3.231683e-08 | 0.00990099 | 1.009901e-07 | 3.231683e-08 | 0.00990099 | 1.009901e-07 | 3.231683e-08 | 0.00990099 | 1.009901e-07 | 3.231683e-08 | 0 | 1e-07 | 3.2e-08 | -0.00990099 | 9.90099e-08 | 3.168317e-08 | -0.01584158 | 9.841584e-08 | 3.149307e-08 | -0.03663366 | 9.633663e-08 | 3.082772e-08 | -0.1039604 | 8.960396e-08 | 2.867327e-08 | -0.1148515 | 8.851485e-08 | 2.832475e-08 | -0.229703 | 7.70297e-08 | 2.46495e-08 | -0.2415842 | 7.584158e-08 | 2.426931e-08 | -0.3772277 | 6.227723e-08 | 1.992871e-08 | -0.3970297 | 6.029703e-08 | 1.929505e-08 | -0.5910891 | 4.089109e-08 | 1.308515e-08 | -0.6970297 | 3.029703e-08 | 9.69505e-09
GCD21BR71H104KA01 | Murata | 1e-07 | 10 | 50 | X7R | 0805 | 2012 | 0.00125 | 0.00125 | 0.002 | 1e-07 | 3.2e-08 | 0.004016064 | 1.004016e-07 | 3.212851e-08 | 0.004016064 | 1.004016e-07 | 3.212851e-08 | 0.004016064 | 1.004016e-07 | 3.212851e-08 | 0.002008032 | 1.002008e-07 | 3.206426e-08 | 0 | 1e-07 | 3.2e-08 | -0.003012048 | 9.96988e-08 | 3.190361e-08 | -0.007028112 | 9.929719e-08 | 3.17751e-08 | -0.01807229 | 9.819277e-08 | 3.142169e-08 | -0.0251004 | 9.748996e-08 | 3.119679e-08 | -0.04417671 | 9.558233e-08 | 3.058635e-08 | -0.1014056 | 8.985944e-08 | 2.875502e-08 | -0.1104418 | 8.895582e-08 | 2.846586e-08 | -0.2108434 | 7.891566e-08 | 2.525301e-08 | -0.2208835 | 7.791165e-08 | 2.493173e-08 | -0.3493976 | 6.506024e-08 | 2.081928e-08 | -0.3694779 | 6.305221e-08 | 2.017671e-08 | -1 | 0 | 0 | -1 | 0 | 0
GCD21BR71H104MA01 | Murata | 1e-07 | 20 | 50 | X7R | 0805 | 2012 | 0.00125 | 0.00125 | 0.002 | 1e-07 | 3.2e-08 | 0.004016064 | 1.004016e-07 | 3.212851e-08 | 0.004016064 | 1.004016e-07 | 3.212851e-08 | 0.004016064 | 1.004016e-07 | 3.212851e-08 | 0.002008032 | 1.002008e-07 | 3.206426e-08 | 0 | 1e-07 | 3.2e-08 | -0.003012048 | 9.96988e-08 | 3.190361e-08 | -0.007028112 | 9.929719e-08 | 3.17751e-08 | -0.01807229 | 9.819277e-08 | 3.142169e-08 | -0.0251004 | 9.748996e-08 | 3.119679e-08 | -0.04417671 | 9.558233e-08 | 3.058635e-08 | -0.1014056 | 8.985944e-08 | 2.875502e-08 | -0.1104418 | 8.895582e-08 | 2.846586e-08 | -0.2108434 | 7.891566e-08 | 2.525301e-08 | -0.2208835 | 7.791165e-08 | 2.493173e-08 | -0.3493976 | 6.506024e-08 | 2.081928e-08 | -0.3694779 | 6.305221e-08 | 2.017671e-08 | -1 | 0 | 0 | -1 | 0 | 0
GCD21BR72A104KA01 | Murata | 1e-07 | 10 | 100 | X7R | 0805 | 2012 | 0.00125 | 0.00125 | 0.002 | 1e-07 | 3.2e-08 | 0.004016064 | 1.004016e-07 | 3.212851e-08 | 0.004016064 | 1.004016e-07 | 3.212851e-08 | 0.004016064 | 1.004016e-07 | 3.212851e-08 | 0.002008032 | 1.002008e-07 | 3.206426e-08 | 0 | 1e-07 | 3.2e-08 | -0.003012048 | 9.96988e-08 | 3.190361e-08 | -0.007028112 | 9.929719e-08 | 3.17751e-08 | -0.01807229 | 9.819277e-08 | 3.142169e-08 | -0.0251004 | 9.748996e-08 | 3.119679e-08 | -0.04417671 | 9.558233e-08 | 3.058635e-08 | -0.1014056 | 8.985944e-08 | 2.875502e-08 | -0.1104418 | 8.895582e-08 | 2.846586e-08 | -0.2108434 | 7.891566e-08 | 2.525301e-08 | -0.2208835 | 7.791165e-08 | 2.493173e-08 | -0.3493976 | 6.506024e-08 | 2.081928e-08 | -0.3694779 | 6.305221e-08 | 2.017671e-08 | -0.5863454 | 4.136546e-08 | 1.323695e-08 | -0.7299197 | 2.700803e-08 | 8.64257e-09
GCD21BR72A104MA01 | Murata | 1e-07 | 20 | 100 | X7R | 0805 | 2012 | 0.00125 | 0.00125 | 0.002 | 1e-07 | 3.2e-08 | 0.004016064 | 1.004016e-07 | 3.212851e-08 | 0.004016064 | 1.004016e-07 | 3.212851e-08 | 0.004016064 | 1.004016e-07 | 3.212851e-08 | 0.002008032 | 1.002008e-07 | 3.206426e-08 | 0 | 1e-07 | 3.2e-08 | -0.003012048 | 9.96988e-08 | 3.190361e-08 | -0.007028112 | 9.929719e-08 | 3.17751e-08 | -0.01807229 | 9.819277e-08 | 3.142169e-08 | -0.0251004 | 9.748996e-08 | 3.119679e-08 | -0.04417671 | 9.558233e-08 | 3.058635e-08 | -0.1014056 | 8.985944e-08 | 2.875502e-08 | -0.1104418 | 8.895582e-08 | 2.846586e-08 | -0.2108434 | 7.891566e-08 | 2.525301e-08 | -0.2208835 | 7.791165e-08 | 2.493173e-08 | -0.3493976 | 6.506024e-08 | 2.081928e-08 | -0.3694779 | 6.305221e-08 | 2.017671e-08 | -0.5863454 | 4.136546e-08 | 1.323695e-08 | -0.7299197 | 2.700803e-08 | 8.64257e-09
GGD21BR71H104KA02 | Murata | 1e-07 | 10 | 50 | X7R | 0805 | 2012 | 0.00125 | 0.00125 | 0.002 | 1e-07 | 3.2e-08 | 0.004016064 | 1.004016e-07 | 3.212851e-08 | 0.004016064 | 1.004016e-07 | 3.212851e-08 | 0.004016064 | 1.004016e-07 | 3.212851e-08 | 0.002008032 | 1.002008e-07 | 3.206426e-08 | 0 | 1e-07 | 3.2e-08 | -0.003012048 | 9.96988e-08 | 3.190361e-08 | -0.007028112 | 9.929719e-08 | 3.17751e-08 | -0.01807229 | 9.819277e-08 | 3.142169e-08 | -0.0251004 | 9.748996e-08 | 3.119679e-08 | -0.04417671 | 9.558233e-08 | 3.058635e-08 | -0.1014056 | 8.985944e-08 | 2.875502e-08 | -0.1104418 | 8.895582e-08 | 2.846586e-08 | -0.2108434 | 7.891566e-08 | 2.525301e-08 | -0.2208835 | 7.791165e-08 | 2.493173e-08 | -0.3493976 | 6.506024e-08 | 2.081928e-08 | -0.3694779 | 6.305221e-08 | 2.017671e-08 | -1 | 0 | 0 | -1 | 0 | 0
GGD21BR72A104KA02 | Murata | 1e-07 | 10 | 100 | X7R | 0805 | 2012 | 0.00125 | 0.00125 | 0.002 | 1e-07 | 3.2e-08 | 0.004016064 | 1.004016e-07 | 3.212851e-08 | 0.004016064 | 1.004016e-07 | 3.212851e-08 | 0.004016064 | 1.004016e-07 | 3.212851e-08 | 0.002008032 | 1.002008e-07 | 3.206426e-08 | 0 | 1e-07 | 3.2e-08 | -0.003012048 | 9.96988e-08 | 3.190361e-08 | -0.007028112 | 9.929719e-08 | 3.17751e-08 | -0.01807229 | 9.819277e-08 | 3.142169e-08 | -0.0251004 | 9.748996e-08 | 3.119679e-08 | -0.04417671 | 9.558233e-08 | 3.058635e-08 | -0.1014056 | 8.985944e-08 | 2.875502e-08 | -0.1104418 | 8.895582e-08 | 2.846586e-08 | -0.2108434 | 7.891566e-08 | 2.525301e-08 | -0.2208835 | 7.791165e-08 | 2.493173e-08 | -0.3493976 | 6.506024e-08 | 2.081928e-08 | -0.3694779 | 6.305221e-08 | 2.017671e-08 | -0.5863454 | 4.136546e-08 | 1.323695e-08 | -0.7299197 | 2.700803e-08 | 8.64257e-09
CGA3E3X8R2A333K080AB Equiv. C1608X8R2A333K for Auto | TDK | 3.3e-08 | 10 | 100 | X8R | 0603 | 1608 | 0.0008 | 0.0008 | 0.0016 | 3.3e-08 | 3.22265625e-08 | 0.005151515 | 3.317e-08 | 3.239258e-08 | 0.006363636 | 3.321e-08 | 3.243164e-08 | 0.01575758 | 3.352e-08 | 3.2734375e-08 | 0.02090909 | 3.369e-08 | 3.290039e-08 | 0.02545455 | 3.384e-08 | 3.3046875e-08 | 0.02515152 | 3.383e-08 | 3.303711e-08 | 0.02515152 | 3.383e-08 | 3.303711e-08 | 0.01969697 | 3.365e-08 | 3.286133e-08 | 0.01424242 | 3.347e-08 | 3.268555e-08 | 0.003333333 | 3.311e-08 | 3.233398e-08 | -0.03060606 | 3.199e-08 | 3.124023e-08 | -0.03484848 | 3.185e-08 | 3.110352e-08 | -0.09030303 | 3.002e-08 | 2.931640625e-08 | -0.0969697 | 2.98e-08 | 2.91015625e-08 | -0.1769697 | 2.716e-08 | 2.65234375e-08 | -0.190303 | 2.672e-08 | 2.609375e-08 | -0.3621212 | 2.105e-08 | 2.055664e-08 | -0.5018182 | 1.644e-08 | 1.60546875e-08
CGA3E3X8R2A333M080AB Equiv. C1608X8R2A333M for Auto | TDK | 3.3e-08 | 20 | 100 | X8R | 0603 | 1608 | 0.0008 | 0.0008 | 0.0016 | 3.3e-08 | 3.22265625e-08 | 0.005151515 | 3.317e-08 | 3.239258e-08 | 0.006363636 | 3.321e-08 | 3.243164e-08 | 0.01575758 | 3.352e-08 | 3.2734375e-08 | 0.02090909 | 3.369e-08 | 3.290039e-08 | 0.02545455 | 3.384e-08 | 3.3046875e-08 | 0.02515152 | 3.383e-08 | 3.303711e-08 | 0.02515152 | 3.383e-08 | 3.303711e-08 | 0.01969697 | 3.365e-08 | 3.286133e-08 | 0.01424242 | 3.347e-08 | 3.268555e-08 | 0.003333333 | 3.311e-08 | 3.233398e-08 | -0.03060606 | 3.199e-08 | 3.124023e-08 | -0.03484848 | 3.185e-08 | 3.110352e-08 | -0.09030303 | 3.002e-08 | 2.931640625e-08 | -0.0969697 | 2.98e-08 | 2.91015625e-08 | -0.1769697 | 2.716e-08 | 2.65234375e-08 | -0.190303 | 2.672e-08 | 2.609375e-08 | -0.3621212 | 2.105e-08 | 2.055664e-08 | -0.5018182 | 1.644e-08 | 1.60546875e-08
C1608X8R2A333K080AB | TDK | 3.3e-08 | 10 | 100 | X8R | 0603 | 1608 | 0.0008 | 0.0008 | 0.0016 | 3.3e-08 | 3.22265625e-08 | 0.005151515 | 3.317e-08 | 3.239258e-08 | 0.006363636 | 3.321e-08 | 3.243164e-08 | 0.01575758 | 3.352e-08 | 3.2734375e-08 | 0.02090909 | 3.369e-08 | 3.290039e-08 | 0.02545455 | 3.384e-08 | 3.3046875e-08 | 0.02515152 | 3.383e-08 | 3.303711e-08 | 0.02515152 | 3.383e-08 | 3.303711e-08 | 0.01969697 | 3.365e-08 | 3.286133e-08 | 0.01424242 | 3.347e-08 | 3.268555e-08 | 0.003333333 | 3.311e-08 | 3.233398e-08 | -0.03060606 | 3.199e-08 | 3.124023e-08 | -0.03484848 | 3.185e-08 | 3.110352e-08 | -0.09030303 | 3.002e-08 | 2.931640625e-08 | -0.0969697 | 2.98e-08 | 2.91015625e-08 | -0.1769697 | 2.716e-08 | 2.65234375e-08 | -0.190303 | 2.672e-08 | 2.609375e-08 | -0.3621212 | 2.105e-08 | 2.055664e-08 | -0.5018182 | 1.644e-08 | 1.60546875e-08
885012209043 | Würth | 2.2e-07 | 10 | 50 | X7R | 1210 | 3225 | 0.00095 | 0.0025 | 0.0032 | 2.2e-07 | 2.894737e-08 | -0.0007568 | 2.1984e-07 | 2.892632e-08 | -0.000946 | 2.198e-07 | 2.892105e-08 | -0.002365 | 2.195e-07 | 2.888158e-08 | -0.0031218 | 2.1934e-07 | 2.886053e-08 | -0.003784 | 2.192e-07 | 2.884211e-08 | -0.00473 | 2.19e-07 | 2.881579e-08 | -0.0003802 | 2.2004e-07 | 2.895263e-08 | 0.012 | 2.23e-07 | 2.934211e-08 | 0.010188 | 2.226e-07 | 2.928947e-08 | 0.003256 | 2.21e-07 | 2.907895e-08 | -0.0408 | 2.114e-07 | 2.781579e-08 | -0.0476 | 2.1e-07 | 2.763158e-08 | -0.145 | 1.88e-07 | 2.473684e-08 | -0.156 | 1.856e-07 | 2.442105e-08 | -0.2928 | 1.558e-07 | 2.05e-08 | -0.316 | 1.51e-07 | 1.986842e-08 |  |  | 0 |  |  | 0
GCJ188R71H333KA12 | Murata | 3.3e-08 | 10 | 50 | X7R | 0603 | 1608 | 0.0008 | 0.0008 | 0.0016 | 3.3e-08 | 3.22265625e-08 | 0.006042296 | 3.31994e-08 | 3.242128e-08 | 0.006042296 | 3.31994e-08 | 3.242128e-08 | 0.01208459 | 3.339879e-08 | 3.261601e-08 | 0.01208459 | 3.339879e-08 | 3.261601e-08 | 0.01208459 | 3.339879e-08 | 3.261601e-08 | 0.01208459 | 3.339879e-08 | 3.261601e-08 | 0.009063444 | 3.329909e-08 | 3.251865e-08 | 0 | 3.3e-08 | 3.22265625e-08 | -0.006042296 | 3.28006e-08 | 3.203184e-08 | -0.02114804 | 3.230211e-08 | 3.154503e-08 | -0.06646526 | 3.080665e-08 | 3.008462e-08 | -0.07250755 | 3.060725e-08 | 2.988989e-08 | -0.1570997 | 2.781571e-08 | 2.716378e-08 | -0.1661631 | 2.751662e-08 | 2.68717e-08 | -0.2930514 | 2.332931e-08 | 2.278252e-08 | -0.3141994 | 2.263142e-08 | 2.2101e-08 | -1 | 0 | 0 | -1 | 0 | 0
GCJ188L81E333KA01 | Murata | 3.3e-08 | 10 | 25 | X8L | 0603 | 1608 | 0.0008 | 0.0008 | 0.0016 | 3.3e-08 | 3.22265625e-08 | 0.006042296 | 3.31994e-08 | 3.242128e-08 | 0.006042296 | 3.31994e-08 | 3.242128e-08 | 0.01208459 | 3.339879e-08 | 3.261601e-08 | 0.01208459 | 3.339879e-08 | 3.261601e-08 | 0.01208459 | 3.339879e-08 | 3.261601e-08 | 0.01208459 | 3.339879e-08 | 3.261601e-08 | 0.009063444 | 3.329909e-08 | 3.251865e-08 | 0 | 3.3e-08 | 3.22265625e-08 | -0.006042296 | 3.28006e-08 | 3.203184e-08 | -0.02114804 | 3.230211e-08 | 3.154503e-08 | -0.06646526 | 3.080665e-08 | 3.008462e-08 | -0.07250755 | 3.060725e-08 | 2.988989e-08 | -1 | 0 | 0 | -1 | 0 | 0 | -1 | 0 | 0 | -1 | 0 | 0 | -1 | 0 | 0 | -1 | 0 | 0
885012206023 | Würth | 3.3e-07 | 10 | 10 | X7R | 0603 | 1608 | 0.0008 | 0.0008 | 0.0016 | 3.3e-07 | 3.22265625e-07 | 0.006264 | 3.324e-07 | 3.24609375e-07 | 0.00783 | 3.33e-07 | 3.251953125e-07 | 0.00661 | 3.32e-07 | 3.2421875e-07 | -0.004916 | 3.279e-07 | 3.202148e-07 | -0.0197 | 3.23e-07 | 3.154296875e-07 | -0.048 | 3.14e-07 | 3.06640625e-07 | -0.09217 | 2.994e-07 | 2.923828125e-07 | -0.244 | 2.49e-07 | 2.431640625e-07 |  |  | 0 |  |  | 0 |  |  | 0 |  |  | 0 |  |  | 0 |  |  | 0 |  |  | 0 |  |  | 0 |  |  | 0 |  |  | 0
885012106007 | Würth | 3.3e-07 | 20 | 10 | X5R | 0603 | 1608 | 0.0008 | 0.0008 | 0.0016 | 3.3e-07 | 3.22265625e-07 | 0.004808 | 3.316e-07 | 3.23828125e-07 | 0.00601 | 3.32e-07 | 3.2421875e-07 | 0.00258 | 3.31e-07 | 3.232421875e-07 | -0.009788 | 3.269e-07 | 3.192383e-07 | -0.0253 | 3.22e-07 | 3.14453125e-07 | -0.0545 | 3.12e-07 | 3.046875e-07 | -0.09954 | 2.971e-07 | 2.901367e-07 | -0.254 | 2.46e-07 | 2.40234375e-07 |  |  | 0 |  |  | 0 |  |  | 0 |  |  | 0 |  |  | 0 |  |  | 0 |  |  | 0 |  |  | 0 |  |  | 0 |  |  | 0
GCJ188L8YA333KA01 | Murata | 3.3e-08 | 10 | 35 | X8L | 0603 | 1608 | 0.0008 | 0.0008 | 0.0016 | 3.3e-08 | 3.22265625e-08 | 0.006042296 | 3.31994e-08 | 3.242128e-08 | 0.006042296 | 3.31994e-08 | 3.242128e-08 | 0.01208459 | 3.339879e-08 | 3.261601e-08 | 0.01208459 | 3.339879e-08 | 3.261601e-08 | 0.01208459 | 3.339879e-08 | 3.261601e-08 | 0.01208459 | 3.339879e-08 | 3.261601e-08 | 0.009063444 | 3.329909e-08 | 3.251865e-08 | 0 | 3.3e-08 | 3.22265625e-08 | -0.006042296 | 3.28006e-08 | 3.203184e-08 | -0.02114804 | 3.230211e-08 | 3.154503e-08 | -0.06646526 | 3.080665e-08 | 3.008462e-08 | -0.07250755 | 3.060725e-08 | 2.988989e-08 | -0.1570997 | 2.781571e-08 | 2.716378e-08 | -1 | 0 | 0 | -1 | 0 | 0 | -1 | 0 | 0 | -1 | 0 | 0 | -1 | 0 | 0
GCJ21BL81H104KA01 | Murata | 1e-07 | 10 | 50 | X8L | 0805 | 2012 | 0.00125 | 0.00125 | 0.002 | 1e-07 | 3.2e-08 | 0.004149378 | 1.004149e-07 | 3.213278e-08 | 0.005186722 | 1.005187e-07 | 3.216598e-08 | 0.008298755 | 1.008299e-07 | 3.226556e-08 | 0.007261411 | 1.007261e-07 | 3.223237e-08 | 0.007261411 | 1.007261e-07 | 3.223237e-08 | 0.005186722 | 1.005187e-07 | 3.216598e-08 | 0.003112033 | 1.003112e-07 | 3.209959e-08 | -0.005186722 | 9.948133e-08 | 3.183402e-08 | -0.01037344 | 9.896266e-08 | 3.166805e-08 | -0.02282158 | 9.771784e-08 | 3.126971e-08 | -0.06950207 | 9.304979e-08 | 2.977593e-08 | -0.07780083 | 9.221992e-08 | 2.951037e-08 | -0.1753112 | 8.246888e-08 | 2.639004e-08 | -0.186722 | 8.13278e-08 | 2.60249e-08 | -0.3195021 | 6.804979e-08 | 2.177593e-08 | -0.3412863 | 6.587137e-08 | 2.107884e-08 | -1 | 0 | 0 | -1 | 0 | 0
GCJ21BR72A104KA01 | Murata | 1e-07 | 10 | 100 | X7R | 0805 | 2012 | 0.00125 | 0.00125 | 0.002 | 1e-07 | 3.2e-08 | 0.004149378 | 1.004149e-07 | 3.213278e-08 | 0.005186722 | 1.005187e-07 | 3.216598e-08 | 0.008298755 | 1.008299e-07 | 3.226556e-08 | 0.007261411 | 1.007261e-07 | 3.223237e-08 | 0.007261411 | 1.007261e-07 | 3.223237e-08 | 0.005186722 | 1.005187e-07 | 3.216598e-08 | 0.003112033 | 1.003112e-07 | 3.209959e-08 | -0.005186722 | 9.948133e-08 | 3.183402e-08 | -0.01037344 | 9.896266e-08 | 3.166805e-08 | -0.02282158 | 9.771784e-08 | 3.126971e-08 | -0.06950207 | 9.304979e-08 | 2.977593e-08 | -0.07780083 | 9.221992e-08 | 2.951037e-08 | -0.1753112 | 8.246888e-08 | 2.639004e-08 | -0.186722 | 8.13278e-08 | 2.60249e-08 | -0.3195021 | 6.804979e-08 | 2.177593e-08 | -0.3412863 | 6.587137e-08 | 2.107884e-08 | -0.5487552 | 4.512448e-08 | 1.443983e-08 | -0.6659751 | 3.340249e-08 | 1.06888e-08
885012207022 | Würth | 1e-06 | 10 | 10 | X7R | 0805 | 2012 | 0.00125 | 0.00125 | 0.002 | 1e-06 | 3.2e-07 | 0.004752 | 1.008e-06 | 3.2256e-07 | 0.00594 | 1.01e-06 | 3.232e-07 | 0.00693 | 1.005e-06 | 3.216e-07 | -0.001238 | 9.961e-07 | 3.18752e-07 | -0.0129 | 9.87e-07 | 3.1584e-07 | -0.0377 | 9.62e-07 | 3.0784e-07 | -0.07959 | 9.202e-07 | 2.94464e-07 | -0.231 | 7.69e-07 | 2.4608e-07 |  |  | 0 |  |  | 0 |  |  | 0 |  |  | 0 |  |  | 0 |  |  | 0 |  |  | 0 |  |  | 0 |  |  | 0 |  |  | 0
GCE21BR71H104KA01 | Murata | 1e-07 | 10 | 50 | X7R | 0805 | 2012 | 0.00125 | 0.00125 | 0.002 | 1e-07 | 3.2e-08 | 0.002081165 | 1.002081e-07 | 3.20666e-08 | 0.002081165 | 1.002081e-07 | 3.20666e-08 | 0.004162331 | 1.004162e-07 | 3.213319e-08 | 0.004162331 | 1.004162e-07 | 3.213319e-08 | 0.004162331 | 1.004162e-07 | 3.213319e-08 | 0.004162331 | 1.004162e-07 | 3.213319e-08 | 0.002081165 | 1.002081e-07 | 3.20666e-08 | -0.007284079 | 9.927159e-08 | 3.176691e-08 | -0.01456816 | 9.854318e-08 | 3.153382e-08 | -0.03537981 | 9.646202e-08 | 3.086785e-08 | -0.09469303 | 9.05307e-08 | 2.896982e-08 | -0.1040583 | 8.959417e-08 | 2.867014e-08 | -0.2101977 | 7.898023e-08 | 2.527367e-08 | -0.2216441 | 7.783559e-08 | 2.490739e-08 | -0.3600416 | 6.399584e-08 | 2.047867e-08 | -0.3818939 | 6.181061e-08 | 1.97794e-08 | -1 | 0 | 0 | -1 | 0 | 0
GCE21BR71H104MA01 | Murata | 1e-07 | 20 | 50 | X7R | 0805 | 2012 | 0.00125 | 0.00125 | 0.002 | 1e-07 | 3.2e-08 | 0.002081165 | 1.002081e-07 | 3.20666e-08 | 0.002081165 | 1.002081e-07 | 3.20666e-08 | 0.004162331 | 1.004162e-07 | 3.213319e-08 | 0.004162331 | 1.004162e-07 | 3.213319e-08 | 0.004162331 | 1.004162e-07 | 3.213319e-08 | 0.004162331 | 1.004162e-07 | 3.213319e-08 | 0.002081165 | 1.002081e-07 | 3.20666e-08 | -0.007284079 | 9.927159e-08 | 3.176691e-08 | -0.01456816 | 9.854318e-08 | 3.153382e-08 | -0.03537981 | 9.646202e-08 | 3.086785e-08 | -0.09469303 | 9.05307e-08 | 2.896982e-08 | -0.1040583 | 8.959417e-08 | 2.867014e-08 | -0.2101977 | 7.898023e-08 | 2.527367e-08 | -0.2216441 | 7.783559e-08 | 2.490739e-08 | -0.3600416 | 6.399584e-08 | 2.047867e-08 | -0.3818939 | 6.181061e-08 | 1.97794e-08 | -1 | 0 | 0 | -1 | 0 | 0
GCE21BR72A104KA01 | Murata | 1e-07 | 10 | 100 | X7R | 0805 | 2012 | 0.00125 | 0.00125 | 0.002 | 1e-07 | 3.2e-08 | 0.002081165 | 1.002081e-07 | 3.20666e-08 | 0.002081165 | 1.002081e-07 | 3.20666e-08 | 0.004162331 | 1.004162e-07 | 3.213319e-08 | 0.004162331 | 1.004162e-07 | 3.213319e-08 | 0.004162331 | 1.004162e-07 | 3.213319e-08 | 0.004162331 | 1.004162e-07 | 3.213319e-08 | 0.002081165 | 1.002081e-07 | 3.20666e-08 | -0.007284079 | 9.927159e-08 | 3.176691e-08 | -0.01456816 | 9.854318e-08 | 3.153382e-08 | -0.03537981 | 9.646202e-08 | 3.086785e-08 | -0.09469303 | 9.05307e-08 | 2.896982e-08 | -0.1040583 | 8.959417e-08 | 2.867014e-08 | -0.2101977 | 7.898023e-08 | 2.527367e-08 | -0.2216441 | 7.783559e-08 | 2.490739e-08 | -0.3600416 | 6.399584e-08 | 2.047867e-08 | -0.3818939 | 6.181061e-08 | 1.97794e-08 | -0.5962539 | 4.037461e-08 | 1.291988e-08 | -0.7075963 | 2.924037e-08 | 9.35692e-09
GCE21BR72A104MA01 | Murata | 1e-07 | 20 | 100 | X7R | 0805 | 2012 | 0.00125 | 0.00125 | 0.002 | 1e-07 | 3.2e-08 | 0.002081165 | 1.002081e-07 | 3.20666e-08 | 0.002081165 | 1.002081e-07 | 3.20666e-08 | 0.004162331 | 1.004162e-07 | 3.213319e-08 | 0.004162331 | 1.004162e-07 | 3.213319e-08 | 0.004162331 | 1.004162e-07 | 3.213319e-08 | 0.004162331 | 1.004162e-07 | 3.213319e-08 | 0.002081165 | 1.002081e-07 | 3.20666e-08 | -0.007284079 | 9.927159e-08 | 3.176691e-08 | -0.01456816 | 9.854318e-08 | 3.153382e-08 | -0.03537981 | 9.646202e-08 | 3.086785e-08 | -0.09469303 | 9.05307e-08 | 2.896982e-08 | -0.1040583 | 8.959417e-08 | 2.867014e-08 | -0.2101977 | 7.898023e-08 | 2.527367e-08 | -0.2216441 | 7.783559e-08 | 2.490739e-08 | -0.3600416 | 6.399584e-08 | 2.047867e-08 | -0.3818939 | 6.181061e-08 | 1.97794e-08 | -0.5962539 | 4.037461e-08 | 1.291988e-08 | -0.7075963 | 2.924037e-08 | 9.35692e-09
GCM188R71H333KA55 | Murata | 3.3e-08 | 10 | 50 | X7R | 0603 | 1608 | 0.0008 | 0.0008 | 0.0016 | 3.3e-08 | 3.22265625e-08 | 0.00310559 | 3.310248e-08 | 3.232664e-08 | 0.00310559 | 3.310248e-08 | 3.232664e-08 | 0.00310559 | 3.310248e-08 | 3.232664e-08 | 0.00310559 | 3.310248e-08 | 3.232664e-08 | 0.00310559 | 3.310248e-08 | 3.232664e-08 | 0 | 3.3e-08 | 3.22265625e-08 | -0.00310559 | 3.289752e-08 | 3.212648e-08 | -0.01242236 | 3.259006e-08 | 3.182623e-08 | -0.01863354 | 3.238509e-08 | 3.162607e-08 | -0.03726708 | 3.177019e-08 | 3.102557e-08 | -0.09006211 | 3.002795e-08 | 2.932417e-08 | -0.09937888 | 2.97205e-08 | 2.902392e-08 | -0.189441 | 2.674845e-08 | 2.612153e-08 | -0.1987578 | 2.644099e-08 | 2.582128e-08 | -0.3198758 | 2.24441e-08 | 2.191807e-08 | -0.3385093 | 2.182919e-08 | 2.131757e-08 | -1 | 0 | 0 | -1 | 0 | 0
GCJ188R92A333KA01 | Murata | 3.3e-08 | 10 | 100 | X8R | 0603 | 1608 | 0.0008 | 0.0008 | 0.0016 | 3.3e-08 | 3.22265625e-08 | 0.006756757 | 3.322297e-08 | 3.244431e-08 | 0.006756757 | 3.322297e-08 | 3.244431e-08 | 0.006756757 | 3.322297e-08 | 3.244431e-08 | 0.006756757 | 3.322297e-08 | 3.244431e-08 | 0.003378378 | 3.311149e-08 | 3.233544e-08 | 0 | 3.3e-08 | 3.22265625e-08 | -0.003378378 | 3.288851e-08 | 3.211769e-08 | -0.02364865 | 3.221959e-08 | 3.146445e-08 | -0.03378378 | 3.188514e-08 | 3.113783e-08 | -0.06081081 | 3.099324e-08 | 3.026684e-08 | -0.1317568 | 2.865203e-08 | 2.79805e-08 | -0.1418919 | 2.831757e-08 | 2.765387e-08 | -0.2432432 | 2.497297e-08 | 2.438767e-08 | -0.2533784 | 2.463851e-08 | 2.406105e-08 | -0.3648649 | 2.095946e-08 | 2.046822e-08 | -0.3817568 | 2.040203e-08 | 1.992385e-08 | -0.5439189 | 1.505068e-08 | 1.469793e-08 | -0.6418919 | 1.181757e-08 | 1.154059e-08
GCJ188R92A333MA01 | Murata | 3.3e-08 | 20 | 100 | X8R | 0603 | 1608 | 0.0008 | 0.0008 | 0.0016 | 3.3e-08 | 3.22265625e-08 | 0.006756757 | 3.322297e-08 | 3.244431e-08 | 0.006756757 | 3.322297e-08 | 3.244431e-08 | 0.006756757 | 3.322297e-08 | 3.244431e-08 | 0.006756757 | 3.322297e-08 | 3.244431e-08 | 0.003378378 | 3.311149e-08 | 3.233544e-08 | 0 | 3.3e-08 | 3.22265625e-08 | -0.003378378 | 3.288851e-08 | 3.211769e-08 | -0.02364865 | 3.221959e-08 | 3.146445e-08 | -0.03378378 | 3.188514e-08 | 3.113783e-08 | -0.06081081 | 3.099324e-08 | 3.026684e-08 | -0.1317568 | 2.865203e-08 | 2.79805e-08 | -0.1418919 | 2.831757e-08 | 2.765387e-08 | -0.2432432 | 2.497297e-08 | 2.438767e-08 | -0.2533784 | 2.463851e-08 | 2.406105e-08 | -0.3648649 | 2.095946e-08 | 2.046822e-08 | -0.3817568 | 2.040203e-08 | 1.992385e-08 | -0.5439189 | 1.505068e-08 | 1.469793e-08 | -0.6418919 | 1.181757e-08 | 1.154059e-08
GCE188R71E333KA01 | Murata | 3.3e-08 | 10 | 25 | X7R | 0603 | 1608 | 0.0008 | 0.0008 | 0.0016 | 3.3e-08 | 3.22265625e-08 | 0.006024096 | 3.31988e-08 | 3.24207e-08 | 0.006024096 | 3.31988e-08 | 3.24207e-08 | 0.009036145 | 3.329819e-08 | 3.251777e-08 | 0.006024096 | 3.31988e-08 | 3.24207e-08 | 0.006024096 | 3.31988e-08 | 3.24207e-08 | 0.003012048 | 3.30994e-08 | 3.232363e-08 | -0.006024096 | 3.28012e-08 | 3.203243e-08 | -0.03614458 | 3.180723e-08 | 3.106175e-08 | -0.05722892 | 3.111145e-08 | 3.038227e-08 | -0.1174699 | 2.912349e-08 | 2.844091e-08 | -0.2650602 | 2.425301e-08 | 2.368458e-08 | -0.2831325 | 2.365663e-08 | 2.310217e-08 | -1 | 0 | 0 | -1 | 0 | 0 | -1 | 0 | 0 | -1 | 0 | 0 | -1 | 0 | 0 | -1 | 0 | 0
885012209004 | Würth | 4.7e-06 | 10 | 10 | X7R | 1210 | 3225 | 0.002 | 0.0025 | 0.0032 | 4.7e-06 | 2.9375e-07 | 0.05416 | 4.956e-06 | 3.0975e-07 | 0.0677 | 5.02e-06 | 3.1375e-07 | 0.09805 | 5.16e-06 | 3.225e-07 | 0.08204 | 5.083e-06 | 3.176875e-07 | 0.0539 | 4.95e-06 | 3.09375e-07 | -0.00976 | 4.65e-06 | 2.90625e-07 | -0.11065 | 4.179e-06 | 2.611875e-07 | -0.382 | 2.91e-06 | 1.81875e-07 |  |  | 0 |  |  | 0 |  |  | 0 |  |  | 0 |  |  | 0 |  |  | 0 |  |  | 0 |  |  | 0 |  |  | 0 |  |  | 0
GCE188R71E333MA01 | Murata | 3.3e-08 | 20 | 25 | X7R | 0603 | 1608 | 0.0008 | 0.0008 | 0.0016 | 3.3e-08 | 3.22265625e-08 | 0.006024096 | 3.31988e-08 | 3.24207e-08 | 0.006024096 | 3.31988e-08 | 3.24207e-08 | 0.009036145 | 3.329819e-08 | 3.251777e-08 | 0.006024096 | 3.31988e-08 | 3.24207e-08 | 0.006024096 | 3.31988e-08 | 3.24207e-08 | 0.003012048 | 3.30994e-08 | 3.232363e-08 | -0.006024096 | 3.28012e-08 | 3.203243e-08 | -0.03614458 | 3.180723e-08 | 3.106175e-08 | -0.05722892 | 3.111145e-08 | 3.038227e-08 | -0.1174699 | 2.912349e-08 | 2.844091e-08 | -0.2650602 | 2.425301e-08 | 2.368458e-08 | -0.2831325 | 2.365663e-08 | 2.310217e-08 | -1 | 0 | 0 | -1 | 0 | 0 | -1 | 0 | 0 | -1 | 0 | 0 | -1 | 0 | 0 | -1 | 0 | 0
GCJ188R71C333KA01 | Murata | 3.3e-08 | 10 | 16 | X7R | 0603 | 1608 | 0.0008 | 0.0008 | 0.0016 | 3.3e-08 | 3.22265625e-08 | 0.009009009 | 3.32973e-08 | 3.251689e-08 | 0.009009009 | 3.32973e-08 | 3.251689e-08 | 0.006006006 | 3.31982e-08 | 3.242012e-08 | 0.003003003 | 3.30991e-08 | 3.232334e-08 | 0 | 3.3e-08 | 3.22265625e-08 | -0.006006006 | 3.28018e-08 | 3.203301e-08 | -0.01201201 | 3.26036e-08 | 3.183946e-08 | -0.02702703 | 3.210811e-08 | 3.135557e-08 | -0.03903904 | 3.171171e-08 | 3.096847e-08 | -0.08108108 | 3.032432e-08 | 2.96136e-08 | -1 | 0 | 0 | -1 | 0 | 0 | -1 | 0 | 0 | -1 | 0 | 0 | -1 | 0 | 0 | -1 | 0 | 0 | -1 | 0 | 0 | -1 | 0 | 0
GCJ188R71C333MA01 | Murata | 3.3e-08 | 20 | 16 | X7R | 0603 | 1608 | 0.0008 | 0.0008 | 0.0016 | 3.3e-08 | 3.22265625e-08 | 0.009009009 | 3.32973e-08 | 3.251689e-08 | 0.009009009 | 3.32973e-08 | 3.251689e-08 | 0.006006006 | 3.31982e-08 | 3.242012e-08 | 0.003003003 | 3.30991e-08 | 3.232334e-08 | 0 | 3.3e-08 | 3.22265625e-08 | -0.006006006 | 3.28018e-08 | 3.203301e-08 | -0.01201201 | 3.26036e-08 | 3.183946e-08 | -0.02702703 | 3.210811e-08 | 3.135557e-08 | -0.03903904 | 3.171171e-08 | 3.096847e-08 | -0.08108108 | 3.032432e-08 | 2.96136e-08 | -1 | 0 | 0 | -1 | 0 | 0 | -1 | 0 | 0 | -1 | 0 | 0 | -1 | 0 | 0 | -1 | 0 | 0 | -1 | 0 | 0 | -1 | 0 | 0
GCJ188R71E333KA01 | Murata | 3.3e-08 | 10 | 25 | X7R | 0603 | 1608 | 0.0008 | 0.0008 | 0.0016 | 3.3e-08 | 3.22265625e-08 | 0.009009009 | 3.32973e-08 | 3.251689e-08 | 0.009009009 | 3.32973e-08 | 3.251689e-08 | 0.006006006 | 3.31982e-08 | 3.242012e-08 | 0.003003003 | 3.30991e-08 | 3.232334e-08 | 0 | 3.3e-08 | 3.22265625e-08 | -0.006006006 | 3.28018e-08 | 3.203301e-08 | -0.01201201 | 3.26036e-08 | 3.183946e-08 | -0.02702703 | 3.210811e-08 | 3.135557e-08 | -0.03903904 | 3.171171e-08 | 3.096847e-08 | -0.08108108 | 3.032432e-08 | 2.96136e-08 | -0.2072072 | 2.616216e-08 | 2.554899e-08 | -0.2252252 | 2.556757e-08 | 2.496833e-08 | -1 | 0 | 0 | -1 | 0 | 0 | -1 | 0 | 0 | -1 | 0 | 0 | -1 | 0 | 0 | -1 | 0 | 0
GCJ188R71E333MA01 | Murata | 3.3e-08 | 20 | 25 | X7R | 0603 | 1608 | 0.0008 | 0.0008 | 0.0016 | 3.3e-08 | 3.22265625e-08 | 0.009009009 | 3.32973e-08 | 3.251689e-08 | 0.009009009 | 3.32973e-08 | 3.251689e-08 | 0.006006006 | 3.31982e-08 | 3.242012e-08 | 0.003003003 | 3.30991e-08 | 3.232334e-08 | 0 | 3.3e-08 | 3.22265625e-08 | -0.006006006 | 3.28018e-08 | 3.203301e-08 | -0.01201201 | 3.26036e-08 | 3.183946e-08 | -0.02702703 | 3.210811e-08 | 3.135557e-08 | -0.03903904 | 3.171171e-08 | 3.096847e-08 | -0.08108108 | 3.032432e-08 | 2.96136e-08 | -0.2072072 | 2.616216e-08 | 2.554899e-08 | -0.2252252 | 2.556757e-08 | 2.496833e-08 | -1 | 0 | 0 | -1 | 0 | 0 | -1 | 0 | 0 | -1 | 0 | 0 | -1 | 0 | 0 | -1 | 0 | 0
CGA3E2X7R1H333K080AA Equiv. C1608X7R1H333K for Auto | TDK | 3.3e-08 | 10 | 50 | X7R | 0603 | 1608 | 0.0008 | 0.0008 | 0.0016 | 3.3e-08 | 3.22265625e-08 | 0.002424242 | 3.308e-08 | 3.23046875e-08 | 0.003030303 | 3.31e-08 | 3.232421875e-08 | 0.0003030303 | 3.301e-08 | 3.223633e-08 | -0.001818182 | 3.294e-08 | 3.216796875e-08 | -0.005757576 | 3.281e-08 | 3.204102e-08 | -0.008484848 | 3.272e-08 | 3.1953125e-08 | -0.01212121 | 3.26e-08 | 3.18359375e-08 | -0.03242424 | 3.193e-08 | 3.118164e-08 | -0.05151515 | 3.13e-08 | 3.056640625e-08 | -0.08424242 | 3.022e-08 | 2.951171875e-08 | -0.1548485 | 2.789e-08 | 2.723633e-08 | -0.1636364 | 2.76e-08 | 2.6953125e-08 | -0.2854545 | 2.358e-08 | 2.302734375e-08 | -0.2960606 | 2.323e-08 | 2.268555e-08 | -0.4230303 | 1.904e-08 | 1.859375e-08 | -0.4442424 | 1.834e-08 | 1.791015625e-08 | -1 |  |  | -1
GRM21BR71A105KA01 | Murata | 1e-06 | 10 | 10 | X7R | 0805 | 2012 | 0.00125 | 0.00125 | 0.002 | 1e-06 | 3.2e-07 | 0 | 1e-06 | 3.2e-07 | 0 | 1e-06 | 3.2e-07 | -0.005370569 | 9.946294e-07 | 3.182814e-07 | -0.01181525 | 9.881847e-07 | 3.162191e-07 | -0.01933405 | 9.80666e-07 | 3.138131e-07 | -0.03329753 | 9.667025e-07 | 3.093448e-07 | -0.05692803 | 9.43072e-07 | 3.01783e-07 | -0.1546724 | 8.453276e-07 | 2.705048e-07 | -1 | 0 | 0 | -1 | 0 | 0 | -1 | 0 | 0 | -1 | 0 | 0 | -1 | 0 | 0 | -1 | 0 | 0 | -1 | 0 | 0 | -1 | 0 | 0 | -1 | 0 | 0 | -1 | 0 | 0
GRM21BR71A105MA01 | Murata | 1e-06 | 20 | 10 | X7R | 0805 | 2012 | 0.00125 | 0.00125 | 0.002 | 1e-06 | 3.2e-07 | 0 | 1e-06 | 3.2e-07 | 0 | 1e-06 | 3.2e-07 | -0.005370569 | 9.946294e-07 | 3.182814e-07 | -0.01181525 | 9.881847e-07 | 3.162191e-07 | -0.01933405 | 9.80666e-07 | 3.138131e-07 | -0.03329753 | 9.667025e-07 | 3.093448e-07 | -0.05692803 | 9.43072e-07 | 3.01783e-07 | -0.1546724 | 8.453276e-07 | 2.705048e-07 | -1 | 0 | 0 | -1 | 0 | 0 | -1 | 0 | 0 | -1 | 0 | 0 | -1 | 0 | 0 | -1 | 0 | 0 | -1 | 0 | 0 | -1 | 0 | 0 | -1 | 0 | 0 | -1 | 0 | 0
CGA3E2X7R1H333M080AA Equiv. C1608X7R1H333M for Auto | TDK | 3.3e-08 | 20 | 50 | X7R | 0603 | 1608 | 0.0008 | 0.0008 | 0.0016 | 3.3e-08 | 3.22265625e-08 | 0.002424242 | 3.308e-08 | 3.23046875e-08 | 0.003030303 | 3.31e-08 | 3.232421875e-08 | 0.0003030303 | 3.301e-08 | 3.223633e-08 | -0.001818182 | 3.294e-08 | 3.216796875e-08 | -0.005757576 | 3.281e-08 | 3.204102e-08 | -0.008484848 | 3.272e-08 | 3.1953125e-08 | -0.01212121 | 3.26e-08 | 3.18359375e-08 | -0.03242424 | 3.193e-08 | 3.118164e-08 | -0.05151515 | 3.13e-08 | 3.056640625e-08 | -0.08424242 | 3.022e-08 | 2.951171875e-08 | -0.1548485 | 2.789e-08 | 2.723633e-08 | -0.1636364 | 2.76e-08 | 2.6953125e-08 | -0.2854545 | 2.358e-08 | 2.302734375e-08 | -0.2960606 | 2.323e-08 | 2.268555e-08 | -0.4230303 | 1.904e-08 | 1.859375e-08 | -0.4442424 | 1.834e-08 | 1.791015625e-08 | -1 |  |  | -1
CGA4J2X8R1H104K125AA Equiv. C2012X8R1H104K for Auto | TDK | 1e-07 | 10 | 50 | X8R | 0805 | 2012 | 0.00125 | 0.00125 | 0.002 | 1e-07 | 3.2e-08 | 0.0277 | 1.0277e-07 | 3.28864e-08 | 0.0346 | 1.0346e-07 | 3.31072e-08 | 0.0347 | 1.0347e-07 | 3.31104e-08 | 0.0339 | 1.0339e-07 | 3.30848e-08 | 0.0288 | 1.0288e-07 | 3.29216e-08 | 0.027 | 1.027e-07 | 3.2864e-08 | 0.0243 | 1.0243e-07 | 3.27776e-08 | 0.0026 | 1.0026e-07 | 3.20832e-08 | -0.0155 | 9.845e-08 | 3.1504e-08 | -0.0581 | 9.419e-08 | 3.01408e-08 | -0.1519 | 8.481e-08 | 2.71392e-08 | -0.1636 | 8.364e-08 | 2.67648e-08 | -0.3162 | 6.838e-08 | 2.18816e-08 | -0.328 | 6.72e-08 | 2.1504e-08 | -0.4696 | 5.304e-08 | 1.69728e-08 | -0.4931 | 5.069e-08 | 1.62208e-08 | -1 |  |  | -1
CGA4J2X8R1H104M125AA Equiv. C2012X8R1H104M for Auto | TDK | 1e-07 | 20 | 50 | X8R | 0805 | 2012 | 0.00125 | 0.00125 | 0.002 | 1e-07 | 3.2e-08 | 0.0277 | 1.0277e-07 | 3.28864e-08 | 0.0346 | 1.0346e-07 | 3.31072e-08 | 0.0347 | 1.0347e-07 | 3.31104e-08 | 0.0339 | 1.0339e-07 | 3.30848e-08 | 0.0288 | 1.0288e-07 | 3.29216e-08 | 0.027 | 1.027e-07 | 3.2864e-08 | 0.0243 | 1.0243e-07 | 3.27776e-08 | 0.0026 | 1.0026e-07 | 3.20832e-08 | -0.0155 | 9.845e-08 | 3.1504e-08 | -0.0581 | 9.419e-08 | 3.01408e-08 | -0.1519 | 8.481e-08 | 2.71392e-08 | -0.1636 | 8.364e-08 | 2.67648e-08 | -0.3162 | 6.838e-08 | 2.18816e-08 | -0.328 | 6.72e-08 | 2.1504e-08 | -0.4696 | 5.304e-08 | 1.69728e-08 | -0.4931 | 5.069e-08 | 1.62208e-08 | -1 |  |  | -1
C2012X8R1H104K125AA | TDK | 1e-07 | 10 | 50 | X8R | 0805 | 2012 | 0.00125 | 0.00125 | 0.002 | 1e-07 | 3.2e-08 | 0.0277 | 1.0277e-07 | 3.28864e-08 | 0.0346 | 1.0346e-07 | 3.31072e-08 | 0.0347 | 1.0347e-07 | 3.31104e-08 | 0.0339 | 1.0339e-07 | 3.30848e-08 | 0.0288 | 1.0288e-07 | 3.29216e-08 | 0.027 | 1.027e-07 | 3.2864e-08 | 0.0243 | 1.0243e-07 | 3.27776e-08 | 0.0026 | 1.0026e-07 | 3.20832e-08 | -0.0155 | 9.845e-08 | 3.1504e-08 | -0.0581 | 9.419e-08 | 3.01408e-08 | -0.1519 | 8.481e-08 | 2.71392e-08 | -0.1636 | 8.364e-08 | 2.67648e-08 | -0.3162 | 6.838e-08 | 2.18816e-08 | -0.328 | 6.72e-08 | 2.1504e-08 | -0.4696 | 5.304e-08 | 1.69728e-08 | -0.4931 | 5.069e-08 | 1.62208e-08 | -1 |  |  | -1
GCD188R71E333KA01 | Murata | 3.3e-08 | 10 | 25 | X7R | 0603 | 1608 | 0.0008 | 0.0008 | 0.0016 | 3.3e-08 | 3.22265625e-08 | 0.00297619 | 3.309821e-08 | 3.232247e-08 | 0.00297619 | 3.309821e-08 | 3.232247e-08 | 0 | 3.3e-08 | 3.22265625e-08 | -0.00297619 | 3.290179e-08 | 3.213065e-08 | -0.005952381 | 3.280357e-08 | 3.203474e-08 | -0.01190476 | 3.260714e-08 | 3.184291e-08 | -0.01785714 | 3.241071e-08 | 3.165109e-08 | -0.04464286 | 3.152679e-08 | 3.078788e-08 | -0.06845238 | 3.074107e-08 | 3.002058e-08 | -0.1220238 | 2.897321e-08 | 2.829415e-08 | -0.264881 | 2.425893e-08 | 2.369036e-08 | -0.2857143 | 2.357143e-08 | 2.301897e-08 | -1 | 0 | 0 | -1 | 0 | 0 | -1 | 0 | 0 | -1 | 0 | 0 | -1 | 0 | 0 | -1 | 0 | 0
GRM033R61A183KE84 | Murata | 1.8e-08 | 10 | 10 | X5R | 0201 | 0603 | 0.0003 | 0.0003 | 0.0006 | 1.8e-08 | 3.333333e-07 | 0.01092896 | 1.819672e-08 | 3.369763e-07 | 0.01092896 | 1.819672e-08 | 3.369763e-07 | -0.03825137 | 1.731148e-08 | 3.205829e-07 | -0.07650273 | 1.662295e-08 | 3.078324e-07 | -0.1092896 | 1.603279e-08 | 2.969035e-07 | -0.1639344 | 1.504918e-08 | 2.786885e-07 | -0.2349727 | 1.377049e-08 | 2.550091e-07 | -0.431694 | 1.022951e-08 | 1.894353e-07 | -1 | 0 | 0 | -1 | 0 | 0 | -1 | 0 | 0 | -1 | 0 | 0 | -1 | 0 | 0 | -1 | 0 | 0 | -1 | 0 | 0 | -1 | 0 | 0 | -1 | 0 | 0 | -1 | 0 | 0
GRM033R61A183ME84 | Murata | 1.8e-08 | 20 | 10 | X5R | 0201 | 0603 | 0.0003 | 0.0003 | 0.0006 | 1.8e-08 | 3.333333e-07 | 0.01092896 | 1.819672e-08 | 3.369763e-07 | 0.01092896 | 1.819672e-08 | 3.369763e-07 | -0.03825137 | 1.731148e-08 | 3.205829e-07 | -0.07650273 | 1.662295e-08 | 3.078324e-07 | -0.1092896 | 1.603279e-08 | 2.969035e-07 | -0.1639344 | 1.504918e-08 | 2.786885e-07 | -0.2349727 | 1.377049e-08 | 2.550091e-07 | -0.431694 | 1.022951e-08 | 1.894353e-07 | -1 | 0 | 0 | -1 | 0 | 0 | -1 | 0 | 0 | -1 | 0 | 0 | -1 | 0 | 0 | -1 | 0 | 0 | -1 | 0 | 0 | -1 | 0 | 0 | -1 | 0 | 0 | -1 | 0 | 0
GCD188R71E333MA01 | Murata | 3.3e-08 | 20 | 25 | X7R | 0603 | 1608 | 0.0008 | 0.0008 | 0.0016 | 3.3e-08 | 3.22265625e-08 | 0.00297619 | 3.309821e-08 | 3.232247e-08 | 0.00297619 | 3.309821e-08 | 3.232247e-08 | 0 | 3.3e-08 | 3.22265625e-08 | -0.00297619 | 3.290179e-08 | 3.213065e-08 | -0.005952381 | 3.280357e-08 | 3.203474e-08 | -0.01190476 | 3.260714e-08 | 3.184291e-08 | -0.01785714 | 3.241071e-08 | 3.165109e-08 | -0.04464286 | 3.152679e-08 | 3.078788e-08 | -0.06845238 | 3.074107e-08 | 3.002058e-08 | -0.1220238 | 2.897321e-08 | 2.829415e-08 | -0.264881 | 2.425893e-08 | 2.369036e-08 | -0.2857143 | 2.357143e-08 | 2.301897e-08 | -1 | 0 | 0 | -1 | 0 | 0 | -1 | 0 | 0 | -1 | 0 | 0 | -1 | 0 | 0 | -1 | 0 | 0
C4532X7R2A105K230KA | TDK | 1e-06 | 10 | 100 | X7R | 1812 | 4532 | 0.0023 | 0.0032 | 0.0045 | 1e-06 | 3.019324e-08 | 0.01 | 1.01e-06 | 3.049517e-08 | 0.01 | 1.01e-06 | 3.049517e-08 | 0.01 | 1.01e-06 | 3.049517e-08 | 0.01 | 1.01e-06 | 3.049517e-08 | 0.01 | 1.01e-06 | 3.049517e-08 | 0.01 | 1.01e-06 | 3.049517e-08 | 0.01 | 1.01e-06 | 3.049517e-08 | 0.01 | 1.01e-06 | 3.049517e-08 | -0.00182 | 9.9818e-07 | 3.013829e-08 | -0.01652 | 9.8348e-07 | 2.969444e-08 | -0.06077 | 9.3923e-07 | 2.835839e-08 | -0.0663 | 9.337e-07 | 2.819143e-08 | -0.13955 | 8.6045e-07 | 2.597977e-08 | -0.14734 | 8.5266e-07 | 2.574457e-08 | -0.24733 | 7.5267e-07 | 2.272554e-08 | -0.26454 | 7.3546e-07 | 2.220592e-08 | -0.46171 | 5.3829e-07 | 1.625272e-08 | -0.60167 | 3.9833e-07 | 1.202687e-08
CGA4J2X7R2A104K125AA Equiv. C2012X7R2A104K for Auto | TDK | 1e-07 | 10 | 100 | X7R | 0805 | 2012 | 0.00125 | 0.00125 | 0.002 | 1e-07 | 3.2e-08 | 0.0058 | 1.0058e-07 | 3.21856e-08 | 0.0073 | 1.0073e-07 | 3.22336e-08 | 0.0065 | 1.0065e-07 | 3.2208e-08 | 0.0064 | 1.0064e-07 | 3.22048e-08 | 0.0064 | 1.0064e-07 | 3.22048e-08 | 0.0038 | 1.0038e-07 | 3.21216e-08 | 0.0004 | 1.0004e-07 | 3.20128e-08 | -0.0139 | 9.861e-08 | 3.15552e-08 | -0.0251 | 9.749e-08 | 3.11968e-08 | -0.0474 | 9.526e-08 | 3.04832e-08 | -0.1073 | 8.927e-08 | 2.85664e-08 | -0.1147 | 8.853e-08 | 2.83296e-08 | -0.2104 | 7.896e-08 | 2.52672e-08 | -0.219 | 7.81e-08 | 2.4992e-08 | -0.3309 | 6.691e-08 | 2.14112e-08 | -0.3503 | 6.497e-08 | 2.07904e-08 | -0.5467 | 4.533e-08 | 1.45056e-08 | -0.6749 | 3.251e-08 | 1.04032e-08
CGA4J2X7R2A104M125AA Equiv. C2012X7R2A104M for Auto | TDK | 1e-07 | 20 | 100 | X7R | 0805 | 2012 | 0.00125 | 0.00125 | 0.002 | 1e-07 | 3.2e-08 | 0.0058 | 1.0058e-07 | 3.21856e-08 | 0.0073 | 1.0073e-07 | 3.22336e-08 | 0.0065 | 1.0065e-07 | 3.2208e-08 | 0.0064 | 1.0064e-07 | 3.22048e-08 | 0.0064 | 1.0064e-07 | 3.22048e-08 | 0.0038 | 1.0038e-07 | 3.21216e-08 | 0.0004 | 1.0004e-07 | 3.20128e-08 | -0.0139 | 9.861e-08 | 3.15552e-08 | -0.0251 | 9.749e-08 | 3.11968e-08 | -0.0474 | 9.526e-08 | 3.04832e-08 | -0.1073 | 8.927e-08 | 2.85664e-08 | -0.1147 | 8.853e-08 | 2.83296e-08 | -0.2104 | 7.896e-08 | 2.52672e-08 | -0.219 | 7.81e-08 | 2.4992e-08 | -0.3309 | 6.691e-08 | 2.14112e-08 | -0.3503 | 6.497e-08 | 2.07904e-08 | -0.5467 | 4.533e-08 | 1.45056e-08 | -0.6749 | 3.251e-08 | 1.04032e-08
GCM155R71A823KA01 | Murata | 8.2e-08 | 10 | 10 | X7R | 0402 | 1005 | 0.0005 | 0.0005 | 0.001 | 8.2e-08 | 3.28e-07 | 0.007444169 | 8.261042e-08 | 3.304417e-07 | 0.007444169 | 8.261042e-08 | 3.304417e-07 | -0.007444169 | 8.138958e-08 | 3.255583e-07 | -0.01985112 | 8.037221e-08 | 3.214888e-07 | -0.03349876 | 7.92531e-08 | 3.170124e-07 | -0.05583127 | 7.742184e-08 | 3.096873e-07 | -0.09181141 | 7.447146e-08 | 2.978859e-07 | -0.2171216 | 6.419603e-08 | 2.567841e-07 | -1 | 0 | 0 | -1 | 0 | 0 | -1 | 0 | 0 | -1 | 0 | 0 | -1 | 0 | 0 | -1 | 0 | 0 | -1 | 0 | 0 | -1 | 0 | 0 | -1 | 0 | 0 | -1 | 0 | 0
GCM155R71A823MA01 | Murata | 8.2e-08 | 20 | 10 | X7R | 0402 | 1005 | 0.0005 | 0.0005 | 0.001 | 8.2e-08 | 3.28e-07 | 0.007444169 | 8.261042e-08 | 3.304417e-07 | 0.007444169 | 8.261042e-08 | 3.304417e-07 | -0.007444169 | 8.138958e-08 | 3.255583e-07 | -0.01985112 | 8.037221e-08 | 3.214888e-07 | -0.03349876 | 7.92531e-08 | 3.170124e-07 | -0.05583127 | 7.742184e-08 | 3.096873e-07 | -0.09181141 | 7.447146e-08 | 2.978859e-07 | -0.2171216 | 6.419603e-08 | 2.567841e-07 | -1 | 0 | 0 | -1 | 0 | 0 | -1 | 0 | 0 | -1 | 0 | 0 | -1 | 0 | 0 | -1 | 0 | 0 | -1 | 0 | 0 | -1 | 0 | 0 | -1 | 0 | 0 | -1 | 0 | 0
C2012X7R2A104K125AA | TDK | 1e-07 | 10 | 100 | X7R | 0805 | 2012 | 0.00125 | 0.00125 | 0.002 | 1e-07 | 3.2e-08 | 0.0058 | 1.0058e-07 | 3.21856e-08 | 0.0073 | 1.0073e-07 | 3.22336e-08 | 0.0065 | 1.0065e-07 | 3.2208e-08 | 0.0064 | 1.0064e-07 | 3.22048e-08 | 0.0064 | 1.0064e-07 | 3.22048e-08 | 0.0038 | 1.0038e-07 | 3.21216e-08 | 0.0004 | 1.0004e-07 | 3.20128e-08 | -0.0139 | 9.861e-08 | 3.15552e-08 | -0.0251 | 9.749e-08 | 3.11968e-08 | -0.0474 | 9.526e-08 | 3.04832e-08 | -0.1073 | 8.927e-08 | 2.85664e-08 | -0.1147 | 8.853e-08 | 2.83296e-08 | -0.2104 | 7.896e-08 | 2.52672e-08 | -0.219 | 7.81e-08 | 2.4992e-08 | -0.3309 | 6.691e-08 | 2.14112e-08 | -0.3503 | 6.497e-08 | 2.07904e-08 | -0.5467 | 4.533e-08 | 1.45056e-08 | -0.6749 | 3.251e-08 | 1.04032e-08
CGA6M3X8R2A474K200AD Equiv. C3225X8R2A474K for Auto | TDK | 4.7e-07 | 10 | 100 | X8R | 1210 | 3225 | 0.002 | 0.0025 | 0.0032 | 4.7e-07 | 2.9375e-08 | 0.005702128 | 4.7268e-07 | 2.95425e-08 | 0.00712766 | 4.7335e-07 | 2.9584375e-08 | 0.01782979 | 4.7838e-07 | 2.989875e-08 | 0.02353191 | 4.8106e-07 | 3.006625e-08 | 0.02853191 | 4.8341e-07 | 3.0213125e-08 | 0.02855319 | 4.8342e-07 | 3.021375e-08 | 0.02855319 | 4.8342e-07 | 3.021375e-08 | 0.02387234 | 4.8122e-07 | 3.007625e-08 | 0.01885106 | 4.7886e-07 | 2.992875e-08 | 0.008851064 | 4.7416e-07 | 2.9635e-08 | -0.02161702 | 4.5984e-07 | 2.874e-08 | -0.02542553 | 4.5805e-07 | 2.8628125e-08 | -0.07576596 | 4.3439e-07 | 2.7149375e-08 | -0.08182979 | 4.3154e-07 | 2.697125e-08 | -0.1547234 | 3.9728e-07 | 2.483e-08 | -0.1668723 | 3.9157e-07 | 2.4473125e-08 | -0.3288298 | 3.1545e-07 | 1.9715625e-08 | -0.4674894 | 2.5028e-07 | 1.56425e-08
CGA6M3X8R2A474M200AD Equiv. C3225X8R2A474M for Auto | TDK | 4.7e-07 | 20 | 100 | X8R | 1210 | 3225 | 0.002 | 0.0025 | 0.0032 | 4.7e-07 | 2.9375e-08 | 0.005702128 | 4.7268e-07 | 2.95425e-08 | 0.00712766 | 4.7335e-07 | 2.9584375e-08 | 0.01782979 | 4.7838e-07 | 2.989875e-08 | 0.02353191 | 4.8106e-07 | 3.006625e-08 | 0.02853191 | 4.8341e-07 | 3.0213125e-08 | 0.02855319 | 4.8342e-07 | 3.021375e-08 | 0.02855319 | 4.8342e-07 | 3.021375e-08 | 0.02387234 | 4.8122e-07 | 3.007625e-08 | 0.01885106 | 4.7886e-07 | 2.992875e-08 | 0.008851064 | 4.7416e-07 | 2.9635e-08 | -0.02161702 | 4.5984e-07 | 2.874e-08 | -0.02542553 | 4.5805e-07 | 2.8628125e-08 | -0.07576596 | 4.3439e-07 | 2.7149375e-08 | -0.08182979 | 4.3154e-07 | 2.697125e-08 | -0.1547234 | 3.9728e-07 | 2.483e-08 | -0.1668723 | 3.9157e-07 | 2.4473125e-08 | -0.3288298 | 3.1545e-07 | 1.9715625e-08 | -0.4674894 | 2.5028e-07 | 1.56425e-08
CGA6M3X8R2A474K200AB Equiv. C3225X8R2A474K for Auto | TDK | 4.7e-07 | 10 | 100 | X8R | 1210 | 3225 | 0.002 | 0.0025 | 0.0032 | 4.7e-07 | 2.9375e-08 | 0.005702128 | 4.7268e-07 | 2.95425e-08 | 0.00712766 | 4.7335e-07 | 2.9584375e-08 | 0.01782979 | 4.7838e-07 | 2.989875e-08 | 0.02353191 | 4.8106e-07 | 3.006625e-08 | 0.02853191 | 4.8341e-07 | 3.0213125e-08 | 0.02855319 | 4.8342e-07 | 3.021375e-08 | 0.02855319 | 4.8342e-07 | 3.021375e-08 | 0.02387234 | 4.8122e-07 | 3.007625e-08 | 0.01885106 | 4.7886e-07 | 2.992875e-08 | 0.008851064 | 4.7416e-07 | 2.9635e-08 | -0.02161702 | 4.5984e-07 | 2.874e-08 | -0.02542553 | 4.5805e-07 | 2.8628125e-08 | -0.07576596 | 4.3439e-07 | 2.7149375e-08 | -0.08182979 | 4.3154e-07 | 2.697125e-08 | -0.1547234 | 3.9728e-07 | 2.483e-08 | -0.1668723 | 3.9157e-07 | 2.4473125e-08 | -0.3288298 | 3.1545e-07 | 1.9715625e-08 | -0.4674894 | 2.5028e-07 | 1.56425e-08
CGA6M3X8R2A474M200AB Equiv. C3225X8R2A474M for Auto | TDK | 4.7e-07 | 20 | 100 | X8R | 1210 | 3225 | 0.002 | 0.0025 | 0.0032 | 4.7e-07 | 2.9375e-08 | 0.005702128 | 4.7268e-07 | 2.95425e-08 | 0.00712766 | 4.7335e-07 | 2.9584375e-08 | 0.01782979 | 4.7838e-07 | 2.989875e-08 | 0.02353191 | 4.8106e-07 | 3.006625e-08 | 0.02853191 | 4.8341e-07 | 3.0213125e-08 | 0.02855319 | 4.8342e-07 | 3.021375e-08 | 0.02855319 | 4.8342e-07 | 3.021375e-08 | 0.02387234 | 4.8122e-07 | 3.007625e-08 | 0.01885106 | 4.7886e-07 | 2.992875e-08 | 0.008851064 | 4.7416e-07 | 2.9635e-08 | -0.02161702 | 4.5984e-07 | 2.874e-08 | -0.02542553 | 4.5805e-07 | 2.8628125e-08 | -0.07576596 | 4.3439e-07 | 2.7149375e-08 | -0.08182979 | 4.3154e-07 | 2.697125e-08 | -0.1547234 | 3.9728e-07 | 2.483e-08 | -0.1668723 | 3.9157e-07 | 2.4473125e-08 | -0.3288298 | 3.1545e-07 | 1.9715625e-08 | -0.4674894 | 2.5028e-07 | 1.56425e-08
C3225X8R2A474K200AB | TDK | 4.7e-07 | 10 | 100 | X8R | 1210 | 3225 | 0.002 | 0.0025 | 0.0032 | 4.7e-07 | 2.9375e-08 | 0.005702128 | 4.7268e-07 | 2.95425e-08 | 0.00712766 | 4.7335e-07 | 2.9584375e-08 | 0.01782979 | 4.7838e-07 | 2.989875e-08 | 0.02353191 | 4.8106e-07 | 3.006625e-08 | 0.02853191 | 4.8341e-07 | 3.0213125e-08 | 0.02855319 | 4.8342e-07 | 3.021375e-08 | 0.02855319 | 4.8342e-07 | 3.021375e-08 | 0.02387234 | 4.8122e-07 | 3.007625e-08 | 0.01885106 | 4.7886e-07 | 2.992875e-08 | 0.008851064 | 4.7416e-07 | 2.9635e-08 | -0.02161702 | 4.5984e-07 | 2.874e-08 | -0.02542553 | 4.5805e-07 | 2.8628125e-08 | -0.07576596 | 4.3439e-07 | 2.7149375e-08 | -0.08182979 | 4.3154e-07 | 2.697125e-08 | -0.1547234 | 3.9728e-07 | 2.483e-08 | -0.1668723 | 3.9157e-07 | 2.4473125e-08 | -0.3288298 | 3.1545e-07 | 1.9715625e-08 | -0.4674894 | 2.5028e-07 | 1.56425e-08
885012210010 | Würth | 4.7e-07 | 10 | 25 | X7R | 1812 | 4532 | 0.00125 | 0.0032 | 0.0045 | 4.7e-07 | 2.611111e-08 | 0.012576 | 4.7576e-07 | 2.643111e-08 | 0.01572 | 4.772e-07 | 2.651111e-08 | 0.0393 | 4.88e-07 | 2.711111e-08 | 0.04266 | 4.896e-07 | 2.72e-08 | 0.0456 | 4.91e-07 | 2.727778e-08 | 0.0498 | 4.93e-07 | 2.738889e-08 | 0.05032 | 4.9352e-07 | 2.741778e-08 | 0.0468 | 4.92e-07 | 2.733333e-08 | 0.04016 | 4.888e-07 | 2.715556e-08 | 0.02028 | 4.792e-07 | 2.662222e-08 | -0.04218 | 4.504e-07 | 2.502222e-08 | -0.0515 | 4.46e-07 | 2.477778e-08 |  |  | 0 |  |  | 0 |  |  | 0 |  |  | 0 |  |  | 0 |  |  | 0
CGA4J2X8R1H104K125AD Equiv. C2012X8R1H104K for Auto | TDK | 1e-07 | 10 | 50 | X8R | 0805 | 2012 | 0.00125 | 0.00125 | 0.002 | 1e-07 | 3.2e-08 | 0.0277 | 1.0277e-07 | 3.28864e-08 | 0.0346 | 1.0346e-07 | 3.31072e-08 | 0.0347 | 1.0347e-07 | 3.31104e-08 | 0.0339 | 1.0339e-07 | 3.30848e-08 | 0.0288 | 1.0288e-07 | 3.29216e-08 | 0.027 | 1.027e-07 | 3.2864e-08 | 0.0243 | 1.0243e-07 | 3.27776e-08 | 0.0026 | 1.0026e-07 | 3.20832e-08 | -0.0155 | 9.845e-08 | 3.1504e-08 | -0.0581 | 9.419e-08 | 3.01408e-08 | -0.1519 | 8.481e-08 | 2.71392e-08 | -0.1636 | 8.364e-08 | 2.67648e-08 | -0.3162 | 6.838e-08 | 2.18816e-08 | -0.328 | 6.72e-08 | 2.1504e-08 | -0.4696 | 5.304e-08 | 1.69728e-08 | -0.4931 | 5.069e-08 | 1.62208e-08 | -1 |  |  | -1
CGA4J2X8R1H104M125AD Equiv. C2012X8R1H104M for Auto | TDK | 1e-07 | 20 | 50 | X8R | 0805 | 2012 | 0.00125 | 0.00125 | 0.002 | 1e-07 | 3.2e-08 | 0.0277 | 1.0277e-07 | 3.28864e-08 | 0.0346 | 1.0346e-07 | 3.31072e-08 | 0.0347 | 1.0347e-07 | 3.31104e-08 | 0.0339 | 1.0339e-07 | 3.30848e-08 | 0.0288 | 1.0288e-07 | 3.29216e-08 | 0.027 | 1.027e-07 | 3.2864e-08 | 0.0243 | 1.0243e-07 | 3.27776e-08 | 0.0026 | 1.0026e-07 | 3.20832e-08 | -0.0155 | 9.845e-08 | 3.1504e-08 | -0.0581 | 9.419e-08 | 3.01408e-08 | -0.1519 | 8.481e-08 | 2.71392e-08 | -0.1636 | 8.364e-08 | 2.67648e-08 | -0.3162 | 6.838e-08 | 2.18816e-08 | -0.328 | 6.72e-08 | 2.1504e-08 | -0.4696 | 5.304e-08 | 1.69728e-08 | -0.4931 | 5.069e-08 | 1.62208e-08 | -1 |  |  | -1
CGA4J2X8R1H104K125AE Equiv. C2012X8R1H104K for Auto | TDK | 1e-07 | 10 | 50 | X8R | 0805 | 2012 | 0.00125 | 0.00125 | 0.002 | 1e-07 | 3.2e-08 | 0.0277 | 1.0277e-07 | 3.28864e-08 | 0.0346 | 1.0346e-07 | 3.31072e-08 | 0.0347 | 1.0347e-07 | 3.31104e-08 | 0.0339 | 1.0339e-07 | 3.30848e-08 | 0.0288 | 1.0288e-07 | 3.29216e-08 | 0.027 | 1.027e-07 | 3.2864e-08 | 0.0243 | 1.0243e-07 | 3.27776e-08 | 0.0026 | 1.0026e-07 | 3.20832e-08 | -0.0155 | 9.845e-08 | 3.1504e-08 | -0.0581 | 9.419e-08 | 3.01408e-08 | -0.1519 | 8.481e-08 | 2.71392e-08 | -0.1636 | 8.364e-08 | 2.67648e-08 | -0.3162 | 6.838e-08 | 2.18816e-08 | -0.328 | 6.72e-08 | 2.1504e-08 | -0.4696 | 5.304e-08 | 1.69728e-08 | -0.4931 | 5.069e-08 | 1.62208e-08 | -1 |  |  | -1
CGA4J2X8R1H104M125AE Equiv. C2012X8R1H104M for Auto | TDK | 1e-07 | 20 | 50 | X8R | 0805 | 2012 | 0.00125 | 0.00125 | 0.002 | 1e-07 | 3.2e-08 | 0.0277 | 1.0277e-07 | 3.28864e-08 | 0.0346 | 1.0346e-07 | 3.31072e-08 | 0.0347 | 1.0347e-07 | 3.31104e-08 | 0.0339 | 1.0339e-07 | 3.30848e-08 | 0.0288 | 1.0288e-07 | 3.29216e-08 | 0.027 | 1.027e-07 | 3.2864e-08 | 0.0243 | 1.0243e-07 | 3.27776e-08 | 0.0026 | 1.0026e-07 | 3.20832e-08 | -0.0155 | 9.845e-08 | 3.1504e-08 | -0.0581 | 9.419e-08 | 3.01408e-08 | -0.1519 | 8.481e-08 | 2.71392e-08 | -0.1636 | 8.364e-08 | 2.67648e-08 | -0.3162 | 6.838e-08 | 2.18816e-08 | -0.328 | 6.72e-08 | 2.1504e-08 | -0.4696 | 5.304e-08 | 1.69728e-08 | -0.4931 | 5.069e-08 | 1.62208e-08 | -1 |  |  | -1
C2012X8R1H104K125AE | TDK | 1e-07 | 10 | 50 | X8R | 0805 | 2012 | 0.00125 | 0.00125 | 0.002 | 1e-07 | 3.2e-08 | 0.0277 | 1.0277e-07 | 3.28864e-08 | 0.0346 | 1.0346e-07 | 3.31072e-08 | 0.0347 | 1.0347e-07 | 3.31104e-08 | 0.0339 | 1.0339e-07 | 3.30848e-08 | 0.0288 | 1.0288e-07 | 3.29216e-08 | 0.027 | 1.027e-07 | 3.2864e-08 | 0.0243 | 1.0243e-07 | 3.27776e-08 | 0.0026 | 1.0026e-07 | 3.20832e-08 | -0.0155 | 9.845e-08 | 3.1504e-08 | -0.0581 | 9.419e-08 | 3.01408e-08 | -0.1519 | 8.481e-08 | 2.71392e-08 | -0.1636 | 8.364e-08 | 2.67648e-08 | -0.3162 | 6.838e-08 | 2.18816e-08 | -0.328 | 6.72e-08 | 2.1504e-08 | -0.4696 | 5.304e-08 | 1.69728e-08 | -0.4931 | 5.069e-08 | 1.62208e-08 | -1 |  |  | -1
C3225X7R2A474K200AA | TDK | 4.7e-07 | 10 | 100 | X7R | 1210 | 3225 | 0.002 | 0.0025 | 0.0032 | 4.7e-07 | 2.9375e-08 | 0.01895745 | 4.7891e-07 | 2.9931875e-08 | 0.02370213 | 4.8114e-07 | 3.007125e-08 | 0.02253191 | 4.8059e-07 | 3.0036875e-08 | 0.02244681 | 4.8055e-07 | 3.0034375e-08 | 0.0223617 | 4.8051e-07 | 3.0031875e-08 | 0.02151064 | 4.8011e-07 | 3.0006875e-08 | 0.02040426 | 4.7959e-07 | 2.9974375e-08 | 0.01180851 | 4.7555e-07 | 2.9721875e-08 | 0.004978723 | 4.7234e-07 | 2.952125e-08 | -0.008723404 | 4.659e-07 | 2.911875e-08 | -0.04865957 | 4.4713e-07 | 2.7945625e-08 | -0.05365957 | 4.4478e-07 | 2.779875e-08 | -0.1304894 | 4.0867e-07 | 2.5541875e-08 | -0.1369574 | 4.0563e-07 | 2.5351875e-08 | -0.232 | 3.6096e-07 | 2.256e-08 | -0.2492766 | 3.5284e-07 | 2.20525e-08 | -0.4475957 | 2.5963e-07 | 1.6226875e-08 | -0.5916809 | 1.9191e-07 | 1.1994375e-08
CEU4J2X7R1H104K125AE | TDK | 1e-07 | 10 | 50 | X7R | 0805 | 2012 | 0.00125 | 0.00125 | 0.002 | 1e-07 | 3.2e-08 | 0.0157 | 1.0157e-07 | 3.25024e-08 | 0.0197 | 1.0197e-07 | 3.26304e-08 | 0.0183 | 1.0183e-07 | 3.25856e-08 | 0.0173 | 1.0173e-07 | 3.25536e-08 | 0.0147 | 1.0147e-07 | 3.24704e-08 | 0.0127 | 1.0127e-07 | 3.24064e-08 | 0.0096 | 1.0096e-07 | 3.23072e-08 | -0.0045 | 9.955e-08 | 3.1856e-08 | -0.0149 | 9.851e-08 | 3.15232e-08 | -0.039 | 9.61e-08 | 3.0752e-08 | -0.0941 | 9.059e-08 | 2.89888e-08 | -0.101 | 8.99e-08 | 2.8768e-08 | -0.1972 | 8.028e-08 | 2.56896e-08 | -0.2057 | 7.943e-08 | 2.54176e-08 | -0.3193 | 6.807e-08 | 2.17824e-08 | -0.3391 | 6.609e-08 | 2.11488e-08 | -1 |  |  | -1
CEU4J2X7R1H104M125AE | TDK | 1e-07 | 20 | 50 | X7R | 0805 | 2012 | 0.00125 | 0.00125 | 0.002 | 1e-07 | 3.2e-08 | 0.0157 | 1.0157e-07 | 3.25024e-08 | 0.0197 | 1.0197e-07 | 3.26304e-08 | 0.0183 | 1.0183e-07 | 3.25856e-08 | 0.0173 | 1.0173e-07 | 3.25536e-08 | 0.0147 | 1.0147e-07 | 3.24704e-08 | 0.0127 | 1.0127e-07 | 3.24064e-08 | 0.0096 | 1.0096e-07 | 3.23072e-08 | -0.0045 | 9.955e-08 | 3.1856e-08 | -0.0149 | 9.851e-08 | 3.15232e-08 | -0.039 | 9.61e-08 | 3.0752e-08 | -0.0941 | 9.059e-08 | 2.89888e-08 | -0.101 | 8.99e-08 | 2.8768e-08 | -0.1972 | 8.028e-08 | 2.56896e-08 | -0.2057 | 7.943e-08 | 2.54176e-08 | -0.3193 | 6.807e-08 | 2.17824e-08 | -0.3391 | 6.609e-08 | 2.11488e-08 | -1 |  |  | -1
CGA4J2X7R2A104K125AE Equiv. C2012X7R2A104K for Auto | TDK | 1e-07 | 10 | 100 | X7R | 0805 | 2012 | 0.00125 | 0.00125 | 0.002 | 1e-07 | 3.2e-08 | 0.0058 | 1.0058e-07 | 3.21856e-08 | 0.0073 | 1.0073e-07 | 3.22336e-08 | 0.0065 | 1.0065e-07 | 3.2208e-08 | 0.0064 | 1.0064e-07 | 3.22048e-08 | 0.0064 | 1.0064e-07 | 3.22048e-08 | 0.0038 | 1.0038e-07 | 3.21216e-08 | 0.0004 | 1.0004e-07 | 3.20128e-08 | -0.0139 | 9.861e-08 | 3.15552e-08 | -0.0251 | 9.749e-08 | 3.11968e-08 | -0.0474 | 9.526e-08 | 3.04832e-08 | -0.1073 | 8.927e-08 | 2.85664e-08 | -0.1147 | 8.853e-08 | 2.83296e-08 | -0.2104 | 7.896e-08 | 2.52672e-08 | -0.219 | 7.81e-08 | 2.4992e-08 | -0.3309 | 6.691e-08 | 2.14112e-08 | -0.3503 | 6.497e-08 | 2.07904e-08 | -0.5467 | 4.533e-08 | 1.45056e-08 | -0.6749 | 3.251e-08 | 1.04032e-08
CGA4J2X7R2A104M125AE Equiv. C2012X7R2A104M for Auto | TDK | 1e-07 | 20 | 100 | X7R | 0805 | 2012 | 0.00125 | 0.00125 | 0.002 | 1e-07 | 3.2e-08 | 0.0058 | 1.0058e-07 | 3.21856e-08 | 0.0073 | 1.0073e-07 | 3.22336e-08 | 0.0065 | 1.0065e-07 | 3.2208e-08 | 0.0064 | 1.0064e-07 | 3.22048e-08 | 0.0064 | 1.0064e-07 | 3.22048e-08 | 0.0038 | 1.0038e-07 | 3.21216e-08 | 0.0004 | 1.0004e-07 | 3.20128e-08 | -0.0139 | 9.861e-08 | 3.15552e-08 | -0.0251 | 9.749e-08 | 3.11968e-08 | -0.0474 | 9.526e-08 | 3.04832e-08 | -0.1073 | 8.927e-08 | 2.85664e-08 | -0.1147 | 8.853e-08 | 2.83296e-08 | -0.2104 | 7.896e-08 | 2.52672e-08 | -0.219 | 7.81e-08 | 2.4992e-08 | -0.3309 | 6.691e-08 | 2.14112e-08 | -0.3503 | 6.497e-08 | 2.07904e-08 | -0.5467 | 4.533e-08 | 1.45056e-08 | -0.6749 | 3.251e-08 | 1.04032e-08
C2012X7R2A104K125AE | TDK | 1e-07 | 10 | 100 | X7R | 0805 | 2012 | 0.00125 | 0.00125 | 0.002 | 1e-07 | 3.2e-08 | 0.0058 | 1.0058e-07 | 3.21856e-08 | 0.0073 | 1.0073e-07 | 3.22336e-08 | 0.0065 | 1.0065e-07 | 3.2208e-08 | 0.0064 | 1.0064e-07 | 3.22048e-08 | 0.0064 | 1.0064e-07 | 3.22048e-08 | 0.0038 | 1.0038e-07 | 3.21216e-08 | 0.0004 | 1.0004e-07 | 3.20128e-08 | -0.0139 | 9.861e-08 | 3.15552e-08 | -0.0251 | 9.749e-08 | 3.11968e-08 | -0.0474 | 9.526e-08 | 3.04832e-08 | -0.1073 | 8.927e-08 | 2.85664e-08 | -0.1147 | 8.853e-08 | 2.83296e-08 | -0.2104 | 7.896e-08 | 2.52672e-08 | -0.219 | 7.81e-08 | 2.4992e-08 | -0.3309 | 6.691e-08 | 2.14112e-08 | -0.3503 | 6.497e-08 | 2.07904e-08 | -0.5467 | 4.533e-08 | 1.45056e-08 | -0.6749 | 3.251e-08 | 1.04032e-08
CGA3E2X5R1A334K080AA Equiv. C1608X5R1A334K for Auto | TDK | 3.3e-07 | 10 | 10 | X5R | 0603 | 1608 | 0.0008 | 0.0008 | 0.0016 | 3.3e-07 | 3.22265625e-07 | 0.005090909 | 3.3168e-07 | 3.2390625e-07 | 0.006363636 | 3.321e-07 | 3.243164e-07 | -0.006242424 | 3.2794e-07 | 3.202539e-07 | -0.02409091 | 3.2205e-07 | 3.14502e-07 | -0.04512121 | 3.1511e-07 | 3.077246e-07 | -0.0799697 | 3.0361e-07 | 2.964941e-07 | -0.1320303 | 2.8643e-07 | 2.797168e-07 | -0.2965758 | 2.3213e-07 | 2.266895e-07 | -1 |  |  | -1 |  |  | -1 |  |  | -1 |  |  | -1 |  |  | -1 |  |  | -1 |  |  | -1 |  |  | -1 |  |  | -1
CGA3E2X5R1A334M080AA Equiv. C1608X5R1A334M for Auto | TDK | 3.3e-07 | 20 | 10 | X5R | 0603 | 1608 | 0.0008 | 0.0008 | 0.0016 | 3.3e-07 | 3.22265625e-07 | 0.005090909 | 3.3168e-07 | 3.2390625e-07 | 0.006363636 | 3.321e-07 | 3.243164e-07 | -0.006242424 | 3.2794e-07 | 3.202539e-07 | -0.02409091 | 3.2205e-07 | 3.14502e-07 | -0.04512121 | 3.1511e-07 | 3.077246e-07 | -0.0799697 | 3.0361e-07 | 2.964941e-07 | -0.1320303 | 2.8643e-07 | 2.797168e-07 | -0.2965758 | 2.3213e-07 | 2.266895e-07 | -1 |  |  | -1 |  |  | -1 |  |  | -1 |  |  | -1 |  |  | -1 |  |  | -1 |  |  | -1 |  |  | -1 |  |  | -1
CGA6M3X8R2A474K200AE Equiv. C3225X8R2A474K for Auto | TDK | 4.7e-07 | 10 | 100 | X8R | 1210 | 3225 | 0.002 | 0.0025 | 0.0032 | 4.7e-07 | 2.9375e-08 | 0.005702128 | 4.7268e-07 | 2.95425e-08 | 0.00712766 | 4.7335e-07 | 2.9584375e-08 | 0.01782979 | 4.7838e-07 | 2.989875e-08 | 0.02353191 | 4.8106e-07 | 3.006625e-08 | 0.02853191 | 4.8341e-07 | 3.0213125e-08 | 0.02855319 | 4.8342e-07 | 3.021375e-08 | 0.02855319 | 4.8342e-07 | 3.021375e-08 | 0.02387234 | 4.8122e-07 | 3.007625e-08 | 0.01885106 | 4.7886e-07 | 2.992875e-08 | 0.008851064 | 4.7416e-07 | 2.9635e-08 | -0.02161702 | 4.5984e-07 | 2.874e-08 | -0.02542553 | 4.5805e-07 | 2.8628125e-08 | -0.07576596 | 4.3439e-07 | 2.7149375e-08 | -0.08182979 | 4.3154e-07 | 2.697125e-08 | -0.1547234 | 3.9728e-07 | 2.483e-08 | -0.1668723 | 3.9157e-07 | 2.4473125e-08 | -0.3288298 | 3.1545e-07 | 1.9715625e-08 | -0.4674894 | 2.5028e-07 | 1.56425e-08
CGA6M3X8R2A474M200AE Equiv. C3225X8R2A474M for Auto | TDK | 4.7e-07 | 20 | 100 | X8R | 1210 | 3225 | 0.002 | 0.0025 | 0.0032 | 4.7e-07 | 2.9375e-08 | 0.005702128 | 4.7268e-07 | 2.95425e-08 | 0.00712766 | 4.7335e-07 | 2.9584375e-08 | 0.01782979 | 4.7838e-07 | 2.989875e-08 | 0.02353191 | 4.8106e-07 | 3.006625e-08 | 0.02853191 | 4.8341e-07 | 3.0213125e-08 | 0.02855319 | 4.8342e-07 | 3.021375e-08 | 0.02855319 | 4.8342e-07 | 3.021375e-08 | 0.02387234 | 4.8122e-07 | 3.007625e-08 | 0.01885106 | 4.7886e-07 | 2.992875e-08 | 0.008851064 | 4.7416e-07 | 2.9635e-08 | -0.02161702 | 4.5984e-07 | 2.874e-08 | -0.02542553 | 4.5805e-07 | 2.8628125e-08 | -0.07576596 | 4.3439e-07 | 2.7149375e-08 | -0.08182979 | 4.3154e-07 | 2.697125e-08 | -0.1547234 | 3.9728e-07 | 2.483e-08 | -0.1668723 | 3.9157e-07 | 2.4473125e-08 | -0.3288298 | 3.1545e-07 | 1.9715625e-08 | -0.4674894 | 2.5028e-07 | 1.56425e-08
C3225X8R2A474K200AE | TDK | 4.7e-07 | 10 | 100 | X8R | 1210 | 3225 | 0.002 | 0.0025 | 0.0032 | 4.7e-07 | 2.9375e-08 | 0.005702128 | 4.7268e-07 | 2.95425e-08 | 0.00712766 | 4.7335e-07 | 2.9584375e-08 | 0.01782979 | 4.7838e-07 | 2.989875e-08 | 0.02353191 | 4.8106e-07 | 3.006625e-08 | 0.02853191 | 4.8341e-07 | 3.0213125e-08 | 0.02855319 | 4.8342e-07 | 3.021375e-08 | 0.02855319 | 4.8342e-07 | 3.021375e-08 | 0.02387234 | 4.8122e-07 | 3.007625e-08 | 0.01885106 | 4.7886e-07 | 2.992875e-08 | 0.008851064 | 4.7416e-07 | 2.9635e-08 | -0.02161702 | 4.5984e-07 | 2.874e-08 | -0.02542553 | 4.5805e-07 | 2.8628125e-08 | -0.07576596 | 4.3439e-07 | 2.7149375e-08 | -0.08182979 | 4.3154e-07 | 2.697125e-08 | -0.1547234 | 3.9728e-07 | 2.483e-08 | -0.1668723 | 3.9157e-07 | 2.4473125e-08 | -0.3288298 | 3.1545e-07 | 1.9715625e-08 | -0.4674894 | 2.5028e-07 | 1.56425e-08
885012210029 | Würth | 4.7e-07 | 10 | 50 | X7R | 1812 | 4532 | 0.00125 | 0.0032 | 0.0045 | 4.7e-07 | 2.611111e-08 | 8.56e-05 | 4.7e-07 | 2.611111e-08 | 0.000107 | 4.7e-07 | 2.611111e-08 | 0.0002675 | 4.7e-07 | 2.611111e-08 | 0.0003531 | 4.7e-07 | 2.611111e-08 | 0.000428 | 4.7e-07 | 2.611111e-08 | 0.000535 | 4.7e-07 | 2.611111e-08 | 0.0056739 | 4.726e-07 | 2.625556e-08 | 0.0203 | 4.8e-07 | 2.666667e-08 | 0.01966 | 4.796e-07 | 2.664444e-08 | 0.0148144 | 4.772e-07 | 2.651111e-08 | -0.0265456 | 4.572e-07 | 2.54e-08 | -0.033 | 4.54e-07 | 2.522222e-08 | -0.127 | 4.1e-07 | 2.277778e-08 | -0.1376 | 4.05e-07 | 2.25e-08 | -0.2686 | 3.438e-07 | 1.91e-08 | -0.291 | 3.33e-07 | 1.85e-08 |  |  | 0 |  |  | 0
CGA6M2X7R2A474K200AE Equiv. C3225X7R2A474K for Auto | TDK | 4.7e-07 | 10 | 100 | X7R | 1210 | 3225 | 0.002 | 0.0025 | 0.0032 | 4.7e-07 | 2.9375e-08 | 0.01895745 | 4.7891e-07 | 2.9931875e-08 | 0.02370213 | 4.8114e-07 | 3.007125e-08 | 0.02253191 | 4.8059e-07 | 3.0036875e-08 | 0.02244681 | 4.8055e-07 | 3.0034375e-08 | 0.0223617 | 4.8051e-07 | 3.0031875e-08 | 0.02151064 | 4.8011e-07 | 3.0006875e-08 | 0.02040426 | 4.7959e-07 | 2.9974375e-08 | 0.01180851 | 4.7555e-07 | 2.9721875e-08 | 0.004978723 | 4.7234e-07 | 2.952125e-08 | -0.008723404 | 4.659e-07 | 2.911875e-08 | -0.04865957 | 4.4713e-07 | 2.7945625e-08 | -0.05365957 | 4.4478e-07 | 2.779875e-08 | -0.1304894 | 4.0867e-07 | 2.5541875e-08 | -0.1369574 | 4.0563e-07 | 2.5351875e-08 | -0.232 | 3.6096e-07 | 2.256e-08 | -0.2492766 | 3.5284e-07 | 2.20525e-08 | -0.4475957 | 2.5963e-07 | 1.6226875e-08 | -0.5916809 | 1.9191e-07 | 1.1994375e-08
CGA6M2X7R2A474M200AE Equiv. C3225X7R2A474M for Auto | TDK | 4.7e-07 | 20 | 100 | X7R | 1210 | 3225 | 0.002 | 0.0025 | 0.0032 | 4.7e-07 | 2.9375e-08 | 0.01895745 | 4.7891e-07 | 2.9931875e-08 | 0.02370213 | 4.8114e-07 | 3.007125e-08 | 0.02253191 | 4.8059e-07 | 3.0036875e-08 | 0.02244681 | 4.8055e-07 | 3.0034375e-08 | 0.0223617 | 4.8051e-07 | 3.0031875e-08 | 0.02151064 | 4.8011e-07 | 3.0006875e-08 | 0.02040426 | 4.7959e-07 | 2.9974375e-08 | 0.01180851 | 4.7555e-07 | 2.9721875e-08 | 0.004978723 | 4.7234e-07 | 2.952125e-08 | -0.008723404 | 4.659e-07 | 2.911875e-08 | -0.04865957 | 4.4713e-07 | 2.7945625e-08 | -0.05365957 | 4.4478e-07 | 2.779875e-08 | -0.1304894 | 4.0867e-07 | 2.5541875e-08 | -0.1369574 | 4.0563e-07 | 2.5351875e-08 | -0.232 | 3.6096e-07 | 2.256e-08 | -0.2492766 | 3.5284e-07 | 2.20525e-08 | -0.4475957 | 2.5963e-07 | 1.6226875e-08 | -0.5916809 | 1.9191e-07 | 1.1994375e-08
C3225X7R2A474K200AE | TDK | 4.7e-07 | 10 | 100 | X7R | 1210 | 3225 | 0.002 | 0.0025 | 0.0032 | 4.7e-07 | 2.9375e-08 | 0.01895745 | 4.7891e-07 | 2.9931875e-08 | 0.02370213 | 4.8114e-07 | 3.007125e-08 | 0.02253191 | 4.8059e-07 | 3.0036875e-08 | 0.02244681 | 4.8055e-07 | 3.0034375e-08 | 0.0223617 | 4.8051e-07 | 3.0031875e-08 | 0.02151064 | 4.8011e-07 | 3.0006875e-08 | 0.02040426 | 4.7959e-07 | 2.9974375e-08 | 0.01180851 | 4.7555e-07 | 2.9721875e-08 | 0.004978723 | 4.7234e-07 | 2.952125e-08 | -0.008723404 | 4.659e-07 | 2.911875e-08 | -0.04865957 | 4.4713e-07 | 2.7945625e-08 | -0.05365957 | 4.4478e-07 | 2.779875e-08 | -0.1304894 | 4.0867e-07 | 2.5541875e-08 | -0.1369574 | 4.0563e-07 | 2.5351875e-08 | -0.232 | 3.6096e-07 | 2.256e-08 | -0.2492766 | 3.5284e-07 | 2.20525e-08 | -0.4475957 | 2.5963e-07 | 1.6226875e-08 | -0.5916809 | 1.9191e-07 | 1.1994375e-08
GCJ31MR72A184KA01 | Murata | 1.8e-07 | 10 | 100 | X7R | 1206 | 3216 | 0.00115 | 0.0016 | 0.0032 | 1.8e-07 | 3.057065e-08 | 0 | 1.8e-07 | 3.057065e-08 | 0 | 1.8e-07 | 3.057065e-08 | 0 | 1.8e-07 | 3.057065e-08 | 0 | 1.8e-07 | 3.057065e-08 | 0 | 1.8e-07 | 3.057065e-08 | 0 | 1.8e-07 | 3.057065e-08 | 0 | 1.8e-07 | 3.057065e-08 | -0.01092896 | 1.780328e-07 | 3.023655e-08 | -0.02185792 | 1.760656e-07 | 2.990244e-08 | -0.04371585 | 1.721311e-07 | 2.923423e-08 | -0.1092896 | 1.603279e-07 | 2.72296e-08 | -0.1202186 | 1.583607e-07 | 2.689549e-08 | -0.2240437 | 1.396721e-07 | 2.372149e-08 | -0.2349727 | 1.377049e-07 | 2.338738e-08 | -0.3661202 | 1.140984e-07 | 1.937812e-08 | -0.3879781 | 1.101639e-07 | 1.870991e-08 | -0.5775956 | 7.603279e-08 | 1.291318e-08 | -0.6808743 | 5.744262e-08 | 9.75588e-09
885012208058 | Würth | 1e-07 | 10 | 25 | X7R | 1206 | 3216 | 0.0008 | 0.0016 | 0.0032 | 1e-07 | 2.44140625e-08 | 0.007552 | 1.0064e-07 | 2.45703125e-08 | 0.00944 | 1.008e-07 | 2.4609375e-08 | 0.0236 | 1.02e-07 | 2.490234375e-08 | 0.02728 | 1.0264e-07 | 2.505859375e-08 | 0.0305 | 1.032e-07 | 2.51953125e-08 | 0.0351 | 1.04e-07 | 2.5390625e-08 | 0.035672 | 1.04e-07 | 2.5390625e-08 | 0.0318 | 1.03e-07 | 2.514648e-08 | 0.0246 | 1.022e-07 | 2.495117e-08 | 0.003728 | 1.0036e-07 | 2.450195e-08 | -0.06036 | 9.396e-08 | 2.293945e-08 | -0.0698 | 9.3e-08 | 2.270508e-08 |  |  | 0 |  |  | 0 |  |  | 0 |  |  | 0 |  |  | 0 |  |  | 0
885012208030 | Würth | 1e-07 | 10 | 16 | X7R | 1206 | 3216 | 0.0008 | 0.0016 | 0.0032 | 1e-07 | 2.44140625e-08 | 0.007 | 1.005e-07 | 2.453613e-08 | 0.00875 | 1.00625e-07 | 2.456665e-08 | 0.02159375 | 1.02125e-07 | 2.493286e-08 | 0.02786875 | 1.03e-07 | 2.514648e-08 | 0.03045 | 1.03e-07 | 2.514648e-08 | 0.0336125 | 1.03125e-07 | 2.5177e-08 | 0.03499375 | 1.039375e-07 | 2.537537e-08 | 0.0294 | 1.03e-07 | 2.514648e-08 | 0.022 | 1.025e-07 | 2.502441e-08 | -0.000159 | 1e-07 | 2.44140625e-08 |  |  | 0 |  |  | 0 |  |  | 0 |  |  | 0 |  |  | 0 |  |  | 0 |  |  | 0 |  |  | 0
CGA5L3X8R2A224K160AB Equiv. C3216X8R2A224K for Auto | TDK | 2.2e-07 | 10 | 100 | X8R | 1206 | 3216 | 0.0016 | 0.0016 | 0.0032 | 2.2e-07 | 2.685546875e-08 | 0.005909091 | 2.213e-07 | 2.701416e-08 | 0.007363636 | 2.2162e-07 | 2.705322e-08 | 0.01840909 | 2.2405e-07 | 2.734985e-08 | 0.02427273 | 2.2534e-07 | 2.750732e-08 | 0.02945455 | 2.2648e-07 | 2.764648e-08 | 0.02995455 | 2.2659e-07 | 2.765991e-08 | 0.03063636 | 2.2674e-07 | 2.767822e-08 | 0.02763636 | 2.2608e-07 | 2.759765625e-08 | 0.02381818 | 2.2524e-07 | 2.749512e-08 | 0.01627273 | 2.2358e-07 | 2.729248e-08 | -0.007863636 | 2.1827e-07 | 2.664429e-08 | -0.01086364 | 2.1761e-07 | 2.656372e-08 | -0.052 | 2.0856e-07 | 2.545898e-08 | -0.05713636 | 2.0743e-07 | 2.532104e-08 | -0.1188182 | 1.9386e-07 | 2.366455e-08 | -0.1290909 | 1.916e-07 | 2.338867e-08 | -0.2749545 | 1.5951e-07 | 1.947144e-08 | -0.4103636 | 1.2972e-07 | 1.583496e-08
CGA5L3X8R2A224M160AB Equiv. C3216X8R2A224M for Auto | TDK | 2.2e-07 | 20 | 100 | X8R | 1206 | 3216 | 0.0016 | 0.0016 | 0.0032 | 2.2e-07 | 2.685546875e-08 | 0.005909091 | 2.213e-07 | 2.701416e-08 | 0.007363636 | 2.2162e-07 | 2.705322e-08 | 0.01840909 | 2.2405e-07 | 2.734985e-08 | 0.02427273 | 2.2534e-07 | 2.750732e-08 | 0.02945455 | 2.2648e-07 | 2.764648e-08 | 0.02995455 | 2.2659e-07 | 2.765991e-08 | 0.03063636 | 2.2674e-07 | 2.767822e-08 | 0.02763636 | 2.2608e-07 | 2.759765625e-08 | 0.02381818 | 2.2524e-07 | 2.749512e-08 | 0.01627273 | 2.2358e-07 | 2.729248e-08 | -0.007863636 | 2.1827e-07 | 2.664429e-08 | -0.01086364 | 2.1761e-07 | 2.656372e-08 | -0.052 | 2.0856e-07 | 2.545898e-08 | -0.05713636 | 2.0743e-07 | 2.532104e-08 | -0.1188182 | 1.9386e-07 | 2.366455e-08 | -0.1290909 | 1.916e-07 | 2.338867e-08 | -0.2749545 | 1.5951e-07 | 1.947144e-08 | -0.4103636 | 1.2972e-07 | 1.583496e-08
C3216X8R2A224K160AB | TDK | 2.2e-07 | 10 | 100 | X8R | 1206 | 3216 | 0.0016 | 0.0016 | 0.0032 | 2.2e-07 | 2.685546875e-08 | 0.005909091 | 2.213e-07 | 2.701416e-08 | 0.007363636 | 2.2162e-07 | 2.705322e-08 | 0.01840909 | 2.2405e-07 | 2.734985e-08 | 0.02427273 | 2.2534e-07 | 2.750732e-08 | 0.02945455 | 2.2648e-07 | 2.764648e-08 | 0.02995455 | 2.2659e-07 | 2.765991e-08 | 0.03063636 | 2.2674e-07 | 2.767822e-08 | 0.02763636 | 2.2608e-07 | 2.759765625e-08 | 0.02381818 | 2.2524e-07 | 2.749512e-08 | 0.01627273 | 2.2358e-07 | 2.729248e-08 | -0.007863636 | 2.1827e-07 | 2.664429e-08 | -0.01086364 | 2.1761e-07 | 2.656372e-08 | -0.052 | 2.0856e-07 | 2.545898e-08 | -0.05713636 | 2.0743e-07 | 2.532104e-08 | -0.1188182 | 1.9386e-07 | 2.366455e-08 | -0.1290909 | 1.916e-07 | 2.338867e-08 | -0.2749545 | 1.5951e-07 | 1.947144e-08 | -0.4103636 | 1.2972e-07 | 1.583496e-08
885012208087 | Würth | 1e-07 | 10 | 50 | X7R | 1206 | 3216 | 0.0008 | 0.0016 | 0.0032 | 1e-07 | 2.44140625e-08 | -0.00012288 | 9.9984e-08 | 2.441015625e-08 | -0.0001536 | 9.998e-08 | 2.440918e-08 | -0.000384 | 9.995e-08 | 2.440186e-08 | -0.00050688 | 9.9934e-08 | 2.439795e-08 | -0.0006144 | 9.992e-08 | 2.439453125e-08 | -0.000768 | 9.99e-08 | 2.438965e-08 | 0.00343568 | 1.00446e-07 | 2.452295e-08 | 0.0154 | 1.02e-07 | 2.490234375e-08 | 0.010968 | 1.012e-07 | 2.470703125e-08 | -0.001164 | 9.954e-08 | 2.430176e-08 | -0.05454 | 9.458e-08 | 2.309082e-08 | -0.0624 | 9.38e-08 | 2.290039e-08 | -0.164 | 8.36e-08 | 2.041015625e-08 | -0.1748 | 8.252e-08 | 2.014648e-08 | -0.3092 | 6.908e-08 | 1.686523e-08 | -0.33 | 6.7e-08 | 1.635742e-08 |  |  | 0 |  |  | 0
GCD21BR71H823KA01 | Murata | 8.2e-08 | 10 | 50 | X7R | 0805 | 2012 | 0.00125 | 0.00125 | 0.002 | 8.2e-08 | 2.624e-08 | 0.00622665 | 8.251059e-08 | 2.640339e-08 | 0.00622665 | 8.251059e-08 | 2.640339e-08 | 0.00373599 | 8.230635e-08 | 2.633803e-08 | 0.00124533 | 8.210212e-08 | 2.627268e-08 | -0.00124533 | 8.189788e-08 | 2.620732e-08 | -0.00373599 | 8.169365e-08 | 2.614197e-08 | -0.00747198 | 8.13873e-08 | 2.604394e-08 | -0.01867995 | 8.046824e-08 | 2.574984e-08 | -0.0249066 | 7.995766e-08 | 2.558645e-08 | -0.04607721 | 7.822167e-08 | 2.503093e-08 | -0.1120797 | 7.280946e-08 | 2.329903e-08 | -0.1220423 | 7.199253e-08 | 2.303761e-08 | -0.2316314 | 6.300623e-08 | 2.016199e-08 | -0.2428394 | 6.208717e-08 | 1.98679e-08 | -0.3748443 | 5.126276e-08 | 1.640408e-08 | -0.3960149 | 4.952677e-08 | 1.584857e-08 | -1 | 0 | 0 | -1 | 0 | 0
GCD21BR71H823MA01 | Murata | 8.2e-08 | 20 | 50 | X7R | 0805 | 2012 | 0.00125 | 0.00125 | 0.002 | 8.2e-08 | 2.624e-08 | 0.00622665 | 8.251059e-08 | 2.640339e-08 | 0.00622665 | 8.251059e-08 | 2.640339e-08 | 0.00373599 | 8.230635e-08 | 2.633803e-08 | 0.00124533 | 8.210212e-08 | 2.627268e-08 | -0.00124533 | 8.189788e-08 | 2.620732e-08 | -0.00373599 | 8.169365e-08 | 2.614197e-08 | -0.00747198 | 8.13873e-08 | 2.604394e-08 | -0.01867995 | 8.046824e-08 | 2.574984e-08 | -0.0249066 | 7.995766e-08 | 2.558645e-08 | -0.04607721 | 7.822167e-08 | 2.503093e-08 | -0.1120797 | 7.280946e-08 | 2.329903e-08 | -0.1220423 | 7.199253e-08 | 2.303761e-08 | -0.2316314 | 6.300623e-08 | 2.016199e-08 | -0.2428394 | 6.208717e-08 | 1.98679e-08 | -0.3748443 | 5.126276e-08 | 1.640408e-08 | -0.3960149 | 4.952677e-08 | 1.584857e-08 | -1 | 0 | 0 | -1 | 0 | 0
GCD21BR72A823KA01 | Murata | 8.2e-08 | 10 | 100 | X7R | 0805 | 2012 | 0.00125 | 0.00125 | 0.002 | 8.2e-08 | 2.624e-08 | 0.00622665 | 8.251059e-08 | 2.640339e-08 | 0.00622665 | 8.251059e-08 | 2.640339e-08 | 0.00373599 | 8.230635e-08 | 2.633803e-08 | 0.00124533 | 8.210212e-08 | 2.627268e-08 | -0.00124533 | 8.189788e-08 | 2.620732e-08 | -0.00373599 | 8.169365e-08 | 2.614197e-08 | -0.00747198 | 8.13873e-08 | 2.604394e-08 | -0.01867995 | 8.046824e-08 | 2.574984e-08 | -0.0249066 | 7.995766e-08 | 2.558645e-08 | -0.04607721 | 7.822167e-08 | 2.503093e-08 | -0.1120797 | 7.280946e-08 | 2.329903e-08 | -0.1220423 | 7.199253e-08 | 2.303761e-08 | -0.2316314 | 6.300623e-08 | 2.016199e-08 | -0.2428394 | 6.208717e-08 | 1.98679e-08 | -0.3748443 | 5.126276e-08 | 1.640408e-08 | -0.3960149 | 4.952677e-08 | 1.584857e-08 | -0.6089664 | 3.206476e-08 | 1.026072e-08 | -0.747198 | 2.072976e-08 | 6.633524e-09
GCD21BR72A823MA01 | Murata | 8.2e-08 | 20 | 100 | X7R | 0805 | 2012 | 0.00125 | 0.00125 | 0.002 | 8.2e-08 | 2.624e-08 | 0.00622665 | 8.251059e-08 | 2.640339e-08 | 0.00622665 | 8.251059e-08 | 2.640339e-08 | 0.00373599 | 8.230635e-08 | 2.633803e-08 | 0.00124533 | 8.210212e-08 | 2.627268e-08 | -0.00124533 | 8.189788e-08 | 2.620732e-08 | -0.00373599 | 8.169365e-08 | 2.614197e-08 | -0.00747198 | 8.13873e-08 | 2.604394e-08 | -0.01867995 | 8.046824e-08 | 2.574984e-08 | -0.0249066 | 7.995766e-08 | 2.558645e-08 | -0.04607721 | 7.822167e-08 | 2.503093e-08 | -0.1120797 | 7.280946e-08 | 2.329903e-08 | -0.1220423 | 7.199253e-08 | 2.303761e-08 | -0.2316314 | 6.300623e-08 | 2.016199e-08 | -0.2428394 | 6.208717e-08 | 1.98679e-08 | -0.3748443 | 5.126276e-08 | 1.640408e-08 | -0.3960149 | 4.952677e-08 | 1.584857e-08 | -0.6089664 | 3.206476e-08 | 1.026072e-08 | -0.747198 | 2.072976e-08 | 6.633524e-09
885012207043 | Würth | 4.7e-08 | 10 | 16 | X7R | 0805 | 2012 | 0.0008 | 0.00125 | 0.002 | 4.7e-08 | 2.35e-08 | 0.006 | 4.73e-08 | 2.365e-08 | 0.0075 | 4.7375e-08 | 2.36875e-08 | 0.0183 | 4.788125e-08 | 2.3940625e-08 | 0.0234625 | 4.81125e-08 | 2.405625e-08 | 0.0253 | 4.82e-08 | 2.41e-08 | 0.0274625 | 4.83e-08 | 2.415e-08 | 0.02786875 | 4.83e-08 | 2.415e-08 | 0.020225 | 4.7925e-08 | 2.39625e-08 | 0.012055 | 4.755e-08 | 2.3775e-08 | -0.0108 | 4.65e-08 | 2.325e-08 |  |  | 0 |  |  | 0 |  |  | 0 |  |  | 0 |  |  | 0 |  |  | 0 |  |  | 0 |  |  | 0
885012207070 | Würth | 4.7e-08 | 10 | 25 | X7R | 0805 | 2012 | 0.0008 | 0.00125 | 0.002 | 4.7e-08 | 2.35e-08 | 0.006144 | 4.7288e-08 | 2.3644e-08 | 0.00768 | 4.736e-08 | 2.368e-08 | 0.0192 | 4.79e-08 | 2.395e-08 | 0.02208 | 4.8028e-08 | 2.4014e-08 | 0.0246 | 4.814e-08 | 2.407e-08 | 0.0282 | 4.83e-08 | 2.415e-08 | 0.027992 | 4.83e-08 | 2.415e-08 | 0.0221 | 4.8e-08 | 2.4e-08 | 0.01402 | 4.768e-08 | 2.384e-08 | -0.008478 | 4.658e-08 | 2.329e-08 | -0.07472 | 4.348e-08 | 2.174e-08 | -0.0844 | 4.3e-08 | 2.15e-08 |  |  | 0 |  |  | 0 |  |  | 0 |  |  | 0 |  |  | 0 |  |  | 0
GRM31C5C1H224GE02 | Murata | 2.2e-07 | 2 | 50 | C0G | 1206 | 3216 | 0.0016 | 0.0016 | 0.0032 | 2.2e-07 | 2.685546875e-08 | 0 | 2.2e-07 | 2.685546875e-08 | 0 | 2.2e-07 | 2.685546875e-08 | 0 | 2.2e-07 | 2.685546875e-08 | 0 | 2.2e-07 | 2.685546875e-08 | 0 | 2.2e-07 | 2.685546875e-08 | 0 | 2.2e-07 | 2.685546875e-08 | 0 | 2.2e-07 | 2.685546875e-08 | 0 | 2.2e-07 | 2.685546875e-08 | 0 | 2.2e-07 | 2.685546875e-08 | 0 | 2.2e-07 | 2.685546875e-08 | 0 | 2.2e-07 | 2.685546875e-08 | 0 | 2.2e-07 | 2.685546875e-08 | 0 | 2.2e-07 | 2.685546875e-08 | 0 | 2.2e-07 | 2.685546875e-08 | 0 | 2.2e-07 | 2.685546875e-08 | 0 | 2.2e-07 | 2.685546875e-08 | -1 | 0 | 0 | -1 | 0 | 0
GRM31C5C1H224JE02 | Murata | 2.2e-07 | 5 | 50 | C0G | 1206 | 3216 | 0.0016 | 0.0016 | 0.0032 | 2.2e-07 | 2.685546875e-08 | 0 | 2.2e-07 | 2.685546875e-08 | 0 | 2.2e-07 | 2.685546875e-08 | 0 | 2.2e-07 | 2.685546875e-08 | 0 | 2.2e-07 | 2.685546875e-08 | 0 | 2.2e-07 | 2.685546875e-08 | 0 | 2.2e-07 | 2.685546875e-08 | 0 | 2.2e-07 | 2.685546875e-08 | 0 | 2.2e-07 | 2.685546875e-08 | 0 | 2.2e-07 | 2.685546875e-08 | 0 | 2.2e-07 | 2.685546875e-08 | 0 | 2.2e-07 | 2.685546875e-08 | 0 | 2.2e-07 | 2.685546875e-08 | 0 | 2.2e-07 | 2.685546875e-08 | 0 | 2.2e-07 | 2.685546875e-08 | 0 | 2.2e-07 | 2.685546875e-08 | 0 | 2.2e-07 | 2.685546875e-08 | -1 | 0 | 0 | -1 | 0 | 0
GRM31C5C1E224GE02 | Murata | 2.2e-07 | 2 | 25 | C0G | 1206 | 3216 | 0.0016 | 0.0016 | 0.0032 | 2.2e-07 | 2.685546875e-08 | 0 | 2.2e-07 | 2.685546875e-08 | 0 | 2.2e-07 | 2.685546875e-08 | 0 | 2.2e-07 | 2.685546875e-08 | 0 | 2.2e-07 | 2.685546875e-08 | 0 | 2.2e-07 | 2.685546875e-08 | 0 | 2.2e-07 | 2.685546875e-08 | 0 | 2.2e-07 | 2.685546875e-08 | 0 | 2.2e-07 | 2.685546875e-08 | 0 | 2.2e-07 | 2.685546875e-08 | 0 | 2.2e-07 | 2.685546875e-08 | 0 | 2.2e-07 | 2.685546875e-08 | 0 | 2.2e-07 | 2.685546875e-08 | -1 | 0 | 0 | -1 | 0 | 0 | -1 | 0 | 0 | -1 | 0 | 0 | -1 | 0 | 0 | -1 | 0 | 0
GRM31C5C1E224JE02 | Murata | 2.2e-07 | 5 | 25 | C0G | 1206 | 3216 | 0.0016 | 0.0016 | 0.0032 | 2.2e-07 | 2.685546875e-08 | 0 | 2.2e-07 | 2.685546875e-08 | 0 | 2.2e-07 | 2.685546875e-08 | 0 | 2.2e-07 | 2.685546875e-08 | 0 | 2.2e-07 | 2.685546875e-08 | 0 | 2.2e-07 | 2.685546875e-08 | 0 | 2.2e-07 | 2.685546875e-08 | 0 | 2.2e-07 | 2.685546875e-08 | 0 | 2.2e-07 | 2.685546875e-08 | 0 | 2.2e-07 | 2.685546875e-08 | 0 | 2.2e-07 | 2.685546875e-08 | 0 | 2.2e-07 | 2.685546875e-08 | 0 | 2.2e-07 | 2.685546875e-08 | -1 | 0 | 0 | -1 | 0 | 0 | -1 | 0 | 0 | -1 | 0 | 0 | -1 | 0 | 0 | -1 | 0 | 0
885012207096 | Würth | 4.7e-08 | 10 | 50 | X7R | 0805 | 2012 | 0.0008 | 0.00125 | 0.002 | 4.7e-08 | 2.35e-08 | -7.184e-05 | 4.7e-08 | 2.35e-08 | -8.98e-05 | 4.7e-08 | 2.35e-08 | -0.0002245 | 4.7e-08 | 2.35e-08 | -0.00029634 | 4.7e-08 | 2.35e-08 | -0.0003592 | 4.7e-08 | 2.35e-08 | -0.000449 | 4.7e-08 | 2.35e-08 | 0.00624574 | 4.7312e-08 | 2.3656e-08 | 0.0253 | 4.82e-08 | 2.41e-08 | 0.02194 | 4.804e-08 | 2.402e-08 | 0.01177 | 4.756e-08 | 2.378e-08 | -0.03935 | 4.516e-08 | 2.258e-08 | -0.047 | 4.48e-08 | 2.24e-08 | -0.15 | 3.99e-08 | 1.995e-08 | -0.1616 | 3.936e-08 | 1.968e-08 | -0.3012 | 3.288e-08 | 1.644e-08 | -0.324 | 3.18e-08 | 1.59e-08 |  |  | 0 |  |  | 0
885012105009 | Würth | 6.8e-08 | 20 | 10 | X5R | 0402 | 1005 | 0.0005 | 0.0005 | 0.001 | 6.8e-08 | 2.72e-07 | 0.01992 | 6.936e-08 | 2.7744e-07 | 0.0249 | 6.97e-08 | 2.788e-07 | 0.0433 | 7.09e-08 | 2.836e-07 | 0.03104 | 7.009e-08 | 2.8036e-07 | 0.0127 | 6.89e-08 | 2.756e-07 | -0.0244 | 6.63e-08 | 2.652e-07 | -0.08254 | 6.241e-08 | 2.4964e-07 | -0.266 | 4.99e-08 | 1.996e-07 |  |  | 0 |  |  | 0 |  |  | 0 |  |  | 0 |  |  | 0 |  |  | 0 |  |  | 0 |  |  | 0 |  |  | 0 |  |  | 0
885012210030 | Würth | 6.8e-07 | 10 | 50 | X7R | 1812 | 4532 | 0.002 | 0.0032 | 0.0045 | 6.8e-07 | 2.361111e-08 | -0.0004784 | 6.7968e-07 | 2.36e-08 | -0.000598 | 6.796e-07 | 2.359722e-08 | -0.001495 | 6.79e-07 | 2.357639e-08 | -0.0019734 | 6.7868e-07 | 2.356528e-08 | -0.002392 | 6.784e-07 | 2.355556e-08 | -0.00299 | 6.78e-07 | 2.354167e-08 | 0.0010894 | 6.8086e-07 | 2.364097e-08 | 0.0127 | 6.89e-07 | 2.392361e-08 | 0.01662 | 6.914e-07 | 2.400694e-08 | 0.018422 | 6.922e-07 | 2.403472e-08 | -0.024458 | 6.634e-07 | 2.303472e-08 | -0.0311 | 6.59e-07 | 2.288194e-08 | -0.13 | 5.92e-07 | 2.055556e-08 | -0.1408 | 5.846e-07 | 2.029861e-08 | -0.2802 | 4.896e-07 | 1.7e-08 | -0.303 | 4.74e-07 | 1.645833e-08 |  |  | 0 |  |  | 0
GCE21BR71H823KA01 | Murata | 8.2e-08 | 10 | 50 | X7R | 0805 | 2012 | 0.00125 | 0.00125 | 0.002 | 8.2e-08 | 2.624e-08 | 0.003597122 | 8.229496e-08 | 2.633439e-08 | 0.004796163 | 8.239329e-08 | 2.636585e-08 | 0.007194245 | 8.258993e-08 | 2.642878e-08 | 0.007194245 | 8.258993e-08 | 2.642878e-08 | 0.007194245 | 8.258993e-08 | 2.642878e-08 | 0.005995204 | 8.249161e-08 | 2.639731e-08 | 0.002398082 | 8.219664e-08 | 2.630293e-08 | -0.008393285 | 8.131175e-08 | 2.601976e-08 | -0.01678657 | 8.06235e-08 | 2.579952e-08 | -0.03597122 | 7.905036e-08 | 2.529612e-08 | -0.09472422 | 7.423261e-08 | 2.375444e-08 | -0.1043165 | 7.344604e-08 | 2.350273e-08 | -0.2110312 | 6.469544e-08 | 2.070254e-08 | -0.2230216 | 6.371223e-08 | 2.038791e-08 | -0.3633094 | 5.220863e-08 | 1.670676e-08 | -0.3848921 | 5.043885e-08 | 1.614043e-08 | -1 | 0 | 0 | -1 | 0 | 0
GCE21BR71H823MA01 | Murata | 8.2e-08 | 20 | 50 | X7R | 0805 | 2012 | 0.00125 | 0.00125 | 0.002 | 8.2e-08 | 2.624e-08 | 0.003597122 | 8.229496e-08 | 2.633439e-08 | 0.004796163 | 8.239329e-08 | 2.636585e-08 | 0.007194245 | 8.258993e-08 | 2.642878e-08 | 0.007194245 | 8.258993e-08 | 2.642878e-08 | 0.007194245 | 8.258993e-08 | 2.642878e-08 | 0.005995204 | 8.249161e-08 | 2.639731e-08 | 0.002398082 | 8.219664e-08 | 2.630293e-08 | -0.008393285 | 8.131175e-08 | 2.601976e-08 | -0.01678657 | 8.06235e-08 | 2.579952e-08 | -0.03597122 | 7.905036e-08 | 2.529612e-08 | -0.09472422 | 7.423261e-08 | 2.375444e-08 | -0.1043165 | 7.344604e-08 | 2.350273e-08 | -0.2110312 | 6.469544e-08 | 2.070254e-08 | -0.2230216 | 6.371223e-08 | 2.038791e-08 | -0.3633094 | 5.220863e-08 | 1.670676e-08 | -0.3848921 | 5.043885e-08 | 1.614043e-08 | -1 | 0 | 0 | -1 | 0 | 0
GCE21BR72A823KA01 | Murata | 8.2e-08 | 10 | 100 | X7R | 0805 | 2012 | 0.00125 | 0.00125 | 0.002 | 8.2e-08 | 2.624e-08 | 0.003597122 | 8.229496e-08 | 2.633439e-08 | 0.004796163 | 8.239329e-08 | 2.636585e-08 | 0.007194245 | 8.258993e-08 | 2.642878e-08 | 0.007194245 | 8.258993e-08 | 2.642878e-08 | 0.007194245 | 8.258993e-08 | 2.642878e-08 | 0.005995204 | 8.249161e-08 | 2.639731e-08 | 0.002398082 | 8.219664e-08 | 2.630293e-08 | -0.008393285 | 8.131175e-08 | 2.601976e-08 | -0.01678657 | 8.06235e-08 | 2.579952e-08 | -0.03597122 | 7.905036e-08 | 2.529612e-08 | -0.09472422 | 7.423261e-08 | 2.375444e-08 | -0.1043165 | 7.344604e-08 | 2.350273e-08 | -0.2110312 | 6.469544e-08 | 2.070254e-08 | -0.2230216 | 6.371223e-08 | 2.038791e-08 | -0.3633094 | 5.220863e-08 | 1.670676e-08 | -0.3848921 | 5.043885e-08 | 1.614043e-08 | -0.5971223 | 3.303597e-08 | 1.057151e-08 | -0.7086331 | 2.389209e-08 | 7.645468e-09
GCE21BR72A823MA01 | Murata | 8.2e-08 | 20 | 100 | X7R | 0805 | 2012 | 0.00125 | 0.00125 | 0.002 | 8.2e-08 | 2.624e-08 | 0.003597122 | 8.229496e-08 | 2.633439e-08 | 0.004796163 | 8.239329e-08 | 2.636585e-08 | 0.007194245 | 8.258993e-08 | 2.642878e-08 | 0.007194245 | 8.258993e-08 | 2.642878e-08 | 0.007194245 | 8.258993e-08 | 2.642878e-08 | 0.005995204 | 8.249161e-08 | 2.639731e-08 | 0.002398082 | 8.219664e-08 | 2.630293e-08 | -0.008393285 | 8.131175e-08 | 2.601976e-08 | -0.01678657 | 8.06235e-08 | 2.579952e-08 | -0.03597122 | 7.905036e-08 | 2.529612e-08 | -0.09472422 | 7.423261e-08 | 2.375444e-08 | -0.1043165 | 7.344604e-08 | 2.350273e-08 | -0.2110312 | 6.469544e-08 | 2.070254e-08 | -0.2230216 | 6.371223e-08 | 2.038791e-08 | -0.3633094 | 5.220863e-08 | 1.670676e-08 | -0.3848921 | 5.043885e-08 | 1.614043e-08 | -0.5971223 | 3.303597e-08 | 1.057151e-08 | -0.7086331 | 2.389209e-08 | 7.645468e-09
GCJ21BL81H823KA01 | Murata | 8.2e-08 | 10 | 50 | X8L | 0805 | 2012 | 0.00125 | 0.00125 | 0.002 | 8.2e-08 | 2.624e-08 | 0.001226994 | 8.210061e-08 | 2.62722e-08 | 0.001226994 | 8.210061e-08 | 2.62722e-08 | 0.002453988 | 8.220123e-08 | 2.630439e-08 | 0.001226994 | 8.210061e-08 | 2.62722e-08 | 0.001226994 | 8.210061e-08 | 2.62722e-08 | 0 | 8.2e-08 | 2.624e-08 | -0.001226994 | 8.189939e-08 | 2.62078e-08 | -0.01226994 | 8.099387e-08 | 2.591804e-08 | -0.0208589 | 8.028957e-08 | 2.569266e-08 | -0.04539877 | 7.82773e-08 | 2.504874e-08 | -0.1141104 | 7.264294e-08 | 2.324574e-08 | -0.1251534 | 7.173742e-08 | 2.295598e-08 | -0.2368098 | 6.25816e-08 | 2.002611e-08 | -0.2478528 | 6.167607e-08 | 1.973634e-08 | -0.3803681 | 5.080982e-08 | 1.625914e-08 | -0.401227 | 4.909939e-08 | 1.57118e-08 | -1 | 0 | 0 | -1 | 0 | 0
GCJ21BR72A823KA01 | Murata | 8.2e-08 | 10 | 100 | X7R | 0805 | 2012 | 0.00125 | 0.00125 | 0.002 | 8.2e-08 | 2.624e-08 | 0.001226994 | 8.210061e-08 | 2.62722e-08 | 0.001226994 | 8.210061e-08 | 2.62722e-08 | 0.002453988 | 8.220123e-08 | 2.630439e-08 | 0.001226994 | 8.210061e-08 | 2.62722e-08 | 0.001226994 | 8.210061e-08 | 2.62722e-08 | 0 | 8.2e-08 | 2.624e-08 | -0.001226994 | 8.189939e-08 | 2.62078e-08 | -0.01226994 | 8.099387e-08 | 2.591804e-08 | -0.0208589 | 8.028957e-08 | 2.569266e-08 | -0.04539877 | 7.82773e-08 | 2.504874e-08 | -0.1141104 | 7.264294e-08 | 2.324574e-08 | -0.1251534 | 7.173742e-08 | 2.295598e-08 | -0.2368098 | 6.25816e-08 | 2.002611e-08 | -0.2478528 | 6.167607e-08 | 1.973634e-08 | -0.3803681 | 5.080982e-08 | 1.625914e-08 | -0.401227 | 4.909939e-08 | 1.57118e-08 | -0.590184 | 3.360491e-08 | 1.075357e-08 | -0.6907975 | 2.53546e-08 | 8.113472e-09
GCE188R71E273KA01 | Murata | 2.7e-08 | 10 | 25 | X7R | 0603 | 1608 | 0.0008 | 0.0008 | 0.0016 | 2.7e-08 | 2.63671875e-08 | 0.003802281 | 2.710266e-08 | 2.646744e-08 | 0.003802281 | 2.710266e-08 | 2.646744e-08 | 0.007604563 | 2.720532e-08 | 2.65677e-08 | 0.007604563 | 2.720532e-08 | 2.65677e-08 | 0.007604563 | 2.720532e-08 | 2.65677e-08 | 0.003802281 | 2.710266e-08 | 2.646744e-08 | -0.003802281 | 2.689734e-08 | 2.626693e-08 | -0.03041825 | 2.617871e-08 | 2.556514e-08 | -0.05323194 | 2.556274e-08 | 2.496361e-08 | -0.1064639 | 2.412548e-08 | 2.356003e-08 | -0.2509506 | 2.022433e-08 | 1.975033e-08 | -0.269962 | 1.971103e-08 | 1.924905e-08 | -1 | 0 | 0 | -1 | 0 | 0 | -1 | 0 | 0 | -1 | 0 | 0 | -1 | 0 | 0 | -1 | 0 | 0
885012205017 | Würth | 6.8e-08 | 10 | 10 | X7R | 0402 | 1005 | 0.0005 | 0.0005 | 0.001 | 6.8e-08 | 2.72e-07 | 0.01624 | 6.912e-08 | 2.7648e-07 | 0.0203 | 6.94e-08 | 2.776e-07 | 0.0313 | 7.015e-08 | 2.806e-07 | 0.01841588 | 6.926e-08 | 2.7704e-07 | 1.96e-05 | 6.8e-08 | 2.72e-07 | -0.0374 | 6.55e-08 | 2.62e-07 | -0.09735 | 6.138e-08 | 2.4552e-07 | -0.296 | 4.79e-08 | 1.916e-07 |  |  | 0 |  |  | 0 |  |  | 0 |  |  | 0 |  |  | 0 |  |  | 0 |  |  | 0 |  |  | 0 |  |  | 0 |  |  | 0
GCE188R71E273MA01 | Murata | 2.7e-08 | 20 | 25 | X7R | 0603 | 1608 | 0.0008 | 0.0008 | 0.0016 | 2.7e-08 | 2.63671875e-08 | 0.003802281 | 2.710266e-08 | 2.646744e-08 | 0.003802281 | 2.710266e-08 | 2.646744e-08 | 0.007604563 | 2.720532e-08 | 2.65677e-08 | 0.007604563 | 2.720532e-08 | 2.65677e-08 | 0.007604563 | 2.720532e-08 | 2.65677e-08 | 0.003802281 | 2.710266e-08 | 2.646744e-08 | -0.003802281 | 2.689734e-08 | 2.626693e-08 | -0.03041825 | 2.617871e-08 | 2.556514e-08 | -0.05323194 | 2.556274e-08 | 2.496361e-08 | -0.1064639 | 2.412548e-08 | 2.356003e-08 | -0.2509506 | 2.022433e-08 | 1.975033e-08 | -0.269962 | 1.971103e-08 | 1.924905e-08 | -1 | 0 | 0 | -1 | 0 | 0 | -1 | 0 | 0 | -1 | 0 | 0 | -1 | 0 | 0 | -1 | 0 | 0
CGA5L3X8R2A224K160AD Equiv. C3216X8R2A224K for Auto | TDK | 2.2e-07 | 10 | 100 | X8R | 1206 | 3216 | 0.0016 | 0.0016 | 0.0032 | 2.2e-07 | 2.685546875e-08 | 0.005909091 | 2.213e-07 | 2.701416e-08 | 0.007363636 | 2.2162e-07 | 2.705322e-08 | 0.01840909 | 2.2405e-07 | 2.734985e-08 | 0.02427273 | 2.2534e-07 | 2.750732e-08 | 0.02945455 | 2.2648e-07 | 2.764648e-08 | 0.02995455 | 2.2659e-07 | 2.765991e-08 | 0.03063636 | 2.2674e-07 | 2.767822e-08 | 0.02763636 | 2.2608e-07 | 2.759765625e-08 | 0.02381818 | 2.2524e-07 | 2.749512e-08 | 0.01627273 | 2.2358e-07 | 2.729248e-08 | -0.007863636 | 2.1827e-07 | 2.664429e-08 | -0.01086364 | 2.1761e-07 | 2.656372e-08 | -0.052 | 2.0856e-07 | 2.545898e-08 | -0.05713636 | 2.0743e-07 | 2.532104e-08 | -0.1188182 | 1.9386e-07 | 2.366455e-08 | -0.1290909 | 1.916e-07 | 2.338867e-08 | -0.2749545 | 1.5951e-07 | 1.947144e-08 | -0.4103636 | 1.2972e-07 | 1.583496e-08
CGA5L3X8R2A224M160AD Equiv. C3216X8R2A224M for Auto | TDK | 2.2e-07 | 20 | 100 | X8R | 1206 | 3216 | 0.0016 | 0.0016 | 0.0032 | 2.2e-07 | 2.685546875e-08 | 0.005909091 | 2.213e-07 | 2.701416e-08 | 0.007363636 | 2.2162e-07 | 2.705322e-08 | 0.01840909 | 2.2405e-07 | 2.734985e-08 | 0.02427273 | 2.2534e-07 | 2.750732e-08 | 0.02945455 | 2.2648e-07 | 2.764648e-08 | 0.02995455 | 2.2659e-07 | 2.765991e-08 | 0.03063636 | 2.2674e-07 | 2.767822e-08 | 0.02763636 | 2.2608e-07 | 2.759765625e-08 | 0.02381818 | 2.2524e-07 | 2.749512e-08 | 0.01627273 | 2.2358e-07 | 2.729248e-08 | -0.007863636 | 2.1827e-07 | 2.664429e-08 | -0.01086364 | 2.1761e-07 | 2.656372e-08 | -0.052 | 2.0856e-07 | 2.545898e-08 | -0.05713636 | 2.0743e-07 | 2.532104e-08 | -0.1188182 | 1.9386e-07 | 2.366455e-08 | -0.1290909 | 1.916e-07 | 2.338867e-08 | -0.2749545 | 1.5951e-07 | 1.947144e-08 | -0.4103636 | 1.2972e-07 | 1.583496e-08
CGA5L3X8R2A224K160AE Equiv. C3216X8R2A224K for Auto | TDK | 2.2e-07 | 10 | 100 | X8R | 1206 | 3216 | 0.0016 | 0.0016 | 0.0032 | 2.2e-07 | 2.685546875e-08 | 0.005909091 | 2.213e-07 | 2.701416e-08 | 0.007363636 | 2.2162e-07 | 2.705322e-08 | 0.01840909 | 2.2405e-07 | 2.734985e-08 | 0.02427273 | 2.2534e-07 | 2.750732e-08 | 0.02945455 | 2.2648e-07 | 2.764648e-08 | 0.02995455 | 2.2659e-07 | 2.765991e-08 | 0.03063636 | 2.2674e-07 | 2.767822e-08 | 0.02763636 | 2.2608e-07 | 2.759765625e-08 | 0.02381818 | 2.2524e-07 | 2.749512e-08 | 0.01627273 | 2.2358e-07 | 2.729248e-08 | -0.007863636 | 2.1827e-07 | 2.664429e-08 | -0.01086364 | 2.1761e-07 | 2.656372e-08 | -0.052 | 2.0856e-07 | 2.545898e-08 | -0.05713636 | 2.0743e-07 | 2.532104e-08 | -0.1188182 | 1.9386e-07 | 2.366455e-08 | -0.1290909 | 1.916e-07 | 2.338867e-08 | -0.2749545 | 1.5951e-07 | 1.947144e-08 | -0.4103636 | 1.2972e-07 | 1.583496e-08
CGA5L3X8R2A224M160AE Equiv. C3216X8R2A224M for Auto | TDK | 2.2e-07 | 20 | 100 | X8R | 1206 | 3216 | 0.0016 | 0.0016 | 0.0032 | 2.2e-07 | 2.685546875e-08 | 0.005909091 | 2.213e-07 | 2.701416e-08 | 0.007363636 | 2.2162e-07 | 2.705322e-08 | 0.01840909 | 2.2405e-07 | 2.734985e-08 | 0.02427273 | 2.2534e-07 | 2.750732e-08 | 0.02945455 | 2.2648e-07 | 2.764648e-08 | 0.02995455 | 2.2659e-07 | 2.765991e-08 | 0.03063636 | 2.2674e-07 | 2.767822e-08 | 0.02763636 | 2.2608e-07 | 2.759765625e-08 | 0.02381818 | 2.2524e-07 | 2.749512e-08 | 0.01627273 | 2.2358e-07 | 2.729248e-08 | -0.007863636 | 2.1827e-07 | 2.664429e-08 | -0.01086364 | 2.1761e-07 | 2.656372e-08 | -0.052 | 2.0856e-07 | 2.545898e-08 | -0.05713636 | 2.0743e-07 | 2.532104e-08 | -0.1188182 | 1.9386e-07 | 2.366455e-08 | -0.1290909 | 1.916e-07 | 2.338867e-08 | -0.2749545 | 1.5951e-07 | 1.947144e-08 | -0.4103636 | 1.2972e-07 | 1.583496e-08
C3216X8R2A224K160AE | TDK | 2.2e-07 | 10 | 100 | X8R | 1206 | 3216 | 0.0016 | 0.0016 | 0.0032 | 2.2e-07 | 2.685546875e-08 | 0.005909091 | 2.213e-07 | 2.701416e-08 | 0.007363636 | 2.2162e-07 | 2.705322e-08 | 0.01840909 | 2.2405e-07 | 2.734985e-08 | 0.02427273 | 2.2534e-07 | 2.750732e-08 | 0.02945455 | 2.2648e-07 | 2.764648e-08 | 0.02995455 | 2.2659e-07 | 2.765991e-08 | 0.03063636 | 2.2674e-07 | 2.767822e-08 | 0.02763636 | 2.2608e-07 | 2.759765625e-08 | 0.02381818 | 2.2524e-07 | 2.749512e-08 | 0.01627273 | 2.2358e-07 | 2.729248e-08 | -0.007863636 | 2.1827e-07 | 2.664429e-08 | -0.01086364 | 2.1761e-07 | 2.656372e-08 | -0.052 | 2.0856e-07 | 2.545898e-08 | -0.05713636 | 2.0743e-07 | 2.532104e-08 | -0.1188182 | 1.9386e-07 | 2.366455e-08 | -0.1290909 | 1.916e-07 | 2.338867e-08 | -0.2749545 | 1.5951e-07 | 1.947144e-08 | -0.4103636 | 1.2972e-07 | 1.583496e-08
GCJ188R92A273KA01 | Murata | 2.7e-08 | 10 | 100 | X8R | 0603 | 1608 | 0.0008 | 0.0008 | 0.0016 | 2.7e-08 | 2.63671875e-08 | 0.007604563 | 2.720532e-08 | 2.65677e-08 | 0.007604563 | 2.720532e-08 | 2.65677e-08 | 0.007604563 | 2.720532e-08 | 2.65677e-08 | 0.007604563 | 2.720532e-08 | 2.65677e-08 | 0.003802281 | 2.710266e-08 | 2.646744e-08 | 0 | 2.7e-08 | 2.63671875e-08 | -0.007604563 | 2.679468e-08 | 2.616668e-08 | -0.02661597 | 2.628137e-08 | 2.56654e-08 | -0.03802281 | 2.597338e-08 | 2.536463e-08 | -0.06844106 | 2.515209e-08 | 2.456259e-08 | -0.1444867 | 2.309886e-08 | 2.255748e-08 | -0.1520913 | 2.289354e-08 | 2.235697e-08 | -0.2623574 | 1.991635e-08 | 1.944956e-08 | -0.2737643 | 1.960837e-08 | 1.914879e-08 | -0.3878327 | 1.652852e-08 | 1.614113e-08 | -0.4030418 | 1.611787e-08 | 1.574011e-08 | -0.5589354 | 1.190875e-08 | 1.162963e-08 | -0.6532319 | 9.362738e-09 | 9.143298e-09
GCJ188R71C273KA01 | Murata | 2.7e-08 | 10 | 16 | X7R | 0603 | 1608 | 0.0008 | 0.0008 | 0.0016 | 2.7e-08 | 2.63671875e-08 | 0.007604563 | 2.720532e-08 | 2.65677e-08 | 0.01140684 | 2.730798e-08 | 2.666795e-08 | 0.007604563 | 2.720532e-08 | 2.65677e-08 | 0.003802281 | 2.710266e-08 | 2.646744e-08 | 0 | 2.7e-08 | 2.63671875e-08 | -0.003802281 | 2.689734e-08 | 2.626693e-08 | -0.007604563 | 2.679468e-08 | 2.616668e-08 | -0.02281369 | 2.638403e-08 | 2.576565e-08 | -0.03802281 | 2.597338e-08 | 2.536463e-08 | -0.07604563 | 2.494677e-08 | 2.436208e-08 | -1 | 0 | 0 | -1 | 0 | 0 | -1 | 0 | 0 | -1 | 0 | 0 | -1 | 0 | 0 | -1 | 0 | 0 | -1 | 0 | 0 | -1 | 0 | 0
GCJ188R71C273MA01 | Murata | 2.7e-08 | 20 | 16 | X7R | 0603 | 1608 | 0.0008 | 0.0008 | 0.0016 | 2.7e-08 | 2.63671875e-08 | 0.007604563 | 2.720532e-08 | 2.65677e-08 | 0.01140684 | 2.730798e-08 | 2.666795e-08 | 0.007604563 | 2.720532e-08 | 2.65677e-08 | 0.003802281 | 2.710266e-08 | 2.646744e-08 | 0 | 2.7e-08 | 2.63671875e-08 | -0.003802281 | 2.689734e-08 | 2.626693e-08 | -0.007604563 | 2.679468e-08 | 2.616668e-08 | -0.02281369 | 2.638403e-08 | 2.576565e-08 | -0.03802281 | 2.597338e-08 | 2.536463e-08 | -0.07604563 | 2.494677e-08 | 2.436208e-08 | -1 | 0 | 0 | -1 | 0 | 0 | -1 | 0 | 0 | -1 | 0 | 0 | -1 | 0 | 0 | -1 | 0 | 0 | -1 | 0 | 0 | -1 | 0 | 0
GCJ188R71E273KA01 | Murata | 2.7e-08 | 10 | 25 | X7R | 0603 | 1608 | 0.0008 | 0.0008 | 0.0016 | 2.7e-08 | 2.63671875e-08 | 0.007604563 | 2.720532e-08 | 2.65677e-08 | 0.01140684 | 2.730798e-08 | 2.666795e-08 | 0.007604563 | 2.720532e-08 | 2.65677e-08 | 0.003802281 | 2.710266e-08 | 2.646744e-08 | 0 | 2.7e-08 | 2.63671875e-08 | -0.003802281 | 2.689734e-08 | 2.626693e-08 | -0.007604563 | 2.679468e-08 | 2.616668e-08 | -0.02281369 | 2.638403e-08 | 2.576565e-08 | -0.03802281 | 2.597338e-08 | 2.536463e-08 | -0.07604563 | 2.494677e-08 | 2.436208e-08 | -0.2015209 | 2.155894e-08 | 2.105365e-08 | -0.21673 | 2.114829e-08 | 2.065263e-08 | -1 | 0 | 0 | -1 | 0 | 0 | -1 | 0 | 0 | -1 | 0 | 0 | -1 | 0 | 0 | -1 | 0 | 0
GCJ188R71E273MA01 | Murata | 2.7e-08 | 20 | 25 | X7R | 0603 | 1608 | 0.0008 | 0.0008 | 0.0016 | 2.7e-08 | 2.63671875e-08 | 0.007604563 | 2.720532e-08 | 2.65677e-08 | 0.01140684 | 2.730798e-08 | 2.666795e-08 | 0.007604563 | 2.720532e-08 | 2.65677e-08 | 0.003802281 | 2.710266e-08 | 2.646744e-08 | 0 | 2.7e-08 | 2.63671875e-08 | -0.003802281 | 2.689734e-08 | 2.626693e-08 | -0.007604563 | 2.679468e-08 | 2.616668e-08 | -0.02281369 | 2.638403e-08 | 2.576565e-08 | -0.03802281 | 2.597338e-08 | 2.536463e-08 | -0.07604563 | 2.494677e-08 | 2.436208e-08 | -0.2015209 | 2.155894e-08 | 2.105365e-08 | -0.21673 | 2.114829e-08 | 2.065263e-08 | -1 | 0 | 0 | -1 | 0 | 0 | -1 | 0 | 0 | -1 | 0 | 0 | -1 | 0 | 0 | -1 | 0 | 0
GCD188R71E273KA01 | Murata | 2.7e-08 | 10 | 25 | X7R | 0603 | 1608 | 0.0008 | 0.0008 | 0.0016 | 2.7e-08 | 2.63671875e-08 | 0.004016064 | 2.710843e-08 | 2.647308e-08 | 0.004016064 | 2.710843e-08 | 2.647308e-08 | 0.004016064 | 2.710843e-08 | 2.647308e-08 | 0 | 2.7e-08 | 2.63671875e-08 | -0.004016064 | 2.689157e-08 | 2.62613e-08 | -0.008032129 | 2.678313e-08 | 2.61554e-08 | -0.01204819 | 2.66747e-08 | 2.604951e-08 | -0.04016064 | 2.591566e-08 | 2.530826e-08 | -0.06024096 | 2.537349e-08 | 2.47788e-08 | -0.1124498 | 2.396386e-08 | 2.34022e-08 | -0.2449799 | 2.038554e-08 | 1.990776e-08 | -0.2610442 | 1.995181e-08 | 1.948419e-08 | -1 | 0 | 0 | -1 | 0 | 0 | -1 | 0 | 0 | -1 | 0 | 0 | -1 | 0 | 0 | -1 | 0 | 0
GCD188R71E273MA01 | Murata | 2.7e-08 | 20 | 25 | X7R | 0603 | 1608 | 0.0008 | 0.0008 | 0.0016 | 2.7e-08 | 2.63671875e-08 | 0.004016064 | 2.710843e-08 | 2.647308e-08 | 0.004016064 | 2.710843e-08 | 2.647308e-08 | 0.004016064 | 2.710843e-08 | 2.647308e-08 | 0 | 2.7e-08 | 2.63671875e-08 | -0.004016064 | 2.689157e-08 | 2.62613e-08 | -0.008032129 | 2.678313e-08 | 2.61554e-08 | -0.01204819 | 2.66747e-08 | 2.604951e-08 | -0.04016064 | 2.591566e-08 | 2.530826e-08 | -0.06024096 | 2.537349e-08 | 2.47788e-08 | -0.1124498 | 2.396386e-08 | 2.34022e-08 | -0.2449799 | 2.038554e-08 | 1.990776e-08 | -0.2610442 | 1.995181e-08 | 1.948419e-08 | -1 | 0 | 0 | -1 | 0 | 0 | -1 | 0 | 0 | -1 | 0 | 0 | -1 | 0 | 0 | -1 | 0 | 0
885012206067 | Würth | 2.2e-08 | 10 | 25 | X7R | 0603 | 1608 | 0.0008 | 0.0008 | 0.0016 | 2.2e-08 | 2.1484375e-08 | 0.010528 | 2.2224e-08 | 2.1703125e-08 | 0.01316 | 2.228e-08 | 2.17578125e-08 | 0.0329 | 2.27e-08 | 2.216796875e-08 | 0.036324 | 2.2796e-08 | 2.226171875e-08 | 0.03932 | 2.288e-08 | 2.234375e-08 | 0.0436 | 2.3e-08 | 2.24609375e-08 | 0.043184 | 2.2948e-08 | 2.241015625e-08 | 0.0361 | 2.28e-08 | 2.2265625e-08 | 0.02714 | 2.256e-08 | 2.203125e-08 | 0.00257 | 2.204e-08 | 2.15234375e-08 | -0.06916 | 2.044e-08 | 1.99609375e-08 | -0.0796 | 2.02e-08 | 1.97265625e-08 |  |  | 0 |  |  | 0 |  |  | 0 |  |  | 0 |  |  | 0 |  |  | 0
CKG57KX7R2A225K335JJ | TDK | 2.2e-06 | 10 | 100 | X7R | 2220 | 5750 | 0.00335 | 0.005 | 0.0057 | 2.2e-06 | 2.304268e-08 | 0 | 2.2e-06 | 2.304268e-08 | 0.004545455 | 2.21e-06 | 2.314742e-08 | 0.009090909 | 2.22e-06 | 2.325216e-08 | 0.009090909 | 2.22e-06 | 2.325216e-08 | 0.009090909 | 2.22e-06 | 2.325216e-08 | 0.01363636 | 2.23e-06 | 2.33569e-08 | 0.01363636 | 2.23e-06 | 2.33569e-08 | 0.009090909 | 2.22e-06 | 2.325216e-08 | 0 | 2.2e-06 | 2.304268e-08 | -0.009090909 | 2.18e-06 | 2.28332e-08 | -0.05 | 2.09e-06 | 2.189055e-08 | -0.05909091 | 2.07e-06 | 2.168107e-08 | -0.1272727 | 1.92e-06 | 2.010998e-08 | -0.1363636 | 1.9e-06 | 1.99005e-08 | -0.2363636 | 1.68e-06 | 1.759623e-08 | -0.2545455 | 1.64e-06 | 1.717727e-08 | -0.4545455 | 1.2e-06 | 1.256874e-08 | -0.5929909 | 8.9542e-07 | 9.378581e-09
CKG57KX7R2A225M335JJ | TDK | 2.2e-06 | 20 | 100 | X7R | 2220 | 5750 | 0.00335 | 0.005 | 0.0057 | 2.2e-06 | 2.304268e-08 | 0 | 2.2e-06 | 2.304268e-08 | 0.004545455 | 2.21e-06 | 2.314742e-08 | 0.009090909 | 2.22e-06 | 2.325216e-08 | 0.009090909 | 2.22e-06 | 2.325216e-08 | 0.009090909 | 2.22e-06 | 2.325216e-08 | 0.01363636 | 2.23e-06 | 2.33569e-08 | 0.01363636 | 2.23e-06 | 2.33569e-08 | 0.009090909 | 2.22e-06 | 2.325216e-08 | 0 | 2.2e-06 | 2.304268e-08 | -0.009090909 | 2.18e-06 | 2.28332e-08 | -0.05 | 2.09e-06 | 2.189055e-08 | -0.05909091 | 2.07e-06 | 2.168107e-08 | -0.1272727 | 1.92e-06 | 2.010998e-08 | -0.1363636 | 1.9e-06 | 1.99005e-08 | -0.2363636 | 1.68e-06 | 1.759623e-08 | -0.2545455 | 1.64e-06 | 1.717727e-08 | -0.4545455 | 1.2e-06 | 1.256874e-08 | -0.5929909 | 8.9542e-07 | 9.378581e-09
CKG57KX7R2A225K335JH | TDK | 2.2e-06 | 10 | 100 | X7R | 2220 | 5750 | 0.00335 | 0.005 | 0.0057 | 2.2e-06 | 2.304268e-08 | 0 | 2.2e-06 | 2.304268e-08 | 0.004545455 | 2.21e-06 | 2.314742e-08 | 0.009090909 | 2.22e-06 | 2.325216e-08 | 0.009090909 | 2.22e-06 | 2.325216e-08 | 0.009090909 | 2.22e-06 | 2.325216e-08 | 0.01363636 | 2.23e-06 | 2.33569e-08 | 0.01363636 | 2.23e-06 | 2.33569e-08 | 0.009090909 | 2.22e-06 | 2.325216e-08 | 0 | 2.2e-06 | 2.304268e-08 | -0.009090909 | 2.18e-06 | 2.28332e-08 | -0.05 | 2.09e-06 | 2.189055e-08 | -0.05909091 | 2.07e-06 | 2.168107e-08 | -0.1272727 | 1.92e-06 | 2.010998e-08 | -0.1363636 | 1.9e-06 | 1.99005e-08 | -0.2363636 | 1.68e-06 | 1.759623e-08 | -0.2545455 | 1.64e-06 | 1.717727e-08 | -0.4545455 | 1.2e-06 | 1.256874e-08 | -0.5929909 | 8.9542e-07 | 9.378581e-09
CKG57KX7R2A225M335JH | TDK | 2.2e-06 | 20 | 100 | X7R | 2220 | 5750 | 0.00335 | 0.005 | 0.0057 | 2.2e-06 | 2.304268e-08 | 0 | 2.2e-06 | 2.304268e-08 | 0.004545455 | 2.21e-06 | 2.314742e-08 | 0.009090909 | 2.22e-06 | 2.325216e-08 | 0.009090909 | 2.22e-06 | 2.325216e-08 | 0.009090909 | 2.22e-06 | 2.325216e-08 | 0.01363636 | 2.23e-06 | 2.33569e-08 | 0.01363636 | 2.23e-06 | 2.33569e-08 | 0.009090909 | 2.22e-06 | 2.325216e-08 | 0 | 2.2e-06 | 2.304268e-08 | -0.009090909 | 2.18e-06 | 2.28332e-08 | -0.05 | 2.09e-06 | 2.189055e-08 | -0.05909091 | 2.07e-06 | 2.168107e-08 | -0.1272727 | 1.92e-06 | 2.010998e-08 | -0.1363636 | 1.9e-06 | 1.99005e-08 | -0.2363636 | 1.68e-06 | 1.759623e-08 | -0.2545455 | 1.64e-06 | 1.717727e-08 | -0.4545455 | 1.2e-06 | 1.256874e-08 | -0.5929909 | 8.9542e-07 | 9.378581e-09
885012206042 | Würth | 2.2e-08 | 10 | 16 | X7R | 0603 | 1608 | 0.0008 | 0.0008 | 0.0016 | 2.2e-08 | 2.1484375e-08 | 0.00489 | 2.21e-08 | 2.158203125e-08 | 0.0061125 | 2.2125e-08 | 2.160645e-08 | 0.01581 | 2.236875e-08 | 2.184448e-08 | 0.0208 | 2.250625e-08 | 2.197876e-08 | 0.0229 | 2.255e-08 | 2.202148e-08 | 0.0254125 | 2.26e-08 | 2.20703125e-08 | 0.02614375 | 2.26e-08 | 2.20703125e-08 | 0.0191 | 2.245e-08 | 2.192383e-08 | 0.011225 | 2.225e-08 | 2.172852e-08 | -0.0113 | 2.18e-08 | 2.12890625e-08 |  |  | 0 |  |  | 0 |  |  | 0 |  |  | 0 |  |  | 0 |  |  | 0 |  |  | 0 |  |  | 0
885382206003 | Würth | 2.2e-08 | 10 | 50 | X7R | 0603 | 1608 | 0.0008 | 0.0008 | 0.0016 | 2.2e-08 | 2.1484375e-08 | 0.00888 | 2.216e-08 | 2.1640625e-08 | 0.0111 | 2.22e-08 | 2.16796875e-08 | 0.02625 | 2.255e-08 | 2.202148e-08 | 0.02819 | 2.26e-08 | 2.20703125e-08 | 0.0284 | 2.26e-08 | 2.20703125e-08 | 0.027 | 2.26e-08 | 2.20703125e-08 | 0.0220106 | 2.2496e-08 | 2.196875e-08 | 0.00781 | 2.22e-08 | 2.16796875e-08 | -0.006154 | 2.188e-08 | 2.13671875e-08 | -0.03598 | 2.12e-08 | 2.0703125e-08 | -0.1127 | 1.952e-08 | 1.90625e-08 | -0.123 | 1.93e-08 | 1.884765625e-08 | -0.244 | 1.66e-08 | 1.62109375e-08 | -0.257 | 1.632e-08 | 1.59375e-08 | -0.4036 | 1.312e-08 | 1.28125e-08 | -0.426 | 1.26e-08 | 1.23046875e-08 |  |  | 0 |  |  | 0
885012207127 | Würth | 6.8e-08 | 10 | 100 | X7R | 0805 | 2012 | 0.00125 | 0.00125 | 0.002 | 6.8e-08 | 2.176e-08 | 0.0003728 | 6.8024e-08 | 2.176768e-08 | 0.000466 | 6.803e-08 | 2.17696e-08 | 0.001165 | 6.8075e-08 | 2.1784e-08 | 0.0015378 | 6.8099e-08 | 2.179168e-08 | 0.001864 | 6.812e-08 | 2.17984e-08 | 0.00233 | 6.815e-08 | 2.1808e-08 | 0.0029358 | 6.8189e-08 | 2.182048e-08 | 0.00466 | 6.83e-08 | 2.1856e-08 | -0.001172 | 6.79e-08 | 2.1728e-08 | -0.012836 | 6.71e-08 | 2.1472e-08 | -0.0655 | 6.354e-08 | 2.03328e-08 | -0.07575 | 6.285e-08 | 2.0112e-08 | -0.201 | 5.435e-08 | 1.7392e-08 | -0.2158 | 5.334e-08 | 1.70688e-08 | -0.383 | 4.194e-08 | 1.34208e-08 | -0.41 | 4.01e-08 | 1.2832e-08 | -0.632 | 2.505e-08 | 8.016e-09 | -0.749 | 1.71e-08 | 5.472e-09
GCJ31MR72A154KA01 | Murata | 1.5e-07 | 10 | 100 | X7R | 1206 | 3216 | 0.00115 | 0.0016 | 0.0032 | 1.5e-07 | 2.547554e-08 | 0 | 1.5e-07 | 2.547554e-08 | 0 | 1.5e-07 | 2.547554e-08 | 0 | 1.5e-07 | 2.547554e-08 | 0 | 1.5e-07 | 2.547554e-08 | 0 | 1.5e-07 | 2.547554e-08 | 0 | 1.5e-07 | 2.547554e-08 | 0 | 1.5e-07 | 2.547554e-08 | -0.01388889 | 1.479167e-07 | 2.512172e-08 | -0.02083333 | 1.46875e-07 | 2.49448e-08 | -0.04166667 | 1.4375e-07 | 2.44140625e-08 | -0.1041667 | 1.34375e-07 | 2.282184e-08 | -0.1111111 | 1.333333e-07 | 2.264493e-08 | -0.2152778 | 1.177083e-07 | 1.999123e-08 | -0.2222222 | 1.166667e-07 | 1.981431e-08 | -0.3527778 | 9.708333e-08 | 1.648834e-08 | -0.3729167 | 9.40625e-08 | 1.597529e-08 | -0.5673611 | 6.489583e-08 | 1.102171e-08 | -0.6743056 | 4.885417e-08 | 8.297243e-09
885012206091 | Würth | 2.2e-08 | 10 | 50 | X7R | 0603 | 1608 | 0.0008 | 0.0008 | 0.0016 | 2.2e-08 | 2.1484375e-08 | 0.00564 | 2.216e-08 | 2.1640625e-08 | 0.00705 | 2.22e-08 | 2.16796875e-08 | 0.01635 | 2.235e-08 | 2.182617e-08 | 0.01709 | 2.24e-08 | 2.1875e-08 | 0.0166 | 2.24e-08 | 2.1875e-08 | 0.0148 | 2.23e-08 | 2.177734375e-08 | 0.0101824 | 2.2196e-08 | 2.167578125e-08 | -0.00296 | 2.19e-08 | 2.138671875e-08 | -0.015056 | 2.166e-08 | 2.115234375e-08 | -0.04086 | 2.112e-08 | 2.0625e-08 | -0.1071 | 1.96e-08 | 1.9140625e-08 | -0.116 | 1.94e-08 | 1.89453125e-08 | -0.226 | 1.7e-08 | 1.66015625e-08 | -0.2378 | 1.674e-08 | 1.634765625e-08 | -0.3754 | 1.374e-08 | 1.341796875e-08 | -0.397 | 1.33e-08 | 1.298828125e-08 |  |  | 0 |  |  | 0
GRM2165C1H333GA01 | Murata | 3.3e-08 | 2 | 50 | C0G | 0805 | 2012 | 0.0006 | 0.00125 | 0.002 | 3.3e-08 | 2.2e-08 | 0 | 3.3e-08 | 2.2e-08 | 0 | 3.3e-08 | 2.2e-08 | 0 | 3.3e-08 | 2.2e-08 | 0 | 3.3e-08 | 2.2e-08 | 0 | 3.3e-08 | 2.2e-08 | 0 | 3.3e-08 | 2.2e-08 | 0 | 3.3e-08 | 2.2e-08 | 0 | 3.3e-08 | 2.2e-08 | 0 | 3.3e-08 | 2.2e-08 | 0 | 3.3e-08 | 2.2e-08 | 0 | 3.3e-08 | 2.2e-08 | 0 | 3.3e-08 | 2.2e-08 | 0 | 3.3e-08 | 2.2e-08 | 0 | 3.3e-08 | 2.2e-08 | 0 | 3.3e-08 | 2.2e-08 | 0 | 3.3e-08 | 2.2e-08 | -1 | 0 | 0 | -1 | 0 | 0
GRM2165C1H333JA01 | Murata | 3.3e-08 | 5 | 50 | C0G | 0805 | 2012 | 0.0006 | 0.00125 | 0.002 | 3.3e-08 | 2.2e-08 | 0 | 3.3e-08 | 2.2e-08 | 0 | 3.3e-08 | 2.2e-08 | 0 | 3.3e-08 | 2.2e-08 | 0 | 3.3e-08 | 2.2e-08 | 0 | 3.3e-08 | 2.2e-08 | 0 | 3.3e-08 | 2.2e-08 | 0 | 3.3e-08 | 2.2e-08 | 0 | 3.3e-08 | 2.2e-08 | 0 | 3.3e-08 | 2.2e-08 | 0 | 3.3e-08 | 2.2e-08 | 0 | 3.3e-08 | 2.2e-08 | 0 | 3.3e-08 | 2.2e-08 | 0 | 3.3e-08 | 2.2e-08 | 0 | 3.3e-08 | 2.2e-08 | 0 | 3.3e-08 | 2.2e-08 | 0 | 3.3e-08 | 2.2e-08 | -1 | 0 | 0 | -1 | 0 | 0
885012209007 | Würth | 1.5e-07 | 10 | 16 | X7R | 1210 | 3225 | 0.00095 | 0.0025 | 0.0032 | 1.5e-07 | 1.973684e-08 | 0.01335 | 1.52e-07 | 2e-08 | 0.0166875 | 1.525e-07 | 2.006579e-08 | 0.035925 | 1.55125e-07 | 2.041118e-08 | 0.0434625 | 1.560625e-07 | 2.053454e-08 | 0.046 | 1.565e-07 | 2.059211e-08 | 0.04915 | 1.57125e-07 | 2.067434e-08 | 0.050775 | 1.579375e-07 | 2.078125e-08 | 0.04705 | 1.57e-07 | 2.065789e-08 | 0.041 | 1.565e-07 | 2.059211e-08 | 0.022 | 1.53e-07 | 2.013158e-08 |  |  | 0 |  |  | 0 |  |  | 0 |  |  | 0 |  |  | 0 |  |  | 0 |  |  | 0 |  |  | 0
GRM3195C1H104GA05 | Murata | 1e-07 | 2 | 50 | C0G | 1206 | 3216 | 0.00085 | 0.0016 | 0.0032 | 1e-07 | 2.297794e-08 | 0 | 1e-07 | 2.297794e-08 | 0 | 1e-07 | 2.297794e-08 | 0 | 1e-07 | 2.297794e-08 | 0 | 1e-07 | 2.297794e-08 | 0 | 1e-07 | 2.297794e-08 | 0 | 1e-07 | 2.297794e-08 | 0 | 1e-07 | 2.297794e-08 | 0 | 1e-07 | 2.297794e-08 | 0 | 1e-07 | 2.297794e-08 | 0 | 1e-07 | 2.297794e-08 | 0 | 1e-07 | 2.297794e-08 | 0 | 1e-07 | 2.297794e-08 | 0 | 1e-07 | 2.297794e-08 | 0 | 1e-07 | 2.297794e-08 | 0 | 1e-07 | 2.297794e-08 | 0 | 1e-07 | 2.297794e-08 | -1 | 0 | 0 | -1 | 0 | 0
GRM3195C1H104JA05 | Murata | 1e-07 | 5 | 50 | C0G | 1206 | 3216 | 0.00085 | 0.0016 | 0.0032 | 1e-07 | 2.297794e-08 | 0 | 1e-07 | 2.297794e-08 | 0 | 1e-07 | 2.297794e-08 | 0 | 1e-07 | 2.297794e-08 | 0 | 1e-07 | 2.297794e-08 | 0 | 1e-07 | 2.297794e-08 | 0 | 1e-07 | 2.297794e-08 | 0 | 1e-07 | 2.297794e-08 | 0 | 1e-07 | 2.297794e-08 | 0 | 1e-07 | 2.297794e-08 | 0 | 1e-07 | 2.297794e-08 | 0 | 1e-07 | 2.297794e-08 | 0 | 1e-07 | 2.297794e-08 | 0 | 1e-07 | 2.297794e-08 | 0 | 1e-07 | 2.297794e-08 | 0 | 1e-07 | 2.297794e-08 | 0 | 1e-07 | 2.297794e-08 | -1 | 0 | 0 | -1 | 0 | 0
GRM3195C2A104GA01 | Murata | 1e-07 | 2 | 100 | C0G | 1206 | 3216 | 0.00085 | 0.0016 | 0.0032 | 1e-07 | 2.297794e-08 | 0 | 1e-07 | 2.297794e-08 | 0 | 1e-07 | 2.297794e-08 | 0 | 1e-07 | 2.297794e-08 | 0 | 1e-07 | 2.297794e-08 | 0 | 1e-07 | 2.297794e-08 | 0 | 1e-07 | 2.297794e-08 | 0 | 1e-07 | 2.297794e-08 | 0 | 1e-07 | 2.297794e-08 | 0 | 1e-07 | 2.297794e-08 | 0 | 1e-07 | 2.297794e-08 | 0 | 1e-07 | 2.297794e-08 | 0 | 1e-07 | 2.297794e-08 | 0 | 1e-07 | 2.297794e-08 | 0 | 1e-07 | 2.297794e-08 | 0 | 1e-07 | 2.297794e-08 | 0 | 1e-07 | 2.297794e-08 | 0 | 1e-07 | 2.297794e-08 | 0 | 1e-07 | 2.297794e-08
GRM3195C2A104JA01 | Murata | 1e-07 | 5 | 100 | C0G | 1206 | 3216 | 0.00085 | 0.0016 | 0.0032 | 1e-07 | 2.297794e-08 | 0 | 1e-07 | 2.297794e-08 | 0 | 1e-07 | 2.297794e-08 | 0 | 1e-07 | 2.297794e-08 | 0 | 1e-07 | 2.297794e-08 | 0 | 1e-07 | 2.297794e-08 | 0 | 1e-07 | 2.297794e-08 | 0 | 1e-07 | 2.297794e-08 | 0 | 1e-07 | 2.297794e-08 | 0 | 1e-07 | 2.297794e-08 | 0 | 1e-07 | 2.297794e-08 | 0 | 1e-07 | 2.297794e-08 | 0 | 1e-07 | 2.297794e-08 | 0 | 1e-07 | 2.297794e-08 | 0 | 1e-07 | 2.297794e-08 | 0 | 1e-07 | 2.297794e-08 | 0 | 1e-07 | 2.297794e-08 | 0 | 1e-07 | 2.297794e-08 | 0 | 1e-07 | 2.297794e-08
GCM21BR72A683KA37 | Murata | 6.8e-08 | 10 | 100 | X7R | 0805 | 2012 | 0.00125 | 0.00125 | 0.002 | 6.8e-08 | 2.176e-08 | 0.007496252 | 6.850975e-08 | 2.192312e-08 | 0.008995502 | 6.861169e-08 | 2.195574e-08 | 0.008995502 | 6.861169e-08 | 2.195574e-08 | 0.007496252 | 6.850975e-08 | 2.192312e-08 | 0.005997001 | 6.84078e-08 | 2.189049e-08 | 0.002998501 | 6.82039e-08 | 2.182525e-08 | 0 | 6.8e-08 | 2.176e-08 | -0.01049475 | 6.728636e-08 | 2.153163e-08 | -0.01649175 | 6.687856e-08 | 2.140114e-08 | -0.03448276 | 6.565517e-08 | 2.100966e-08 | -0.09595202 | 6.147526e-08 | 1.967208e-08 | -0.1064468 | 6.076162e-08 | 1.944372e-08 | -0.2128936 | 5.352324e-08 | 1.712744e-08 | -0.2248876 | 5.270765e-08 | 1.686645e-08 | -0.3538231 | 4.394003e-08 | 1.406081e-08 | -0.3733133 | 4.261469e-08 | 1.36367e-08 | -0.5667166 | 2.946327e-08 | 9.428246e-09 | -0.6791604 | 2.181709e-08 | 6.981469e-09
GCM21BR72A683KA01 | Murata | 6.8e-08 | 10 | 100 | X7R | 0805 | 2012 | 0.00125 | 0.00125 | 0.002 | 6.8e-08 | 2.176e-08 | 0.007633588 | 6.851908e-08 | 2.192611e-08 | 0.007633588 | 6.851908e-08 | 2.192611e-08 | 0.009160305 | 6.86229e-08 | 2.195933e-08 | 0.007633588 | 6.851908e-08 | 2.192611e-08 | 0.00610687 | 6.841527e-08 | 2.189289e-08 | 0.003053435 | 6.820763e-08 | 2.182644e-08 | -0.001526718 | 6.789618e-08 | 2.172678e-08 | -0.01068702 | 6.727328e-08 | 2.152745e-08 | -0.01832061 | 6.67542e-08 | 2.136134e-08 | -0.03969466 | 6.530076e-08 | 2.089624e-08 | -0.1083969 | 6.062901e-08 | 1.940128e-08 | -0.119084 | 5.990229e-08 | 1.916873e-08 | -0.2351145 | 5.201221e-08 | 1.664391e-08 | -0.2473282 | 5.118168e-08 | 1.637814e-08 | -0.3816794 | 4.20458e-08 | 1.345466e-08 | -0.4015267 | 4.069618e-08 | 1.302278e-08 | -0.5938931 | 2.761527e-08 | 8.836885e-09 | -0.6977099 | 2.055573e-08 | 6.577832e-09
GCD21BR71H683KA01 | Murata | 6.8e-08 | 10 | 50 | X7R | 0805 | 2012 | 0.00125 | 0.00125 | 0.002 | 6.8e-08 | 2.176e-08 | 0.006279435 | 6.8427e-08 | 2.189664e-08 | 0.007849294 | 6.853375e-08 | 2.19308e-08 | 0.004709576 | 6.832025e-08 | 2.186248e-08 | 0.001569859 | 6.810675e-08 | 2.179416e-08 | 0 | 6.8e-08 | 2.176e-08 | -0.003139717 | 6.77865e-08 | 2.169168e-08 | -0.007849294 | 6.746625e-08 | 2.15892e-08 | -0.01726845 | 6.682575e-08 | 2.138424e-08 | -0.02354788 | 6.639874e-08 | 2.12476e-08 | -0.04395604 | 6.501099e-08 | 2.080352e-08 | -0.1098901 | 6.052747e-08 | 1.936879e-08 | -0.1193093 | 5.988697e-08 | 1.916383e-08 | -0.2291994 | 5.241444e-08 | 1.677262e-08 | -0.2401884 | 5.166719e-08 | 1.65335e-08 | -0.3736264 | 4.259341e-08 | 1.362989e-08 | -0.3940345 | 4.120565e-08 | 1.318581e-08 | -1 | 0 | 0 | -1 | 0 | 0
GCD21BR71H683MA01 | Murata | 6.8e-08 | 20 | 50 | X7R | 0805 | 2012 | 0.00125 | 0.00125 | 0.002 | 6.8e-08 | 2.176e-08 | 0.006279435 | 6.8427e-08 | 2.189664e-08 | 0.007849294 | 6.853375e-08 | 2.19308e-08 | 0.004709576 | 6.832025e-08 | 2.186248e-08 | 0.001569859 | 6.810675e-08 | 2.179416e-08 | 0 | 6.8e-08 | 2.176e-08 | -0.003139717 | 6.77865e-08 | 2.169168e-08 | -0.007849294 | 6.746625e-08 | 2.15892e-08 | -0.01726845 | 6.682575e-08 | 2.138424e-08 | -0.02354788 | 6.639874e-08 | 2.12476e-08 | -0.04395604 | 6.501099e-08 | 2.080352e-08 | -0.1098901 | 6.052747e-08 | 1.936879e-08 | -0.1193093 | 5.988697e-08 | 1.916383e-08 | -0.2291994 | 5.241444e-08 | 1.677262e-08 | -0.2401884 | 5.166719e-08 | 1.65335e-08 | -0.3736264 | 4.259341e-08 | 1.362989e-08 | -0.3940345 | 4.120565e-08 | 1.318581e-08 | -1 | 0 | 0 | -1 | 0 | 0
GCD21BR72A683KA01 | Murata | 6.8e-08 | 10 | 100 | X7R | 0805 | 2012 | 0.00125 | 0.00125 | 0.002 | 6.8e-08 | 2.176e-08 | 0.006279435 | 6.8427e-08 | 2.189664e-08 | 0.007849294 | 6.853375e-08 | 2.19308e-08 | 0.004709576 | 6.832025e-08 | 2.186248e-08 | 0.001569859 | 6.810675e-08 | 2.179416e-08 | 0 | 6.8e-08 | 2.176e-08 | -0.003139717 | 6.77865e-08 | 2.169168e-08 | -0.007849294 | 6.746625e-08 | 2.15892e-08 | -0.01726845 | 6.682575e-08 | 2.138424e-08 | -0.02354788 | 6.639874e-08 | 2.12476e-08 | -0.04395604 | 6.501099e-08 | 2.080352e-08 | -0.1098901 | 6.052747e-08 | 1.936879e-08 | -0.1193093 | 5.988697e-08 | 1.916383e-08 | -0.2291994 | 5.241444e-08 | 1.677262e-08 | -0.2401884 | 5.166719e-08 | 1.65335e-08 | -0.3736264 | 4.259341e-08 | 1.362989e-08 | -0.3940345 | 4.120565e-08 | 1.318581e-08 | -0.6075353 | 2.66876e-08 | 8.540031e-09 | -0.7456829 | 1.729356e-08 | 5.53394e-09
GCD21BR72A683MA01 | Murata | 6.8e-08 | 20 | 100 | X7R | 0805 | 2012 | 0.00125 | 0.00125 | 0.002 | 6.8e-08 | 2.176e-08 | 0.006279435 | 6.8427e-08 | 2.189664e-08 | 0.007849294 | 6.853375e-08 | 2.19308e-08 | 0.004709576 | 6.832025e-08 | 2.186248e-08 | 0.001569859 | 6.810675e-08 | 2.179416e-08 | 0 | 6.8e-08 | 2.176e-08 | -0.003139717 | 6.77865e-08 | 2.169168e-08 | -0.007849294 | 6.746625e-08 | 2.15892e-08 | -0.01726845 | 6.682575e-08 | 2.138424e-08 | -0.02354788 | 6.639874e-08 | 2.12476e-08 | -0.04395604 | 6.501099e-08 | 2.080352e-08 | -0.1098901 | 6.052747e-08 | 1.936879e-08 | -0.1193093 | 5.988697e-08 | 1.916383e-08 | -0.2291994 | 5.241444e-08 | 1.677262e-08 | -0.2401884 | 5.166719e-08 | 1.65335e-08 | -0.3736264 | 4.259341e-08 | 1.362989e-08 | -0.3940345 | 4.120565e-08 | 1.318581e-08 | -0.6075353 | 2.66876e-08 | 8.540031e-09 | -0.7456829 | 1.729356e-08 | 5.53394e-09
885012209042 | Würth | 1.5e-07 | 10 | 50 | X7R | 1210 | 3225 | 0.00095 | 0.0025 | 0.0032 | 1.5e-07 | 1.973684e-08 | 0.00064 | 1.5016e-07 | 1.975789e-08 | 0.0008 | 1.502e-07 | 1.976316e-08 | 0.002 | 1.505e-07 | 1.980263e-08 | 0.00264 | 1.5066e-07 | 1.982368e-08 | 0.0032 | 1.508e-07 | 1.984211e-08 | 0.004 | 1.51e-07 | 1.986842e-08 | 0.009902 | 1.5178e-07 | 1.997105e-08 | 0.0267 | 1.54e-07 | 2.026316e-08 | 0.02482 | 1.536e-07 | 2.021053e-08 | 0.0176858 | 1.524e-07 | 2.005263e-08 | -0.0262342 | 1.46e-07 | 1.921053e-08 | -0.0329 | 1.45e-07 | 1.907895e-08 | -0.124 | 1.31e-07 | 1.723684e-08 | -0.1352 | 1.294e-07 | 1.702632e-08 | -0.2658 | 1.102e-07 | 1.45e-08 | -0.287 | 1.07e-07 | 1.407895e-08 |  |  | 0 |  |  | 0
CGA3E3X8R2A223K080AB Equiv. C1608X8R2A223K for Auto | TDK | 2.2e-08 | 10 | 100 | X8R | 0603 | 1608 | 0.0008 | 0.0008 | 0.0016 | 2.2e-08 | 2.1484375e-08 | 0.005454545 | 2.212e-08 | 2.16015625e-08 | 0.006818182 | 2.215e-08 | 2.163086e-08 | 0.01772727 | 2.239e-08 | 2.186523e-08 | 0.02318182 | 2.251e-08 | 2.198242e-08 | 0.02818182 | 2.262e-08 | 2.208984375e-08 | 0.02818182 | 2.262e-08 | 2.208984375e-08 | 0.02863636 | 2.263e-08 | 2.209961e-08 | 0.02545455 | 2.256e-08 | 2.203125e-08 | 0.02136364 | 2.247e-08 | 2.194336e-08 | 0.01272727 | 2.228e-08 | 2.17578125e-08 | -0.01318182 | 2.171e-08 | 2.120117e-08 | -0.01636364 | 2.164e-08 | 2.11328125e-08 | -0.06 | 2.068e-08 | 2.01953125e-08 | -0.06545455 | 2.056e-08 | 2.0078125e-08 | -0.1295455 | 1.915e-08 | 1.870117e-08 | -0.1404545 | 1.891e-08 | 1.84668e-08 | -0.2890909 | 1.564e-08 | 1.52734375e-08 | -0.4240909 | 1.267e-08 | 1.237305e-08
CGA3E3X8R2A223M080AB Equiv. C1608X8R2A223M for Auto | TDK | 2.2e-08 | 20 | 100 | X8R | 0603 | 1608 | 0.0008 | 0.0008 | 0.0016 | 2.2e-08 | 2.1484375e-08 | 0.005454545 | 2.212e-08 | 2.16015625e-08 | 0.006818182 | 2.215e-08 | 2.163086e-08 | 0.01772727 | 2.239e-08 | 2.186523e-08 | 0.02318182 | 2.251e-08 | 2.198242e-08 | 0.02818182 | 2.262e-08 | 2.208984375e-08 | 0.02818182 | 2.262e-08 | 2.208984375e-08 | 0.02863636 | 2.263e-08 | 2.209961e-08 | 0.02545455 | 2.256e-08 | 2.203125e-08 | 0.02136364 | 2.247e-08 | 2.194336e-08 | 0.01272727 | 2.228e-08 | 2.17578125e-08 | -0.01318182 | 2.171e-08 | 2.120117e-08 | -0.01636364 | 2.164e-08 | 2.11328125e-08 | -0.06 | 2.068e-08 | 2.01953125e-08 | -0.06545455 | 2.056e-08 | 2.0078125e-08 | -0.1295455 | 1.915e-08 | 1.870117e-08 | -0.1404545 | 1.891e-08 | 1.84668e-08 | -0.2890909 | 1.564e-08 | 1.52734375e-08 | -0.4240909 | 1.267e-08 | 1.237305e-08
C1608X8R2A223K080AB | TDK | 2.2e-08 | 10 | 100 | X8R | 0603 | 1608 | 0.0008 | 0.0008 | 0.0016 | 2.2e-08 | 2.1484375e-08 | 0.005454545 | 2.212e-08 | 2.16015625e-08 | 0.006818182 | 2.215e-08 | 2.163086e-08 | 0.01772727 | 2.239e-08 | 2.186523e-08 | 0.02318182 | 2.251e-08 | 2.198242e-08 | 0.02818182 | 2.262e-08 | 2.208984375e-08 | 0.02818182 | 2.262e-08 | 2.208984375e-08 | 0.02863636 | 2.263e-08 | 2.209961e-08 | 0.02545455 | 2.256e-08 | 2.203125e-08 | 0.02136364 | 2.247e-08 | 2.194336e-08 | 0.01272727 | 2.228e-08 | 2.17578125e-08 | -0.01318182 | 2.171e-08 | 2.120117e-08 | -0.01636364 | 2.164e-08 | 2.11328125e-08 | -0.06 | 2.068e-08 | 2.01953125e-08 | -0.06545455 | 2.056e-08 | 2.0078125e-08 | -0.1295455 | 1.915e-08 | 1.870117e-08 | -0.1404545 | 1.891e-08 | 1.84668e-08 | -0.2890909 | 1.564e-08 | 1.52734375e-08 | -0.4240909 | 1.267e-08 | 1.237305e-08
CGA3E2X8R1H223K080AA Equiv. C1608X8R1H223K for Auto | TDK | 2.2e-08 | 10 | 50 | X8R | 0603 | 1608 | 0.0008 | 0.0008 | 0.0016 | 2.2e-08 | 2.1484375e-08 | 0.02772727 | 2.261e-08 | 2.208008e-08 | 0.03454545 | 2.276e-08 | 2.22265625e-08 | 0.03727273 | 2.282e-08 | 2.228515625e-08 | 0.03681818 | 2.281e-08 | 2.227539e-08 | 0.03090909 | 2.268e-08 | 2.21484375e-08 | 0.03 | 2.266e-08 | 2.212890625e-08 | 0.02772727 | 2.261e-08 | 2.208008e-08 | 0.007272727 | 2.216e-08 | 2.1640625e-08 | -0.01136364 | 2.175e-08 | 2.124023e-08 | -0.05409091 | 2.081e-08 | 2.032227e-08 | -0.1481818 | 1.874e-08 | 1.830078125e-08 | -0.16 | 1.848e-08 | 1.8046875e-08 | -0.3109091 | 1.516e-08 | 1.48046875e-08 | -0.3227273 | 1.49e-08 | 1.455078125e-08 | -0.4572727 | 1.194e-08 | 1.166015625e-08 | -0.4790909 | 1.146e-08 | 1.119140625e-08 | -1 |  |  | -1
CGA3E2X8R1H223M080AA Equiv. C1608X8R1H223M for Auto | TDK | 2.2e-08 | 20 | 50 | X8R | 0603 | 1608 | 0.0008 | 0.0008 | 0.0016 | 2.2e-08 | 2.1484375e-08 | 0.02772727 | 2.261e-08 | 2.208008e-08 | 0.03454545 | 2.276e-08 | 2.22265625e-08 | 0.03727273 | 2.282e-08 | 2.228515625e-08 | 0.03681818 | 2.281e-08 | 2.227539e-08 | 0.03090909 | 2.268e-08 | 2.21484375e-08 | 0.03 | 2.266e-08 | 2.212890625e-08 | 0.02772727 | 2.261e-08 | 2.208008e-08 | 0.007272727 | 2.216e-08 | 2.1640625e-08 | -0.01136364 | 2.175e-08 | 2.124023e-08 | -0.05409091 | 2.081e-08 | 2.032227e-08 | -0.1481818 | 1.874e-08 | 1.830078125e-08 | -0.16 | 1.848e-08 | 1.8046875e-08 | -0.3109091 | 1.516e-08 | 1.48046875e-08 | -0.3227273 | 1.49e-08 | 1.455078125e-08 | -0.4572727 | 1.194e-08 | 1.166015625e-08 | -0.4790909 | 1.146e-08 | 1.119140625e-08 | -1 |  |  | -1
885012208014 | Würth | 1.5e-06 | 10 | 10 | X7R | 1206 | 3216 | 0.00115 | 0.0016 | 0.0032 | 1.5e-06 | 2.547554e-07 | 0.01128 | 1.516e-06 | 2.574728e-07 | 0.0141 | 1.52e-06 | 2.581522e-07 | 0.02255 | 1.535e-06 | 2.606997e-07 | 0.015567 | 1.524e-06 | 2.588315e-07 | 0.00499 | 1.51e-06 | 2.564538e-07 | -0.0172 | 1.47e-06 | 2.496603e-07 | -0.05376 | 1.418e-06 | 2.408288e-07 | -0.185 | 1.22e-06 | 2.072011e-07 |  |  | 0 |  |  | 0 |  |  | 0 |  |  | 0 |  |  | 0 |  |  | 0 |  |  | 0 |  |  | 0 |  |  | 0 |  |  | 0
C1608X8R1H223K080AA | TDK | 2.2e-08 | 10 | 50 | X8R | 0603 | 1608 | 0.0008 | 0.0008 | 0.0016 | 2.2e-08 | 2.1484375e-08 | 0.02772727 | 2.261e-08 | 2.208008e-08 | 0.03454545 | 2.276e-08 | 2.22265625e-08 | 0.03727273 | 2.282e-08 | 2.228515625e-08 | 0.03681818 | 2.281e-08 | 2.227539e-08 | 0.03090909 | 2.268e-08 | 2.21484375e-08 | 0.03 | 2.266e-08 | 2.212890625e-08 | 0.02772727 | 2.261e-08 | 2.208008e-08 | 0.007272727 | 2.216e-08 | 2.1640625e-08 | -0.01136364 | 2.175e-08 | 2.124023e-08 | -0.05409091 | 2.081e-08 | 2.032227e-08 | -0.1481818 | 1.874e-08 | 1.830078125e-08 | -0.16 | 1.848e-08 | 1.8046875e-08 | -0.3109091 | 1.516e-08 | 1.48046875e-08 | -0.3227273 | 1.49e-08 | 1.455078125e-08 | -0.4572727 | 1.194e-08 | 1.166015625e-08 | -0.4790909 | 1.146e-08 | 1.119140625e-08 | -1 |  |  | -1
GCE21BR71H683KA01 | Murata | 6.8e-08 | 10 | 50 | X7R | 0805 | 2012 | 0.00125 | 0.00125 | 0.002 | 6.8e-08 | 2.176e-08 | 0.001512859 | 6.810287e-08 | 2.179292e-08 | 0.001512859 | 6.810287e-08 | 2.179292e-08 | 0.003025719 | 6.820575e-08 | 2.182584e-08 | 0.003025719 | 6.820575e-08 | 2.182584e-08 | 0.003025719 | 6.820575e-08 | 2.182584e-08 | 0.003025719 | 6.820575e-08 | 2.182584e-08 | 0.001512859 | 6.810287e-08 | 2.179292e-08 | -0.006051437 | 6.75885e-08 | 2.162832e-08 | -0.01361573 | 6.707413e-08 | 2.146372e-08 | -0.03479576 | 6.563389e-08 | 2.100284e-08 | -0.09833585 | 6.131316e-08 | 1.962021e-08 | -0.107413 | 6.069592e-08 | 1.942269e-08 | -0.2163389 | 5.328896e-08 | 1.705247e-08 | -0.2284418 | 5.246596e-08 | 1.678911e-08 | -0.3676248 | 4.300151e-08 | 1.376048e-08 | -0.3888048 | 4.156127e-08 | 1.329961e-08 | -1 | 0 | 0 | -1 | 0 | 0
GRM033C80G153KE01 | Murata | 1.5e-08 | 10 | 4 | X6S | 0201 | 0603 | 0.0003 | 0.0003 | 0.0006 | 1.5e-08 | 2.777778e-07 | 0.01369863 | 1.520548e-08 | 2.81583e-07 | 0.01369863 | 1.520548e-08 | 2.81583e-07 | -0.03424658 | 1.44863e-08 | 2.682648e-07 | -0.06849315 | 1.39726e-08 | 2.587519e-07 | -0.1027397 | 1.34589e-08 | 2.49239e-07 | -1 | 0 | 0 | -1 | 0 | 0 | -1 | 0 | 0 | -1 | 0 | 0 | -1 | 0 | 0 | -1 | 0 | 0 | -1 | 0 | 0 | -1 | 0 | 0 | -1 | 0 | 0 | -1 | 0 | 0 | -1 | 0 | 0 | -1 | 0 | 0 | -1 | 0 | 0
GRM033C80J153KE01 | Murata | 1.5e-08 | 10 | 6.3 | X6S | 0201 | 0603 | 0.0003 | 0.0003 | 0.0006 | 1.5e-08 | 2.777778e-07 | 0.01369863 | 1.520548e-08 | 2.81583e-07 | 0.01369863 | 1.520548e-08 | 2.81583e-07 | -0.03424658 | 1.44863e-08 | 2.682648e-07 | -0.06849315 | 1.39726e-08 | 2.587519e-07 | -0.1027397 | 1.34589e-08 | 2.49239e-07 | -0.1575342 | 1.263699e-08 | 2.340183e-07 | -0.2328767 | 1.150685e-08 | 2.130898e-07 | -1 | 0 | 0 | -1 | 0 | 0 | -1 | 0 | 0 | -1 | 0 | 0 | -1 | 0 | 0 | -1 | 0 | 0 | -1 | 0 | 0 | -1 | 0 | 0 | -1 | 0 | 0 | -1 | 0 | 0 | -1 | 0 | 0
GRM033C80J153ME01 | Murata | 1.5e-08 | 20 | 6.3 | X6S | 0201 | 0603 | 0.0003 | 0.0003 | 0.0006 | 1.5e-08 | 2.777778e-07 | 0.01369863 | 1.520548e-08 | 2.81583e-07 | 0.01369863 | 1.520548e-08 | 2.81583e-07 | -0.03424658 | 1.44863e-08 | 2.682648e-07 | -0.06849315 | 1.39726e-08 | 2.587519e-07 | -0.1027397 | 1.34589e-08 | 2.49239e-07 | -0.1575342 | 1.263699e-08 | 2.340183e-07 | -0.2328767 | 1.150685e-08 | 2.130898e-07 | -1 | 0 | 0 | -1 | 0 | 0 | -1 | 0 | 0 | -1 | 0 | 0 | -1 | 0 | 0 | -1 | 0 | 0 | -1 | 0 | 0 | -1 | 0 | 0 | -1 | 0 | 0 | -1 | 0 | 0 | -1 | 0 | 0
GRM033R60J153KE01 | Murata | 1.5e-08 | 10 | 6.3 | X5R | 0201 | 0603 | 0.0003 | 0.0003 | 0.0006 | 1.5e-08 | 2.777778e-07 | 0.01369863 | 1.520548e-08 | 2.81583e-07 | 0.01369863 | 1.520548e-08 | 2.81583e-07 | -0.03424658 | 1.44863e-08 | 2.682648e-07 | -0.06849315 | 1.39726e-08 | 2.587519e-07 | -0.1027397 | 1.34589e-08 | 2.49239e-07 | -0.1575342 | 1.263699e-08 | 2.340183e-07 | -0.2328767 | 1.150685e-08 | 2.130898e-07 | -1 | 0 | 0 | -1 | 0 | 0 | -1 | 0 | 0 | -1 | 0 | 0 | -1 | 0 | 0 | -1 | 0 | 0 | -1 | 0 | 0 | -1 | 0 | 0 | -1 | 0 | 0 | -1 | 0 | 0 | -1 | 0 | 0
GRM033R61A153KE84 | Murata | 1.5e-08 | 10 | 10 | X5R | 0201 | 0603 | 0.0003 | 0.0003 | 0.0006 | 1.5e-08 | 2.777778e-07 | 0.01369863 | 1.520548e-08 | 2.81583e-07 | 0.01369863 | 1.520548e-08 | 2.81583e-07 | -0.03424658 | 1.44863e-08 | 2.682648e-07 | -0.06849315 | 1.39726e-08 | 2.587519e-07 | -0.1027397 | 1.34589e-08 | 2.49239e-07 | -0.1575342 | 1.263699e-08 | 2.340183e-07 | -0.2328767 | 1.150685e-08 | 2.130898e-07 | -0.4273973 | 8.589041e-09 | 1.590563e-07 | -1 | 0 | 0 | -1 | 0 | 0 | -1 | 0 | 0 | -1 | 0 | 0 | -1 | 0 | 0 | -1 | 0 | 0 | -1 | 0 | 0 | -1 | 0 | 0 | -1 | 0 | 0 | -1 | 0 | 0
GRM033R61A153ME84 | Murata | 1.5e-08 | 20 | 10 | X5R | 0201 | 0603 | 0.0003 | 0.0003 | 0.0006 | 1.5e-08 | 2.777778e-07 | 0.01369863 | 1.520548e-08 | 2.81583e-07 | 0.01369863 | 1.520548e-08 | 2.81583e-07 | -0.03424658 | 1.44863e-08 | 2.682648e-07 | -0.06849315 | 1.39726e-08 | 2.587519e-07 | -0.1027397 | 1.34589e-08 | 2.49239e-07 | -0.1575342 | 1.263699e-08 | 2.340183e-07 | -0.2328767 | 1.150685e-08 | 2.130898e-07 | -0.4273973 | 8.589041e-09 | 1.590563e-07 | -1 | 0 | 0 | -1 | 0 | 0 | -1 | 0 | 0 | -1 | 0 | 0 | -1 | 0 | 0 | -1 | 0 | 0 | -1 | 0 | 0 | -1 | 0 | 0 | -1 | 0 | 0 | -1 | 0 | 0
GRT033C80J153KE01 | Murata | 1.5e-08 | 10 | 6.3 | X6S | 0201 | 0603 | 0.0003 | 0.0003 | 0.0006 | 1.5e-08 | 2.777778e-07 | 0.01369863 | 1.520548e-08 | 2.81583e-07 | 0.01369863 | 1.520548e-08 | 2.81583e-07 | -0.03424658 | 1.44863e-08 | 2.682648e-07 | -0.06849315 | 1.39726e-08 | 2.587519e-07 | -0.1027397 | 1.34589e-08 | 2.49239e-07 | -0.1575342 | 1.263699e-08 | 2.340183e-07 | -0.2328767 | 1.150685e-08 | 2.130898e-07 | -1 | 0 | 0 | -1 | 0 | 0 | -1 | 0 | 0 | -1 | 0 | 0 | -1 | 0 | 0 | -1 | 0 | 0 | -1 | 0 | 0 | -1 | 0 | 0 | -1 | 0 | 0 | -1 | 0 | 0 | -1 | 0 | 0
GRT033R60J153KE01 | Murata | 1.5e-08 | 10 | 6.3 | X5R | 0201 | 0603 | 0.0003 | 0.0003 | 0.0006 | 1.5e-08 | 2.777778e-07 | 0.01369863 | 1.520548e-08 | 2.81583e-07 | 0.01369863 | 1.520548e-08 | 2.81583e-07 | -0.03424658 | 1.44863e-08 | 2.682648e-07 | -0.06849315 | 1.39726e-08 | 2.587519e-07 | -0.1027397 | 1.34589e-08 | 2.49239e-07 | -0.1575342 | 1.263699e-08 | 2.340183e-07 | -0.2328767 | 1.150685e-08 | 2.130898e-07 | -1 | 0 | 0 | -1 | 0 | 0 | -1 | 0 | 0 | -1 | 0 | 0 | -1 | 0 | 0 | -1 | 0 | 0 | -1 | 0 | 0 | -1 | 0 | 0 | -1 | 0 | 0 | -1 | 0 | 0 | -1 | 0 | 0
GRT033R61A153KE01 | Murata | 1.5e-08 | 10 | 10 | X5R | 0201 | 0603 | 0.0003 | 0.0003 | 0.0006 | 1.5e-08 | 2.777778e-07 | 0.01369863 | 1.520548e-08 | 2.81583e-07 | 0.01369863 | 1.520548e-08 | 2.81583e-07 | -0.03424658 | 1.44863e-08 | 2.682648e-07 | -0.06849315 | 1.39726e-08 | 2.587519e-07 | -0.1027397 | 1.34589e-08 | 2.49239e-07 | -0.1575342 | 1.263699e-08 | 2.340183e-07 | -0.2328767 | 1.150685e-08 | 2.130898e-07 | -0.4273973 | 8.589041e-09 | 1.590563e-07 | -1 | 0 | 0 | -1 | 0 | 0 | -1 | 0 | 0 | -1 | 0 | 0 | -1 | 0 | 0 | -1 | 0 | 0 | -1 | 0 | 0 | -1 | 0 | 0 | -1 | 0 | 0 | -1 | 0 | 0
GCE21BR71H683MA01 | Murata | 6.8e-08 | 20 | 50 | X7R | 0805 | 2012 | 0.00125 | 0.00125 | 0.002 | 6.8e-08 | 2.176e-08 | 0.001512859 | 6.810287e-08 | 2.179292e-08 | 0.001512859 | 6.810287e-08 | 2.179292e-08 | 0.003025719 | 6.820575e-08 | 2.182584e-08 | 0.003025719 | 6.820575e-08 | 2.182584e-08 | 0.003025719 | 6.820575e-08 | 2.182584e-08 | 0.003025719 | 6.820575e-08 | 2.182584e-08 | 0.001512859 | 6.810287e-08 | 2.179292e-08 | -0.006051437 | 6.75885e-08 | 2.162832e-08 | -0.01361573 | 6.707413e-08 | 2.146372e-08 | -0.03479576 | 6.563389e-08 | 2.100284e-08 | -0.09833585 | 6.131316e-08 | 1.962021e-08 | -0.107413 | 6.069592e-08 | 1.942269e-08 | -0.2163389 | 5.328896e-08 | 1.705247e-08 | -0.2284418 | 5.246596e-08 | 1.678911e-08 | -0.3676248 | 4.300151e-08 | 1.376048e-08 | -0.3888048 | 4.156127e-08 | 1.329961e-08 | -1 | 0 | 0 | -1 | 0 | 0
GCE21BR72A683KA01 | Murata | 6.8e-08 | 10 | 100 | X7R | 0805 | 2012 | 0.00125 | 0.00125 | 0.002 | 6.8e-08 | 2.176e-08 | 0.001512859 | 6.810287e-08 | 2.179292e-08 | 0.001512859 | 6.810287e-08 | 2.179292e-08 | 0.003025719 | 6.820575e-08 | 2.182584e-08 | 0.003025719 | 6.820575e-08 | 2.182584e-08 | 0.003025719 | 6.820575e-08 | 2.182584e-08 | 0.003025719 | 6.820575e-08 | 2.182584e-08 | 0.001512859 | 6.810287e-08 | 2.179292e-08 | -0.006051437 | 6.75885e-08 | 2.162832e-08 | -0.01361573 | 6.707413e-08 | 2.146372e-08 | -0.03479576 | 6.563389e-08 | 2.100284e-08 | -0.09833585 | 6.131316e-08 | 1.962021e-08 | -0.107413 | 6.069592e-08 | 1.942269e-08 | -0.2163389 | 5.328896e-08 | 1.705247e-08 | -0.2284418 | 5.246596e-08 | 1.678911e-08 | -0.3676248 | 4.300151e-08 | 1.376048e-08 | -0.3888048 | 4.156127e-08 | 1.329961e-08 | -0.5990923 | 2.726172e-08 | 8.723752e-09 | -0.7080182 | 1.985477e-08 | 6.353525e-09
GCE21BR72A683MA01 | Murata | 6.8e-08 | 20 | 100 | X7R | 0805 | 2012 | 0.00125 | 0.00125 | 0.002 | 6.8e-08 | 2.176e-08 | 0.001512859 | 6.810287e-08 | 2.179292e-08 | 0.001512859 | 6.810287e-08 | 2.179292e-08 | 0.003025719 | 6.820575e-08 | 2.182584e-08 | 0.003025719 | 6.820575e-08 | 2.182584e-08 | 0.003025719 | 6.820575e-08 | 2.182584e-08 | 0.003025719 | 6.820575e-08 | 2.182584e-08 | 0.001512859 | 6.810287e-08 | 2.179292e-08 | -0.006051437 | 6.75885e-08 | 2.162832e-08 | -0.01361573 | 6.707413e-08 | 2.146372e-08 | -0.03479576 | 6.563389e-08 | 2.100284e-08 | -0.09833585 | 6.131316e-08 | 1.962021e-08 | -0.107413 | 6.069592e-08 | 1.942269e-08 | -0.2163389 | 5.328896e-08 | 1.705247e-08 | -0.2284418 | 5.246596e-08 | 1.678911e-08 | -0.3676248 | 4.300151e-08 | 1.376048e-08 | -0.3888048 | 4.156127e-08 | 1.329961e-08 | -0.5990923 | 2.726172e-08 | 8.723752e-09 | -0.7080182 | 1.985477e-08 | 6.353525e-09
GCJ21BR72A683KA01 | Murata | 6.8e-08 | 10 | 100 | X7R | 0805 | 2012 | 0.00125 | 0.00125 | 0.002 | 6.8e-08 | 2.176e-08 | 0.006024096 | 6.840964e-08 | 2.189108e-08 | 0.00753012 | 6.851205e-08 | 2.192386e-08 | 0.009036145 | 6.861446e-08 | 2.195663e-08 | 0.006024096 | 6.840964e-08 | 2.189108e-08 | 0.004518072 | 6.830723e-08 | 2.185831e-08 | 0.001506024 | 6.810241e-08 | 2.179277e-08 | -0.001506024 | 6.789759e-08 | 2.172723e-08 | -0.01054217 | 6.728313e-08 | 2.15306e-08 | -0.01807229 | 6.677108e-08 | 2.136675e-08 | -0.03614458 | 6.554217e-08 | 2.097349e-08 | -0.09939759 | 6.124096e-08 | 1.959711e-08 | -0.1099398 | 6.05241e-08 | 1.936771e-08 | -0.2198795 | 5.304819e-08 | 1.697542e-08 | -0.2304217 | 5.233133e-08 | 1.674602e-08 | -0.3614458 | 4.342169e-08 | 1.389494e-08 | -0.3810241 | 4.209036e-08 | 1.346892e-08 | -0.5753012 | 2.887952e-08 | 9.241446e-09 | -0.686747 | 2.13012e-08 | 6.816386e-09
GCJ21BR72A683MA01 | Murata | 6.8e-08 | 20 | 100 | X7R | 0805 | 2012 | 0.00125 | 0.00125 | 0.002 | 6.8e-08 | 2.176e-08 | 0.006024096 | 6.840964e-08 | 2.189108e-08 | 0.00753012 | 6.851205e-08 | 2.192386e-08 | 0.009036145 | 6.861446e-08 | 2.195663e-08 | 0.006024096 | 6.840964e-08 | 2.189108e-08 | 0.004518072 | 6.830723e-08 | 2.185831e-08 | 0.001506024 | 6.810241e-08 | 2.179277e-08 | -0.001506024 | 6.789759e-08 | 2.172723e-08 | -0.01054217 | 6.728313e-08 | 2.15306e-08 | -0.01807229 | 6.677108e-08 | 2.136675e-08 | -0.03614458 | 6.554217e-08 | 2.097349e-08 | -0.09939759 | 6.124096e-08 | 1.959711e-08 | -0.1099398 | 6.05241e-08 | 1.936771e-08 | -0.2198795 | 5.304819e-08 | 1.697542e-08 | -0.2304217 | 5.233133e-08 | 1.674602e-08 | -0.3614458 | 4.342169e-08 | 1.389494e-08 | -0.3810241 | 4.209036e-08 | 1.346892e-08 | -0.5753012 | 2.887952e-08 | 9.241446e-09 | -0.686747 | 2.13012e-08 | 6.816386e-09
CGA3E2X7R2A223K080AA Equiv. C1608X7R2A223K for Auto | TDK | 2.2e-08 | 10 | 100 | X7R | 0603 | 1608 | 0.0008 | 0.0008 | 0.0016 | 2.2e-08 | 2.1484375e-08 | 0.01545455 | 2.234e-08 | 2.181640625e-08 | 0.01954545 | 2.243e-08 | 2.19043e-08 | 0.01863636 | 2.241e-08 | 2.188477e-08 | 0.01863636 | 2.241e-08 | 2.188477e-08 | 0.01863636 | 2.241e-08 | 2.188477e-08 | 0.01590909 | 2.235e-08 | 2.182617e-08 | 0.01272727 | 2.228e-08 | 2.17578125e-08 | -0.001363636 | 2.197e-08 | 2.145508e-08 | -0.01272727 | 2.172e-08 | 2.12109375e-08 | -0.03545455 | 2.122e-08 | 2.072265625e-08 | -0.09727273 | 1.986e-08 | 1.939453125e-08 | -0.105 | 1.969e-08 | 1.922852e-08 | -0.2027273 | 1.754e-08 | 1.712890625e-08 | -0.2118182 | 1.734e-08 | 1.693359375e-08 | -0.3268182 | 1.481e-08 | 1.446289e-08 | -0.3468182 | 1.437e-08 | 1.40332e-08 | -0.5454545 | 1e-08 | 9.765625e-09 | -0.6727273 | 7.2e-09 | 7.03125e-09
CGA3E2X7R2A223M080AA Equiv. C1608X7R2A223M for Auto | TDK | 2.2e-08 | 20 | 100 | X7R | 0603 | 1608 | 0.0008 | 0.0008 | 0.0016 | 2.2e-08 | 2.1484375e-08 | 0.01545455 | 2.234e-08 | 2.181640625e-08 | 0.01954545 | 2.243e-08 | 2.19043e-08 | 0.01863636 | 2.241e-08 | 2.188477e-08 | 0.01863636 | 2.241e-08 | 2.188477e-08 | 0.01863636 | 2.241e-08 | 2.188477e-08 | 0.01590909 | 2.235e-08 | 2.182617e-08 | 0.01272727 | 2.228e-08 | 2.17578125e-08 | -0.001363636 | 2.197e-08 | 2.145508e-08 | -0.01272727 | 2.172e-08 | 2.12109375e-08 | -0.03545455 | 2.122e-08 | 2.072265625e-08 | -0.09727273 | 1.986e-08 | 1.939453125e-08 | -0.105 | 1.969e-08 | 1.922852e-08 | -0.2027273 | 1.754e-08 | 1.712890625e-08 | -0.2118182 | 1.734e-08 | 1.693359375e-08 | -0.3268182 | 1.481e-08 | 1.446289e-08 | -0.3468182 | 1.437e-08 | 1.40332e-08 | -0.5454545 | 1e-08 | 9.765625e-09 | -0.6727273 | 7.2e-09 | 7.03125e-09
C1608X7R2A223K080AA | TDK | 2.2e-08 | 10 | 100 | X7R | 0603 | 1608 | 0.0008 | 0.0008 | 0.0016 | 2.2e-08 | 2.1484375e-08 | 0.01545455 | 2.234e-08 | 2.181640625e-08 | 0.01954545 | 2.243e-08 | 2.19043e-08 | 0.01863636 | 2.241e-08 | 2.188477e-08 | 0.01863636 | 2.241e-08 | 2.188477e-08 | 0.01863636 | 2.241e-08 | 2.188477e-08 | 0.01590909 | 2.235e-08 | 2.182617e-08 | 0.01272727 | 2.228e-08 | 2.17578125e-08 | -0.001363636 | 2.197e-08 | 2.145508e-08 | -0.01272727 | 2.172e-08 | 2.12109375e-08 | -0.03545455 | 2.122e-08 | 2.072265625e-08 | -0.09727273 | 1.986e-08 | 1.939453125e-08 | -0.105 | 1.969e-08 | 1.922852e-08 | -0.2027273 | 1.754e-08 | 1.712890625e-08 | -0.2118182 | 1.734e-08 | 1.693359375e-08 | -0.3268182 | 1.481e-08 | 1.446289e-08 | -0.3468182 | 1.437e-08 | 1.40332e-08 | -0.5454545 | 1e-08 | 9.765625e-09 | -0.6727273 | 7.2e-09 | 7.03125e-09
CGA4J3X8R2A683K125AB Equiv. C2012X8R2A683K for Auto | TDK | 6.8e-08 | 10 | 100 | X8R | 0805 | 2012 | 0.00125 | 0.00125 | 0.002 | 6.8e-08 | 2.176e-08 | 0.005735294 | 6.839e-08 | 2.18848e-08 | 0.007205882 | 6.849e-08 | 2.19168e-08 | 0.01808824 | 6.923e-08 | 2.21536e-08 | 0.02397059 | 6.963e-08 | 2.22816e-08 | 0.02897059 | 6.997e-08 | 2.23904e-08 | 0.02926471 | 6.999e-08 | 2.23968e-08 | 0.02970588 | 7.002e-08 | 2.24064e-08 | 0.02602941 | 6.977e-08 | 2.23264e-08 | 0.02191176 | 6.949e-08 | 2.22368e-08 | 0.01352941 | 6.892e-08 | 2.20544e-08 | -0.0125 | 6.715e-08 | 2.1488e-08 | -0.01573529 | 6.693e-08 | 2.14176e-08 | -0.05926471 | 6.397e-08 | 2.04704e-08 | -0.06470588 | 6.36e-08 | 2.0352e-08 | -0.1292647 | 5.921e-08 | 1.89472e-08 | -0.14 | 5.848e-08 | 1.87136e-08 | -0.2898529 | 4.829e-08 | 1.54528e-08 | -0.4260294 | 3.903e-08 | 1.24896e-08
CGA4J3X8R2A683M125AB Equiv. C2012X8R2A683M for Auto | TDK | 6.8e-08 | 20 | 100 | X8R | 0805 | 2012 | 0.00125 | 0.00125 | 0.002 | 6.8e-08 | 2.176e-08 | 0.005735294 | 6.839e-08 | 2.18848e-08 | 0.007205882 | 6.849e-08 | 2.19168e-08 | 0.01808824 | 6.923e-08 | 2.21536e-08 | 0.02397059 | 6.963e-08 | 2.22816e-08 | 0.02897059 | 6.997e-08 | 2.23904e-08 | 0.02926471 | 6.999e-08 | 2.23968e-08 | 0.02970588 | 7.002e-08 | 2.24064e-08 | 0.02602941 | 6.977e-08 | 2.23264e-08 | 0.02191176 | 6.949e-08 | 2.22368e-08 | 0.01352941 | 6.892e-08 | 2.20544e-08 | -0.0125 | 6.715e-08 | 2.1488e-08 | -0.01573529 | 6.693e-08 | 2.14176e-08 | -0.05926471 | 6.397e-08 | 2.04704e-08 | -0.06470588 | 6.36e-08 | 2.0352e-08 | -0.1292647 | 5.921e-08 | 1.89472e-08 | -0.14 | 5.848e-08 | 1.87136e-08 | -0.2898529 | 4.829e-08 | 1.54528e-08 | -0.4260294 | 3.903e-08 | 1.24896e-08
C2012X8R2A683K125AB | TDK | 6.8e-08 | 10 | 100 | X8R | 0805 | 2012 | 0.00125 | 0.00125 | 0.002 | 6.8e-08 | 2.176e-08 | 0.005735294 | 6.839e-08 | 2.18848e-08 | 0.007205882 | 6.849e-08 | 2.19168e-08 | 0.01808824 | 6.923e-08 | 2.21536e-08 | 0.02397059 | 6.963e-08 | 2.22816e-08 | 0.02897059 | 6.997e-08 | 2.23904e-08 | 0.02926471 | 6.999e-08 | 2.23968e-08 | 0.02970588 | 7.002e-08 | 2.24064e-08 | 0.02602941 | 6.977e-08 | 2.23264e-08 | 0.02191176 | 6.949e-08 | 2.22368e-08 | 0.01352941 | 6.892e-08 | 2.20544e-08 | -0.0125 | 6.715e-08 | 2.1488e-08 | -0.01573529 | 6.693e-08 | 2.14176e-08 | -0.05926471 | 6.397e-08 | 2.04704e-08 | -0.06470588 | 6.36e-08 | 2.0352e-08 | -0.1292647 | 5.921e-08 | 1.89472e-08 | -0.14 | 5.848e-08 | 1.87136e-08 | -0.2898529 | 4.829e-08 | 1.54528e-08 | -0.4260294 | 3.903e-08 | 1.24896e-08
GRM155R61A683KA01 | Murata | 6.8e-08 | 10 | 10 | X5R | 0402 | 1005 | 0.0005 | 0.0005 | 0.001 | 6.8e-08 | 2.72e-07 | 0.003139717 | 6.82135e-08 | 2.72854e-07 | 0.001569859 | 6.810675e-08 | 2.72427e-07 | -0.01255887 | 6.7146e-08 | 2.68584e-07 | -0.02354788 | 6.639874e-08 | 2.65595e-07 | -0.03453689 | 6.565149e-08 | 2.62606e-07 | -0.05494505 | 6.426374e-08 | 2.570549e-07 | -0.08948195 | 6.191523e-08 | 2.476609e-07 | -0.2150706 | 5.33752e-08 | 2.135008e-07 | -1 | 0 | 0 | -1 | 0 | 0 | -1 | 0 | 0 | -1 | 0 | 0 | -1 | 0 | 0 | -1 | 0 | 0 | -1 | 0 | 0 | -1 | 0 | 0 | -1 | 0 | 0 | -1 | 0 | 0
GRM155R71A683KA01 | Murata | 6.8e-08 | 10 | 10 | X7R | 0402 | 1005 | 0.0005 | 0.0005 | 0.001 | 6.8e-08 | 2.72e-07 | 0.003139717 | 6.82135e-08 | 2.72854e-07 | 0.001569859 | 6.810675e-08 | 2.72427e-07 | -0.01255887 | 6.7146e-08 | 2.68584e-07 | -0.02354788 | 6.639874e-08 | 2.65595e-07 | -0.03453689 | 6.565149e-08 | 2.62606e-07 | -0.05494505 | 6.426374e-08 | 2.570549e-07 | -0.08948195 | 6.191523e-08 | 2.476609e-07 | -0.2150706 | 5.33752e-08 | 2.135008e-07 | -1 | 0 | 0 | -1 | 0 | 0 | -1 | 0 | 0 | -1 | 0 | 0 | -1 | 0 | 0 | -1 | 0 | 0 | -1 | 0 | 0 | -1 | 0 | 0 | -1 | 0 | 0 | -1 | 0 | 0
885012210009 | Würth | 3.3e-07 | 10 | 25 | X7R | 1812 | 4532 | 0.00125 | 0.0032 | 0.0045 | 3.3e-07 | 1.833333e-08 | 0.01296 | 3.3416e-07 | 1.856444e-08 | 0.0162 | 3.352e-07 | 1.862222e-08 | 0.0405 | 3.43e-07 | 1.905556e-08 | 0.04402 | 3.4428e-07 | 1.912667e-08 | 0.0471 | 3.454e-07 | 1.918889e-08 | 0.0515 | 3.47e-07 | 1.927778e-08 | 0.05228 | 3.47e-07 | 1.927778e-08 | 0.0494 | 3.46e-07 | 1.922222e-08 | 0.04316 | 3.444e-07 | 1.913333e-08 | 0.02378 | 3.38e-07 | 1.877778e-08 | -0.03796 | 3.172e-07 | 1.762222e-08 | -0.0472 | 3.14e-07 | 1.744444e-08 |  |  | 0 |  |  | 0 |  |  | 0 |  |  | 0 |  |  | 0 |  |  | 0
GRM188R72A223JAC4 | Murata | 2.2e-08 | 5 | 100 | X7R | 0603 | 1608 | 0.0008 | 0.0008 | 0.0016 | 2.2e-08 | 2.1484375e-08 | 0.009302326 | 2.220465e-08 | 2.168423e-08 | 0.009302326 | 2.220465e-08 | 2.168423e-08 | 0.009302326 | 2.220465e-08 | 2.168423e-08 | 0.009302326 | 2.220465e-08 | 2.168423e-08 | 0.004651163 | 2.210233e-08 | 2.15843e-08 | 0.004651163 | 2.210233e-08 | 2.15843e-08 | 0 | 2.2e-08 | 2.1484375e-08 | -0.009302326 | 2.179535e-08 | 2.128452e-08 | -0.01860465 | 2.15907e-08 | 2.108467e-08 | -0.0372093 | 2.11814e-08 | 2.068496e-08 | -0.1023256 | 1.974884e-08 | 1.928597e-08 | -0.1162791 | 1.944186e-08 | 1.898619e-08 | -0.227907 | 1.698605e-08 | 1.658794e-08 | -0.2418605 | 1.667907e-08 | 1.628815e-08 | -0.3767442 | 1.371163e-08 | 1.339026e-08 | -0.3953488 | 1.330233e-08 | 1.299055e-08 | -0.5888372 | 9.045581e-09 | 8.833576e-09 | -0.695814 | 6.692093e-09 | 6.535247e-09
GRM188R72A223KAC4 | Murata | 2.2e-08 | 10 | 100 | X7R | 0603 | 1608 | 0.0008 | 0.0008 | 0.0016 | 2.2e-08 | 2.1484375e-08 | 0.009302326 | 2.220465e-08 | 2.168423e-08 | 0.009302326 | 2.220465e-08 | 2.168423e-08 | 0.009302326 | 2.220465e-08 | 2.168423e-08 | 0.009302326 | 2.220465e-08 | 2.168423e-08 | 0.004651163 | 2.210233e-08 | 2.15843e-08 | 0.004651163 | 2.210233e-08 | 2.15843e-08 | 0 | 2.2e-08 | 2.1484375e-08 | -0.009302326 | 2.179535e-08 | 2.128452e-08 | -0.01860465 | 2.15907e-08 | 2.108467e-08 | -0.0372093 | 2.11814e-08 | 2.068496e-08 | -0.1023256 | 1.974884e-08 | 1.928597e-08 | -0.1162791 | 1.944186e-08 | 1.898619e-08 | -0.227907 | 1.698605e-08 | 1.658794e-08 | -0.2418605 | 1.667907e-08 | 1.628815e-08 | -0.3767442 | 1.371163e-08 | 1.339026e-08 | -0.3953488 | 1.330233e-08 | 1.299055e-08 | -0.5888372 | 9.045581e-09 | 8.833576e-09 | -0.695814 | 6.692093e-09 | 6.535247e-09
GRM188R72A223MAC4 | Murata | 2.2e-08 | 20 | 100 | X7R | 0603 | 1608 | 0.0008 | 0.0008 | 0.0016 | 2.2e-08 | 2.1484375e-08 | 0.009302326 | 2.220465e-08 | 2.168423e-08 | 0.009302326 | 2.220465e-08 | 2.168423e-08 | 0.009302326 | 2.220465e-08 | 2.168423e-08 | 0.009302326 | 2.220465e-08 | 2.168423e-08 | 0.004651163 | 2.210233e-08 | 2.15843e-08 | 0.004651163 | 2.210233e-08 | 2.15843e-08 | 0 | 2.2e-08 | 2.1484375e-08 | -0.009302326 | 2.179535e-08 | 2.128452e-08 | -0.01860465 | 2.15907e-08 | 2.108467e-08 | -0.0372093 | 2.11814e-08 | 2.068496e-08 | -0.1023256 | 1.974884e-08 | 1.928597e-08 | -0.1162791 | 1.944186e-08 | 1.898619e-08 | -0.227907 | 1.698605e-08 | 1.658794e-08 | -0.2418605 | 1.667907e-08 | 1.628815e-08 | -0.3767442 | 1.371163e-08 | 1.339026e-08 | -0.3953488 | 1.330233e-08 | 1.299055e-08 | -0.5888372 | 9.045581e-09 | 8.833576e-09 | -0.695814 | 6.692093e-09 | 6.535247e-09
GCH188R72A223KE01 | Murata | 2.2e-08 | 10 | 100 | X7R | 0603 | 1608 | 0.0008 | 0.0008 | 0.0016 | 2.2e-08 | 2.1484375e-08 | 0.004672897 | 2.21028e-08 | 2.158477e-08 | 0.004672897 | 2.21028e-08 | 2.158477e-08 | 0.009345794 | 2.220561e-08 | 2.168516e-08 | 0.004672897 | 2.21028e-08 | 2.158477e-08 | 0.004672897 | 2.21028e-08 | 2.158477e-08 | 0 | 2.2e-08 | 2.1484375e-08 | 0 | 2.2e-08 | 2.1484375e-08 | -0.01401869 | 2.169159e-08 | 2.118319e-08 | -0.01869159 | 2.158879e-08 | 2.10828e-08 | -0.03738318 | 2.117757e-08 | 2.068122e-08 | -0.1028037 | 1.973832e-08 | 1.92757e-08 | -0.1121495 | 1.953271e-08 | 1.907491e-08 | -0.2242991 | 1.706542e-08 | 1.666545e-08 | -0.2336449 | 1.685981e-08 | 1.646466e-08 | -0.3691589 | 1.38785e-08 | 1.355323e-08 | -0.3878505 | 1.346729e-08 | 1.315165e-08 | -0.5803738 | 9.231776e-09 | 9.015406e-09 | -0.6892523 | 6.836449e-09 | 6.676219e-09
GCM155R71A683KA01 | Murata | 6.8e-08 | 10 | 10 | X7R | 0402 | 1005 | 0.0005 | 0.0005 | 0.001 | 6.8e-08 | 2.72e-07 | 0.001515152 | 6.810303e-08 | 2.724121e-07 | 0 | 6.8e-08 | 2.72e-07 | -0.01515152 | 6.69697e-08 | 2.678788e-07 | -0.02727273 | 6.614545e-08 | 2.645818e-07 | -0.04090909 | 6.521818e-08 | 2.608727e-07 | -0.06515152 | 6.35697e-08 | 2.542788e-07 | -0.1060606 | 6.078788e-08 | 2.431515e-07 | -0.2454545 | 5.130909e-08 | 2.052364e-07 | -1 | 0 | 0 | -1 | 0 | 0 | -1 | 0 | 0 | -1 | 0 | 0 | -1 | 0 | 0 | -1 | 0 | 0 | -1 | 0 | 0 | -1 | 0 | 0 | -1 | 0 | 0 | -1 | 0 | 0
GCM155R71A683MA01 | Murata | 6.8e-08 | 20 | 10 | X7R | 0402 | 1005 | 0.0005 | 0.0005 | 0.001 | 6.8e-08 | 2.72e-07 | 0.001515152 | 6.810303e-08 | 2.724121e-07 | 0 | 6.8e-08 | 2.72e-07 | -0.01515152 | 6.69697e-08 | 2.678788e-07 | -0.02727273 | 6.614545e-08 | 2.645818e-07 | -0.04090909 | 6.521818e-08 | 2.608727e-07 | -0.06515152 | 6.35697e-08 | 2.542788e-07 | -0.1060606 | 6.078788e-08 | 2.431515e-07 | -0.2454545 | 5.130909e-08 | 2.052364e-07 | -1 | 0 | 0 | -1 | 0 | 0 | -1 | 0 | 0 | -1 | 0 | 0 | -1 | 0 | 0 | -1 | 0 | 0 | -1 | 0 | 0 | -1 | 0 | 0 | -1 | 0 | 0 | -1 | 0 | 0
GCM188R72A223KA01 | Murata | 2.2e-08 | 10 | 100 | X7R | 0603 | 1608 | 0.0008 | 0.0008 | 0.0016 | 2.2e-08 | 2.1484375e-08 | 0.004672897 | 2.21028e-08 | 2.158477e-08 | 0.004672897 | 2.21028e-08 | 2.158477e-08 | 0.009345794 | 2.220561e-08 | 2.168516e-08 | 0.004672897 | 2.21028e-08 | 2.158477e-08 | 0.004672897 | 2.21028e-08 | 2.158477e-08 | 0 | 2.2e-08 | 2.1484375e-08 | 0 | 2.2e-08 | 2.1484375e-08 | -0.01401869 | 2.169159e-08 | 2.118319e-08 | -0.01869159 | 2.158879e-08 | 2.10828e-08 | -0.03738318 | 2.117757e-08 | 2.068122e-08 | -0.1028037 | 1.973832e-08 | 1.92757e-08 | -0.1121495 | 1.953271e-08 | 1.907491e-08 | -0.2242991 | 1.706542e-08 | 1.666545e-08 | -0.2336449 | 1.685981e-08 | 1.646466e-08 | -0.3691589 | 1.38785e-08 | 1.355323e-08 | -0.3878505 | 1.346729e-08 | 1.315165e-08 | -0.5803738 | 9.231776e-09 | 9.015406e-09 | -0.6892523 | 6.836449e-09 | 6.676219e-09
GCJ188R71H223KA01 | Murata | 2.2e-08 | 10 | 50 | X7R | 0603 | 1608 | 0.0008 | 0.0008 | 0.0016 | 2.2e-08 | 2.1484375e-08 | 0.00913242 | 2.220091e-08 | 2.168058e-08 | 0.00913242 | 2.220091e-08 | 2.168058e-08 | 0.00913242 | 2.220091e-08 | 2.168058e-08 | 0.00456621 | 2.210046e-08 | 2.158248e-08 | 0.00456621 | 2.210046e-08 | 2.158248e-08 | 0 | 2.2e-08 | 2.1484375e-08 | 0 | 2.2e-08 | 2.1484375e-08 | -0.01369863 | 2.169863e-08 | 2.119007e-08 | -0.01826484 | 2.159817e-08 | 2.109197e-08 | -0.04109589 | 2.109589e-08 | 2.060146e-08 | -0.1141553 | 1.948858e-08 | 1.903182e-08 | -0.1232877 | 1.928767e-08 | 1.883562e-08 | -0.2420091 | 1.66758e-08 | 1.628496e-08 | -0.2557078 | 1.637443e-08 | 1.599065e-08 | -0.3881279 | 1.346119e-08 | 1.314569e-08 | -0.4109589 | 1.29589e-08 | 1.265518e-08 | -1 | 0 | 0 | -1 | 0 | 0
GCJ188R71H223MA01 | Murata | 2.2e-08 | 20 | 50 | X7R | 0603 | 1608 | 0.0008 | 0.0008 | 0.0016 | 2.2e-08 | 2.1484375e-08 | 0.00913242 | 2.220091e-08 | 2.168058e-08 | 0.00913242 | 2.220091e-08 | 2.168058e-08 | 0.00913242 | 2.220091e-08 | 2.168058e-08 | 0.00456621 | 2.210046e-08 | 2.158248e-08 | 0.00456621 | 2.210046e-08 | 2.158248e-08 | 0 | 2.2e-08 | 2.1484375e-08 | 0 | 2.2e-08 | 2.1484375e-08 | -0.01369863 | 2.169863e-08 | 2.119007e-08 | -0.01826484 | 2.159817e-08 | 2.109197e-08 | -0.04109589 | 2.109589e-08 | 2.060146e-08 | -0.1141553 | 1.948858e-08 | 1.903182e-08 | -0.1232877 | 1.928767e-08 | 1.883562e-08 | -0.2420091 | 1.66758e-08 | 1.628496e-08 | -0.2557078 | 1.637443e-08 | 1.599065e-08 | -0.3881279 | 1.346119e-08 | 1.314569e-08 | -0.4109589 | 1.29589e-08 | 1.265518e-08 | -1 | 0 | 0 | -1 | 0 | 0
GCJ188R72A223KA01 | Murata | 2.2e-08 | 10 | 100 | X7R | 0603 | 1608 | 0.0008 | 0.0008 | 0.0016 | 2.2e-08 | 2.1484375e-08 | 0.00913242 | 2.220091e-08 | 2.168058e-08 | 0.00913242 | 2.220091e-08 | 2.168058e-08 | 0.00913242 | 2.220091e-08 | 2.168058e-08 | 0.00456621 | 2.210046e-08 | 2.158248e-08 | 0.00456621 | 2.210046e-08 | 2.158248e-08 | 0 | 2.2e-08 | 2.1484375e-08 | 0 | 2.2e-08 | 2.1484375e-08 | -0.01369863 | 2.169863e-08 | 2.119007e-08 | -0.01826484 | 2.159817e-08 | 2.109197e-08 | -0.04109589 | 2.109589e-08 | 2.060146e-08 | -0.1141553 | 1.948858e-08 | 1.903182e-08 | -0.1232877 | 1.928767e-08 | 1.883562e-08 | -0.2420091 | 1.66758e-08 | 1.628496e-08 | -0.2557078 | 1.637443e-08 | 1.599065e-08 | -0.3881279 | 1.346119e-08 | 1.314569e-08 | -0.4109589 | 1.29589e-08 | 1.265518e-08 | -0.6 | 8.8e-09 | 8.59375e-09 | -0.7045662 | 6.499543e-09 | 6.34721e-09
GCJ188R72A223MA01 | Murata | 2.2e-08 | 20 | 100 | X7R | 0603 | 1608 | 0.0008 | 0.0008 | 0.0016 | 2.2e-08 | 2.1484375e-08 | 0.00913242 | 2.220091e-08 | 2.168058e-08 | 0.00913242 | 2.220091e-08 | 2.168058e-08 | 0.00913242 | 2.220091e-08 | 2.168058e-08 | 0.00456621 | 2.210046e-08 | 2.158248e-08 | 0.00456621 | 2.210046e-08 | 2.158248e-08 | 0 | 2.2e-08 | 2.1484375e-08 | 0 | 2.2e-08 | 2.1484375e-08 | -0.01369863 | 2.169863e-08 | 2.119007e-08 | -0.01826484 | 2.159817e-08 | 2.109197e-08 | -0.04109589 | 2.109589e-08 | 2.060146e-08 | -0.1141553 | 1.948858e-08 | 1.903182e-08 | -0.1232877 | 1.928767e-08 | 1.883562e-08 | -0.2420091 | 1.66758e-08 | 1.628496e-08 | -0.2557078 | 1.637443e-08 | 1.599065e-08 | -0.3881279 | 1.346119e-08 | 1.314569e-08 | -0.4109589 | 1.29589e-08 | 1.265518e-08 | -0.6 | 8.8e-09 | 8.59375e-09 | -0.7045662 | 6.499543e-09 | 6.34721e-09
GCM188L81H223KA37 | Murata | 2.2e-08 | 10 | 50 | X8L | 0603 | 1608 | 0.0008 | 0.0008 | 0.0016 | 2.2e-08 | 2.1484375e-08 | 0.004504505 | 2.20991e-08 | 2.158115e-08 | 0.004504505 | 2.20991e-08 | 2.158115e-08 | 0.009009009 | 2.21982e-08 | 2.167793e-08 | 0.004504505 | 2.20991e-08 | 2.158115e-08 | 0.004504505 | 2.20991e-08 | 2.158115e-08 | 0.004504505 | 2.20991e-08 | 2.158115e-08 | 0 | 2.2e-08 | 2.1484375e-08 | -0.01801802 | 2.16036e-08 | 2.109727e-08 | -0.02702703 | 2.140541e-08 | 2.090372e-08 | -0.05405405 | 2.081081e-08 | 2.032306e-08 | -0.1171171 | 1.942342e-08 | 1.896819e-08 | -0.1306306 | 1.912613e-08 | 1.867786e-08 | -0.2342342 | 1.684685e-08 | 1.6452e-08 | -0.2477477 | 1.654955e-08 | 1.616167e-08 | -0.3783784 | 1.367568e-08 | 1.335515e-08 | -0.4009009 | 1.318018e-08 | 1.287127e-08 | -1 | 0 | 0 | -1 | 0 | 0
GCM188R71H223KA37 | Murata | 2.2e-08 | 10 | 50 | X7R | 0603 | 1608 | 0.0008 | 0.0008 | 0.0016 | 2.2e-08 | 2.1484375e-08 | 0.004504505 | 2.20991e-08 | 2.158115e-08 | 0.004504505 | 2.20991e-08 | 2.158115e-08 | 0.009009009 | 2.21982e-08 | 2.167793e-08 | 0.004504505 | 2.20991e-08 | 2.158115e-08 | 0.004504505 | 2.20991e-08 | 2.158115e-08 | 0.004504505 | 2.20991e-08 | 2.158115e-08 | 0 | 2.2e-08 | 2.1484375e-08 | -0.01801802 | 2.16036e-08 | 2.109727e-08 | -0.02702703 | 2.140541e-08 | 2.090372e-08 | -0.05405405 | 2.081081e-08 | 2.032306e-08 | -0.1171171 | 1.942342e-08 | 1.896819e-08 | -0.1306306 | 1.912613e-08 | 1.867786e-08 | -0.2342342 | 1.684685e-08 | 1.6452e-08 | -0.2477477 | 1.654955e-08 | 1.616167e-08 | -0.3783784 | 1.367568e-08 | 1.335515e-08 | -0.4009009 | 1.318018e-08 | 1.287127e-08 | -1 | 0 | 0 | -1 | 0 | 0
GCJ188R71E223KA01 | Murata | 2.2e-08 | 10 | 25 | X7R | 0603 | 1608 | 0.0008 | 0.0008 | 0.0016 | 2.2e-08 | 2.1484375e-08 | 0.00913242 | 2.220091e-08 | 2.168058e-08 | 0.00913242 | 2.220091e-08 | 2.168058e-08 | 0.00913242 | 2.220091e-08 | 2.168058e-08 | 0.00456621 | 2.210046e-08 | 2.158248e-08 | 0.00456621 | 2.210046e-08 | 2.158248e-08 | 0 | 2.2e-08 | 2.1484375e-08 | 0 | 2.2e-08 | 2.1484375e-08 | -0.01369863 | 2.169863e-08 | 2.119007e-08 | -0.01826484 | 2.159817e-08 | 2.109197e-08 | -0.04109589 | 2.109589e-08 | 2.060146e-08 | -0.1141553 | 1.948858e-08 | 1.903182e-08 | -0.1232877 | 1.928767e-08 | 1.883562e-08 | -1 | 0 | 0 | -1 | 0 | 0 | -1 | 0 | 0 | -1 | 0 | 0 | -1 | 0 | 0 | -1 | 0 | 0
GCJ188R71E223MA01 | Murata | 2.2e-08 | 20 | 25 | X7R | 0603 | 1608 | 0.0008 | 0.0008 | 0.0016 | 2.2e-08 | 2.1484375e-08 | 0.00913242 | 2.220091e-08 | 2.168058e-08 | 0.00913242 | 2.220091e-08 | 2.168058e-08 | 0.00913242 | 2.220091e-08 | 2.168058e-08 | 0.00456621 | 2.210046e-08 | 2.158248e-08 | 0.00456621 | 2.210046e-08 | 2.158248e-08 | 0 | 2.2e-08 | 2.1484375e-08 | 0 | 2.2e-08 | 2.1484375e-08 | -0.01369863 | 2.169863e-08 | 2.119007e-08 | -0.01826484 | 2.159817e-08 | 2.109197e-08 | -0.04109589 | 2.109589e-08 | 2.060146e-08 | -0.1141553 | 1.948858e-08 | 1.903182e-08 | -0.1232877 | 1.928767e-08 | 1.883562e-08 | -1 | 0 | 0 | -1 | 0 | 0 | -1 | 0 | 0 | -1 | 0 | 0 | -1 | 0 | 0 | -1 | 0 | 0
GCM188R72A223KA37 | Murata | 2.2e-08 | 10 | 100 | X7R | 0603 | 1608 | 0.0008 | 0.0008 | 0.0016 | 2.2e-08 | 2.1484375e-08 | 0.008695652 | 2.21913e-08 | 2.16712e-08 | 0.008695652 | 2.21913e-08 | 2.16712e-08 | 0.008695652 | 2.21913e-08 | 2.16712e-08 | 0.004347826 | 2.209565e-08 | 2.157779e-08 | 0.004347826 | 2.209565e-08 | 2.157779e-08 | 0 | 2.2e-08 | 2.1484375e-08 | -0.004347826 | 2.190435e-08 | 2.139096e-08 | -0.01304348 | 2.171304e-08 | 2.120414e-08 | -0.02173913 | 2.152174e-08 | 2.101732e-08 | -0.04782609 | 2.094783e-08 | 2.045686e-08 | -0.126087 | 1.922609e-08 | 1.877548e-08 | -0.1347826 | 1.903478e-08 | 1.858865e-08 | -0.2608696 | 1.626087e-08 | 1.587976e-08 | -0.273913 | 1.597391e-08 | 1.559952e-08 | -0.4086957 | 1.30087e-08 | 1.27038e-08 | -0.4304348 | 1.253043e-08 | 1.223675e-08 | -0.6143478 | 8.484348e-09 | 8.285496e-09 | -0.7217391 | 6.121739e-09 | 5.978261e-09
GGM188R72A223KA37 | Murata | 2.2e-08 | 10 | 100 | X7R | 0603 | 1608 | 0.0008 | 0.0008 | 0.0016 | 2.2e-08 | 2.1484375e-08 | 0.008695652 | 2.21913e-08 | 2.16712e-08 | 0.008695652 | 2.21913e-08 | 2.16712e-08 | 0.008695652 | 2.21913e-08 | 2.16712e-08 | 0.004347826 | 2.209565e-08 | 2.157779e-08 | 0.004347826 | 2.209565e-08 | 2.157779e-08 | 0 | 2.2e-08 | 2.1484375e-08 | -0.004347826 | 2.190435e-08 | 2.139096e-08 | -0.01304348 | 2.171304e-08 | 2.120414e-08 | -0.02173913 | 2.152174e-08 | 2.101732e-08 | -0.04782609 | 2.094783e-08 | 2.045686e-08 | -0.126087 | 1.922609e-08 | 1.877548e-08 | -0.1347826 | 1.903478e-08 | 1.858865e-08 | -0.2608696 | 1.626087e-08 | 1.587976e-08 | -0.273913 | 1.597391e-08 | 1.559952e-08 | -0.4086957 | 1.30087e-08 | 1.27038e-08 | -0.4304348 | 1.253043e-08 | 1.223675e-08 | -0.6143478 | 8.484348e-09 | 8.285496e-09 | -0.7217391 | 6.121739e-09 | 5.978261e-09
GCE188R71H223KA01 | Murata | 2.2e-08 | 10 | 50 | X7R | 0603 | 1608 | 0.0008 | 0.0008 | 0.0016 | 2.2e-08 | 2.1484375e-08 | 0 | 2.2e-08 | 2.1484375e-08 | 0 | 2.2e-08 | 2.1484375e-08 | 0 | 2.2e-08 | 2.1484375e-08 | 0 | 2.2e-08 | 2.1484375e-08 | 0 | 2.2e-08 | 2.1484375e-08 | 0 | 2.2e-08 | 2.1484375e-08 | -0.004830918 | 2.189372e-08 | 2.138059e-08 | -0.009661836 | 2.178744e-08 | 2.12768e-08 | -0.01932367 | 2.157488e-08 | 2.106922e-08 | -0.03381643 | 2.125604e-08 | 2.075785e-08 | -0.07729469 | 2.029952e-08 | 1.982375e-08 | -0.0821256 | 2.019324e-08 | 1.971996e-08 | -0.1545894 | 1.859903e-08 | 1.816312e-08 | -0.1642512 | 1.838647e-08 | 1.795554e-08 | -0.2705314 | 1.604831e-08 | 1.567218e-08 | -0.2898551 | 1.562319e-08 | 1.525702e-08 | -1 | 0 | 0 | -1 | 0 | 0
GCE188R71H223MA01 | Murata | 2.2e-08 | 20 | 50 | X7R | 0603 | 1608 | 0.0008 | 0.0008 | 0.0016 | 2.2e-08 | 2.1484375e-08 | 0 | 2.2e-08 | 2.1484375e-08 | 0 | 2.2e-08 | 2.1484375e-08 | 0 | 2.2e-08 | 2.1484375e-08 | 0 | 2.2e-08 | 2.1484375e-08 | 0 | 2.2e-08 | 2.1484375e-08 | 0 | 2.2e-08 | 2.1484375e-08 | -0.004830918 | 2.189372e-08 | 2.138059e-08 | -0.009661836 | 2.178744e-08 | 2.12768e-08 | -0.01932367 | 2.157488e-08 | 2.106922e-08 | -0.03381643 | 2.125604e-08 | 2.075785e-08 | -0.07729469 | 2.029952e-08 | 1.982375e-08 | -0.0821256 | 2.019324e-08 | 1.971996e-08 | -0.1545894 | 1.859903e-08 | 1.816312e-08 | -0.1642512 | 1.838647e-08 | 1.795554e-08 | -0.2705314 | 1.604831e-08 | 1.567218e-08 | -0.2898551 | 1.562319e-08 | 1.525702e-08 | -1 | 0 | 0 | -1 | 0 | 0
GCE188R72A223KA01 | Murata | 2.2e-08 | 10 | 100 | X7R | 0603 | 1608 | 0.0008 | 0.0008 | 0.0016 | 2.2e-08 | 2.1484375e-08 | 0 | 2.2e-08 | 2.1484375e-08 | 0 | 2.2e-08 | 2.1484375e-08 | 0 | 2.2e-08 | 2.1484375e-08 | 0 | 2.2e-08 | 2.1484375e-08 | 0 | 2.2e-08 | 2.1484375e-08 | 0 | 2.2e-08 | 2.1484375e-08 | -0.004830918 | 2.189372e-08 | 2.138059e-08 | -0.009661836 | 2.178744e-08 | 2.12768e-08 | -0.01932367 | 2.157488e-08 | 2.106922e-08 | -0.03381643 | 2.125604e-08 | 2.075785e-08 | -0.07729469 | 2.029952e-08 | 1.982375e-08 | -0.0821256 | 2.019324e-08 | 1.971996e-08 | -0.1545894 | 1.859903e-08 | 1.816312e-08 | -0.1642512 | 1.838647e-08 | 1.795554e-08 | -0.2705314 | 1.604831e-08 | 1.567218e-08 | -0.2898551 | 1.562319e-08 | 1.525702e-08 | -0.5024155 | 1.094686e-08 | 1.069029e-08 | -0.6512077 | 7.67343e-09 | 7.493584e-09
GCE188R72A223MA01 | Murata | 2.2e-08 | 20 | 100 | X7R | 0603 | 1608 | 0.0008 | 0.0008 | 0.0016 | 2.2e-08 | 2.1484375e-08 | 0 | 2.2e-08 | 2.1484375e-08 | 0 | 2.2e-08 | 2.1484375e-08 | 0 | 2.2e-08 | 2.1484375e-08 | 0 | 2.2e-08 | 2.1484375e-08 | 0 | 2.2e-08 | 2.1484375e-08 | 0 | 2.2e-08 | 2.1484375e-08 | -0.004830918 | 2.189372e-08 | 2.138059e-08 | -0.009661836 | 2.178744e-08 | 2.12768e-08 | -0.01932367 | 2.157488e-08 | 2.106922e-08 | -0.03381643 | 2.125604e-08 | 2.075785e-08 | -0.07729469 | 2.029952e-08 | 1.982375e-08 | -0.0821256 | 2.019324e-08 | 1.971996e-08 | -0.1545894 | 1.859903e-08 | 1.816312e-08 | -0.1642512 | 1.838647e-08 | 1.795554e-08 | -0.2705314 | 1.604831e-08 | 1.567218e-08 | -0.2898551 | 1.562319e-08 | 1.525702e-08 | -0.5024155 | 1.094686e-08 | 1.069029e-08 | -0.6512077 | 7.67343e-09 | 7.493584e-09
GCJ188R92A223KA01 | Murata | 2.2e-08 | 10 | 100 | X8R | 0603 | 1608 | 0.0008 | 0.0008 | 0.0016 | 2.2e-08 | 2.1484375e-08 | 0.009661836 | 2.221256e-08 | 2.169195e-08 | 0.009661836 | 2.221256e-08 | 2.169195e-08 | 0.009661836 | 2.221256e-08 | 2.169195e-08 | 0.009661836 | 2.221256e-08 | 2.169195e-08 | 0.004830918 | 2.210628e-08 | 2.158816e-08 | 0 | 2.2e-08 | 2.1484375e-08 | -0.004830918 | 2.189372e-08 | 2.138059e-08 | -0.02415459 | 2.14686e-08 | 2.096543e-08 | -0.03381643 | 2.125604e-08 | 2.075785e-08 | -0.06763285 | 2.051208e-08 | 2.003133e-08 | -0.1400966 | 1.891787e-08 | 1.847449e-08 | -0.1545894 | 1.859903e-08 | 1.816312e-08 | -0.2608696 | 1.626087e-08 | 1.587976e-08 | -0.2705314 | 1.604831e-08 | 1.567218e-08 | -0.3816425 | 1.360386e-08 | 1.328502e-08 | -0.4009662 | 1.317874e-08 | 1.286987e-08 | -0.5599034 | 9.682126e-09 | 9.455201e-09 | -0.6541063 | 7.609662e-09 | 7.43131e-09
GCJ188R92A223MA01 | Murata | 2.2e-08 | 20 | 100 | X8R | 0603 | 1608 | 0.0008 | 0.0008 | 0.0016 | 2.2e-08 | 2.1484375e-08 | 0.009661836 | 2.221256e-08 | 2.169195e-08 | 0.009661836 | 2.221256e-08 | 2.169195e-08 | 0.009661836 | 2.221256e-08 | 2.169195e-08 | 0.009661836 | 2.221256e-08 | 2.169195e-08 | 0.004830918 | 2.210628e-08 | 2.158816e-08 | 0 | 2.2e-08 | 2.1484375e-08 | -0.004830918 | 2.189372e-08 | 2.138059e-08 | -0.02415459 | 2.14686e-08 | 2.096543e-08 | -0.03381643 | 2.125604e-08 | 2.075785e-08 | -0.06763285 | 2.051208e-08 | 2.003133e-08 | -0.1400966 | 1.891787e-08 | 1.847449e-08 | -0.1545894 | 1.859903e-08 | 1.816312e-08 | -0.2608696 | 1.626087e-08 | 1.587976e-08 | -0.2705314 | 1.604831e-08 | 1.567218e-08 | -0.3816425 | 1.360386e-08 | 1.328502e-08 | -0.4009662 | 1.317874e-08 | 1.286987e-08 | -0.5599034 | 9.682126e-09 | 9.455201e-09 | -0.6541063 | 7.609662e-09 | 7.43131e-09
GCD188R71H223KA01 | Murata | 2.2e-08 | 10 | 50 | X7R | 0603 | 1608 | 0.0008 | 0.0008 | 0.0016 | 2.2e-08 | 2.1484375e-08 | 0 | 2.2e-08 | 2.1484375e-08 | 0 | 2.2e-08 | 2.1484375e-08 | 0 | 2.2e-08 | 2.1484375e-08 | 0 | 2.2e-08 | 2.1484375e-08 | 0 | 2.2e-08 | 2.1484375e-08 | 0 | 2.2e-08 | 2.1484375e-08 | -0.004878049 | 2.189268e-08 | 2.137957e-08 | -0.01463415 | 2.167805e-08 | 2.116997e-08 | -0.0195122 | 2.157073e-08 | 2.106517e-08 | -0.03414634 | 2.124878e-08 | 2.075076e-08 | -0.07804878 | 2.028293e-08 | 1.980755e-08 | -0.08292683 | 2.017561e-08 | 1.970274e-08 | -0.1658537 | 1.835122e-08 | 1.792111e-08 | -0.1756098 | 1.813659e-08 | 1.771151e-08 | -0.2829268 | 1.577561e-08 | 1.540587e-08 | -0.302439 | 1.534634e-08 | 1.498666e-08 | -1 | 0 | 0 | -1 | 0 | 0
GCD188R71H223MA01 | Murata | 2.2e-08 | 20 | 50 | X7R | 0603 | 1608 | 0.0008 | 0.0008 | 0.0016 | 2.2e-08 | 2.1484375e-08 | 0 | 2.2e-08 | 2.1484375e-08 | 0 | 2.2e-08 | 2.1484375e-08 | 0 | 2.2e-08 | 2.1484375e-08 | 0 | 2.2e-08 | 2.1484375e-08 | 0 | 2.2e-08 | 2.1484375e-08 | 0 | 2.2e-08 | 2.1484375e-08 | -0.004878049 | 2.189268e-08 | 2.137957e-08 | -0.01463415 | 2.167805e-08 | 2.116997e-08 | -0.0195122 | 2.157073e-08 | 2.106517e-08 | -0.03414634 | 2.124878e-08 | 2.075076e-08 | -0.07804878 | 2.028293e-08 | 1.980755e-08 | -0.08292683 | 2.017561e-08 | 1.970274e-08 | -0.1658537 | 1.835122e-08 | 1.792111e-08 | -0.1756098 | 1.813659e-08 | 1.771151e-08 | -0.2829268 | 1.577561e-08 | 1.540587e-08 | -0.302439 | 1.534634e-08 | 1.498666e-08 | -1 | 0 | 0 | -1 | 0 | 0
GCD188R72A223KA01 | Murata | 2.2e-08 | 10 | 100 | X7R | 0603 | 1608 | 0.0008 | 0.0008 | 0.0016 | 2.2e-08 | 2.1484375e-08 | 0 | 2.2e-08 | 2.1484375e-08 | 0 | 2.2e-08 | 2.1484375e-08 | 0 | 2.2e-08 | 2.1484375e-08 | 0 | 2.2e-08 | 2.1484375e-08 | 0 | 2.2e-08 | 2.1484375e-08 | 0 | 2.2e-08 | 2.1484375e-08 | -0.004878049 | 2.189268e-08 | 2.137957e-08 | -0.01463415 | 2.167805e-08 | 2.116997e-08 | -0.0195122 | 2.157073e-08 | 2.106517e-08 | -0.03414634 | 2.124878e-08 | 2.075076e-08 | -0.07804878 | 2.028293e-08 | 1.980755e-08 | -0.08292683 | 2.017561e-08 | 1.970274e-08 | -0.1658537 | 1.835122e-08 | 1.792111e-08 | -0.1756098 | 1.813659e-08 | 1.771151e-08 | -0.2829268 | 1.577561e-08 | 1.540587e-08 | -0.302439 | 1.534634e-08 | 1.498666e-08 | -0.5180488 | 1.060293e-08 | 1.035442e-08 | -0.6780488 | 7.082927e-09 | 6.916921e-09
GCD188R72A223MA01 | Murata | 2.2e-08 | 20 | 100 | X7R | 0603 | 1608 | 0.0008 | 0.0008 | 0.0016 | 2.2e-08 | 2.1484375e-08 | 0 | 2.2e-08 | 2.1484375e-08 | 0 | 2.2e-08 | 2.1484375e-08 | 0 | 2.2e-08 | 2.1484375e-08 | 0 | 2.2e-08 | 2.1484375e-08 | 0 | 2.2e-08 | 2.1484375e-08 | 0 | 2.2e-08 | 2.1484375e-08 | -0.004878049 | 2.189268e-08 | 2.137957e-08 | -0.01463415 | 2.167805e-08 | 2.116997e-08 | -0.0195122 | 2.157073e-08 | 2.106517e-08 | -0.03414634 | 2.124878e-08 | 2.075076e-08 | -0.07804878 | 2.028293e-08 | 1.980755e-08 | -0.08292683 | 2.017561e-08 | 1.970274e-08 | -0.1658537 | 1.835122e-08 | 1.792111e-08 | -0.1756098 | 1.813659e-08 | 1.771151e-08 | -0.2829268 | 1.577561e-08 | 1.540587e-08 | -0.302439 | 1.534634e-08 | 1.498666e-08 | -0.5180488 | 1.060293e-08 | 1.035442e-08 | -0.6780488 | 7.082927e-09 | 6.916921e-09
GGD188R71H223KA02 | Murata | 2.2e-08 | 10 | 50 | X7R | 0603 | 1608 | 0.0008 | 0.0008 | 0.0016 | 2.2e-08 | 2.1484375e-08 | 0 | 2.2e-08 | 2.1484375e-08 | 0 | 2.2e-08 | 2.1484375e-08 | 0 | 2.2e-08 | 2.1484375e-08 | 0 | 2.2e-08 | 2.1484375e-08 | 0 | 2.2e-08 | 2.1484375e-08 | 0 | 2.2e-08 | 2.1484375e-08 | -0.004878049 | 2.189268e-08 | 2.137957e-08 | -0.01463415 | 2.167805e-08 | 2.116997e-08 | -0.0195122 | 2.157073e-08 | 2.106517e-08 | -0.03414634 | 2.124878e-08 | 2.075076e-08 | -0.07804878 | 2.028293e-08 | 1.980755e-08 | -0.08292683 | 2.017561e-08 | 1.970274e-08 | -0.1658537 | 1.835122e-08 | 1.792111e-08 | -0.1756098 | 1.813659e-08 | 1.771151e-08 | -0.2829268 | 1.577561e-08 | 1.540587e-08 | -0.302439 | 1.534634e-08 | 1.498666e-08 | -1 | 0 | 0 | -1 | 0 | 0
GGD188R72A223KA02 | Murata | 2.2e-08 | 10 | 100 | X7R | 0603 | 1608 | 0.0008 | 0.0008 | 0.0016 | 2.2e-08 | 2.1484375e-08 | 0 | 2.2e-08 | 2.1484375e-08 | 0 | 2.2e-08 | 2.1484375e-08 | 0 | 2.2e-08 | 2.1484375e-08 | 0 | 2.2e-08 | 2.1484375e-08 | 0 | 2.2e-08 | 2.1484375e-08 | 0 | 2.2e-08 | 2.1484375e-08 | -0.004878049 | 2.189268e-08 | 2.137957e-08 | -0.01463415 | 2.167805e-08 | 2.116997e-08 | -0.0195122 | 2.157073e-08 | 2.106517e-08 | -0.03414634 | 2.124878e-08 | 2.075076e-08 | -0.07804878 | 2.028293e-08 | 1.980755e-08 | -0.08292683 | 2.017561e-08 | 1.970274e-08 | -0.1658537 | 1.835122e-08 | 1.792111e-08 | -0.1756098 | 1.813659e-08 | 1.771151e-08 | -0.2829268 | 1.577561e-08 | 1.540587e-08 | -0.302439 | 1.534634e-08 | 1.498666e-08 | -0.5180488 | 1.060293e-08 | 1.035442e-08 | -0.6780488 | 7.082927e-09 | 6.916921e-09
CGA3E2X7R1H223K080AA Equiv. C1608X7R1H223K for Auto | TDK | 2.2e-08 | 10 | 50 | X7R | 0603 | 1608 | 0.0008 | 0.0008 | 0.0016 | 2.2e-08 | 2.1484375e-08 | 0.003181818 | 2.207e-08 | 2.155273e-08 | 0.004090909 | 2.209e-08 | 2.157227e-08 | 0.002272727 | 2.205e-08 | 2.15332e-08 | 0.0009090909 | 2.202e-08 | 2.150390625e-08 | -0.003181818 | 2.193e-08 | 2.141602e-08 | -0.004545455 | 2.19e-08 | 2.138671875e-08 | -0.007727273 | 2.183e-08 | 2.131836e-08 | -0.02363636 | 2.148e-08 | 2.09765625e-08 | -0.03545455 | 2.122e-08 | 2.072265625e-08 | -0.06318182 | 2.061e-08 | 2.012695e-08 | -0.125 | 1.925e-08 | 1.879883e-08 | -0.1327273 | 1.908e-08 | 1.86328125e-08 | -0.2459091 | 1.659e-08 | 1.620117e-08 | -0.255 | 1.639e-08 | 1.600586e-08 | -0.3740909 | 1.377e-08 | 1.344727e-08 | -0.395 | 1.331e-08 | 1.299805e-08 | -1 |  |  | -1
CGA3E2X7R1H223M080AA Equiv. C1608X7R1H223M for Auto | TDK | 2.2e-08 | 20 | 50 | X7R | 0603 | 1608 | 0.0008 | 0.0008 | 0.0016 | 2.2e-08 | 2.1484375e-08 | 0.003181818 | 2.207e-08 | 2.155273e-08 | 0.004090909 | 2.209e-08 | 2.157227e-08 | 0.002272727 | 2.205e-08 | 2.15332e-08 | 0.0009090909 | 2.202e-08 | 2.150390625e-08 | -0.003181818 | 2.193e-08 | 2.141602e-08 | -0.004545455 | 2.19e-08 | 2.138671875e-08 | -0.007727273 | 2.183e-08 | 2.131836e-08 | -0.02363636 | 2.148e-08 | 2.09765625e-08 | -0.03545455 | 2.122e-08 | 2.072265625e-08 | -0.06318182 | 2.061e-08 | 2.012695e-08 | -0.125 | 1.925e-08 | 1.879883e-08 | -0.1327273 | 1.908e-08 | 1.86328125e-08 | -0.2459091 | 1.659e-08 | 1.620117e-08 | -0.255 | 1.639e-08 | 1.600586e-08 | -0.3740909 | 1.377e-08 | 1.344727e-08 | -0.395 | 1.331e-08 | 1.299805e-08 | -1 |  |  | -1
C1608X5R1H223K080AA | TDK | 2.2e-08 | 10 | 50 | X5R | 0603 | 1608 | 0.0008 | 0.0008 | 0.0016 | 2.2e-08 | 2.1484375e-08 | 0.003181818 | 2.207e-08 | 2.155273e-08 | 0.004090909 | 2.209e-08 | 2.157227e-08 | 0.002272727 | 2.205e-08 | 2.15332e-08 | 0.0009090909 | 2.202e-08 | 2.150390625e-08 | -0.003181818 | 2.193e-08 | 2.141602e-08 | -0.004545455 | 2.19e-08 | 2.138671875e-08 | -0.007727273 | 2.183e-08 | 2.131836e-08 | -0.02363636 | 2.148e-08 | 2.09765625e-08 | -0.03545455 | 2.122e-08 | 2.072265625e-08 | -0.06318182 | 2.061e-08 | 2.012695e-08 | -0.125 | 1.925e-08 | 1.879883e-08 | -0.1327273 | 1.908e-08 | 1.86328125e-08 | -0.2459091 | 1.659e-08 | 1.620117e-08 | -0.255 | 1.639e-08 | 1.600586e-08 | -0.3740909 | 1.377e-08 | 1.344727e-08 | -0.395 | 1.331e-08 | 1.299805e-08 | -1 |  |  | -1
C1608X7R1H223K080AA | TDK | 2.2e-08 | 10 | 50 | X7R | 0603 | 1608 | 0.0008 | 0.0008 | 0.0016 | 2.2e-08 | 2.1484375e-08 | 0.003181818 | 2.207e-08 | 2.155273e-08 | 0.004090909 | 2.209e-08 | 2.157227e-08 | 0.002272727 | 2.205e-08 | 2.15332e-08 | 0.0009090909 | 2.202e-08 | 2.150390625e-08 | -0.003181818 | 2.193e-08 | 2.141602e-08 | -0.004545455 | 2.19e-08 | 2.138671875e-08 | -0.007727273 | 2.183e-08 | 2.131836e-08 | -0.02363636 | 2.148e-08 | 2.09765625e-08 | -0.03545455 | 2.122e-08 | 2.072265625e-08 | -0.06318182 | 2.061e-08 | 2.012695e-08 | -0.125 | 1.925e-08 | 1.879883e-08 | -0.1327273 | 1.908e-08 | 1.86328125e-08 | -0.2459091 | 1.659e-08 | 1.620117e-08 | -0.255 | 1.639e-08 | 1.600586e-08 | -0.3740909 | 1.377e-08 | 1.344727e-08 | -0.395 | 1.331e-08 | 1.299805e-08 | -1 |  |  | -1
885012208119 | Würth | 1.5e-07 | 10 | 100 | X7R | 1206 | 3216 | 0.0016 | 0.0016 | 0.0032 | 1.5e-07 | 1.831055e-08 | 0.003952 | 1.5056e-07 | 1.837890625e-08 | 0.00494 | 1.507e-07 | 1.8396e-08 | 0.01235 | 1.5175e-07 | 1.852417e-08 | 0.016302 | 1.5231e-07 | 1.859253e-08 | 0.01976 | 1.528e-07 | 1.865234375e-08 | 0.0247 | 1.535e-07 | 1.873779e-08 | 0.031122 | 1.5441e-07 | 1.884888e-08 | 0.0494 | 1.57e-07 | 1.916504e-08 | 0.03664 | 1.552e-07 | 1.89453125e-08 | 0.01112 | 1.516e-07 | 1.850586e-08 | -0.05664 | 1.416e-07 | 1.728515625e-08 | -0.0672 | 1.4e-07 | 1.708984375e-08 | -0.18 | 1.23e-07 | 1.501465e-08 | -0.192 | 1.212e-07 | 1.479492e-08 | -0.332 | 1.0016e-07 | 1.22265625e-08 | -0.355 | 9.67e-08 | 1.18042e-08 | -0.564 | 6.54e-08 | 7.983398e-09 | -0.686 | 4.7e-08 | 5.737305e-09
CGA4J3X8R2A683K125AD Equiv. C2012X8R2A683K for Auto | TDK | 6.8e-08 | 10 | 100 | X8R | 0805 | 2012 | 0.00125 | 0.00125 | 0.002 | 6.8e-08 | 2.176e-08 | 0.005735294 | 6.839e-08 | 2.18848e-08 | 0.007205882 | 6.849e-08 | 2.19168e-08 | 0.01808824 | 6.923e-08 | 2.21536e-08 | 0.02397059 | 6.963e-08 | 2.22816e-08 | 0.02897059 | 6.997e-08 | 2.23904e-08 | 0.02926471 | 6.999e-08 | 2.23968e-08 | 0.02970588 | 7.002e-08 | 2.24064e-08 | 0.02602941 | 6.977e-08 | 2.23264e-08 | 0.02191176 | 6.949e-08 | 2.22368e-08 | 0.01352941 | 6.892e-08 | 2.20544e-08 | -0.0125 | 6.715e-08 | 2.1488e-08 | -0.01573529 | 6.693e-08 | 2.14176e-08 | -0.05926471 | 6.397e-08 | 2.04704e-08 | -0.06470588 | 6.36e-08 | 2.0352e-08 | -0.1292647 | 5.921e-08 | 1.89472e-08 | -0.14 | 5.848e-08 | 1.87136e-08 | -0.2898529 | 4.829e-08 | 1.54528e-08 | -0.4260294 | 3.903e-08 | 1.24896e-08
CGA4J3X8R2A683M125AD Equiv. C2012X8R2A683M for Auto | TDK | 6.8e-08 | 20 | 100 | X8R | 0805 | 2012 | 0.00125 | 0.00125 | 0.002 | 6.8e-08 | 2.176e-08 | 0.005735294 | 6.839e-08 | 2.18848e-08 | 0.007205882 | 6.849e-08 | 2.19168e-08 | 0.01808824 | 6.923e-08 | 2.21536e-08 | 0.02397059 | 6.963e-08 | 2.22816e-08 | 0.02897059 | 6.997e-08 | 2.23904e-08 | 0.02926471 | 6.999e-08 | 2.23968e-08 | 0.02970588 | 7.002e-08 | 2.24064e-08 | 0.02602941 | 6.977e-08 | 2.23264e-08 | 0.02191176 | 6.949e-08 | 2.22368e-08 | 0.01352941 | 6.892e-08 | 2.20544e-08 | -0.0125 | 6.715e-08 | 2.1488e-08 | -0.01573529 | 6.693e-08 | 2.14176e-08 | -0.05926471 | 6.397e-08 | 2.04704e-08 | -0.06470588 | 6.36e-08 | 2.0352e-08 | -0.1292647 | 5.921e-08 | 1.89472e-08 | -0.14 | 5.848e-08 | 1.87136e-08 | -0.2898529 | 4.829e-08 | 1.54528e-08 | -0.4260294 | 3.903e-08 | 1.24896e-08
CGA4J3X8R2A683K125AE Equiv. C2012X8R2A683K for Auto | TDK | 6.8e-08 | 10 | 100 | X8R | 0805 | 2012 | 0.00125 | 0.00125 | 0.002 | 6.8e-08 | 2.176e-08 | 0.005735294 | 6.839e-08 | 2.18848e-08 | 0.007205882 | 6.849e-08 | 2.19168e-08 | 0.01808824 | 6.923e-08 | 2.21536e-08 | 0.02397059 | 6.963e-08 | 2.22816e-08 | 0.02897059 | 6.997e-08 | 2.23904e-08 | 0.02926471 | 6.999e-08 | 2.23968e-08 | 0.02970588 | 7.002e-08 | 2.24064e-08 | 0.02602941 | 6.977e-08 | 2.23264e-08 | 0.02191176 | 6.949e-08 | 2.22368e-08 | 0.01352941 | 6.892e-08 | 2.20544e-08 | -0.0125 | 6.715e-08 | 2.1488e-08 | -0.01573529 | 6.693e-08 | 2.14176e-08 | -0.05926471 | 6.397e-08 | 2.04704e-08 | -0.06470588 | 6.36e-08 | 2.0352e-08 | -0.1292647 | 5.921e-08 | 1.89472e-08 | -0.14 | 5.848e-08 | 1.87136e-08 | -0.2898529 | 4.829e-08 | 1.54528e-08 | -0.4260294 | 3.903e-08 | 1.24896e-08
CGA4J3X8R2A683M125AE Equiv. C2012X8R2A683M for Auto | TDK | 6.8e-08 | 20 | 100 | X8R | 0805 | 2012 | 0.00125 | 0.00125 | 0.002 | 6.8e-08 | 2.176e-08 | 0.005735294 | 6.839e-08 | 2.18848e-08 | 0.007205882 | 6.849e-08 | 2.19168e-08 | 0.01808824 | 6.923e-08 | 2.21536e-08 | 0.02397059 | 6.963e-08 | 2.22816e-08 | 0.02897059 | 6.997e-08 | 2.23904e-08 | 0.02926471 | 6.999e-08 | 2.23968e-08 | 0.02970588 | 7.002e-08 | 2.24064e-08 | 0.02602941 | 6.977e-08 | 2.23264e-08 | 0.02191176 | 6.949e-08 | 2.22368e-08 | 0.01352941 | 6.892e-08 | 2.20544e-08 | -0.0125 | 6.715e-08 | 2.1488e-08 | -0.01573529 | 6.693e-08 | 2.14176e-08 | -0.05926471 | 6.397e-08 | 2.04704e-08 | -0.06470588 | 6.36e-08 | 2.0352e-08 | -0.1292647 | 5.921e-08 | 1.89472e-08 | -0.14 | 5.848e-08 | 1.87136e-08 | -0.2898529 | 4.829e-08 | 1.54528e-08 | -0.4260294 | 3.903e-08 | 1.24896e-08
C2012X8R2A683K125AE | TDK | 6.8e-08 | 10 | 100 | X8R | 0805 | 2012 | 0.00125 | 0.00125 | 0.002 | 6.8e-08 | 2.176e-08 | 0.005735294 | 6.839e-08 | 2.18848e-08 | 0.007205882 | 6.849e-08 | 2.19168e-08 | 0.01808824 | 6.923e-08 | 2.21536e-08 | 0.02397059 | 6.963e-08 | 2.22816e-08 | 0.02897059 | 6.997e-08 | 2.23904e-08 | 0.02926471 | 6.999e-08 | 2.23968e-08 | 0.02970588 | 7.002e-08 | 2.24064e-08 | 0.02602941 | 6.977e-08 | 2.23264e-08 | 0.02191176 | 6.949e-08 | 2.22368e-08 | 0.01352941 | 6.892e-08 | 2.20544e-08 | -0.0125 | 6.715e-08 | 2.1488e-08 | -0.01573529 | 6.693e-08 | 2.14176e-08 | -0.05926471 | 6.397e-08 | 2.04704e-08 | -0.06470588 | 6.36e-08 | 2.0352e-08 | -0.1292647 | 5.921e-08 | 1.89472e-08 | -0.14 | 5.848e-08 | 1.87136e-08 | -0.2898529 | 4.829e-08 | 1.54528e-08 | -0.4260294 | 3.903e-08 | 1.24896e-08
CGA3E3X8R2A223K080AD Equiv. C1608X8R2A223K for Auto | TDK | 2.2e-08 | 10 | 100 | X8R | 0603 | 1608 | 0.0008 | 0.0008 | 0.0016 | 2.2e-08 | 2.1484375e-08 | 0.005454545 | 2.212e-08 | 2.16015625e-08 | 0.006818182 | 2.215e-08 | 2.163086e-08 | 0.01772727 | 2.239e-08 | 2.186523e-08 | 0.02318182 | 2.251e-08 | 2.198242e-08 | 0.02818182 | 2.262e-08 | 2.208984375e-08 | 0.02818182 | 2.262e-08 | 2.208984375e-08 | 0.02863636 | 2.263e-08 | 2.209961e-08 | 0.02545455 | 2.256e-08 | 2.203125e-08 | 0.02136364 | 2.247e-08 | 2.194336e-08 | 0.01272727 | 2.228e-08 | 2.17578125e-08 | -0.01318182 | 2.171e-08 | 2.120117e-08 | -0.01636364 | 2.164e-08 | 2.11328125e-08 | -0.06 | 2.068e-08 | 2.01953125e-08 | -0.06545455 | 2.056e-08 | 2.0078125e-08 | -0.1295455 | 1.915e-08 | 1.870117e-08 | -0.1404545 | 1.891e-08 | 1.84668e-08 | -0.2890909 | 1.564e-08 | 1.52734375e-08 | -0.4240909 | 1.267e-08 | 1.237305e-08
CGA3E3X8R2A223M080AD Equiv. C1608X8R2A223M for Auto | TDK | 2.2e-08 | 20 | 100 | X8R | 0603 | 1608 | 0.0008 | 0.0008 | 0.0016 | 2.2e-08 | 2.1484375e-08 | 0.005454545 | 2.212e-08 | 2.16015625e-08 | 0.006818182 | 2.215e-08 | 2.163086e-08 | 0.01772727 | 2.239e-08 | 2.186523e-08 | 0.02318182 | 2.251e-08 | 2.198242e-08 | 0.02818182 | 2.262e-08 | 2.208984375e-08 | 0.02818182 | 2.262e-08 | 2.208984375e-08 | 0.02863636 | 2.263e-08 | 2.209961e-08 | 0.02545455 | 2.256e-08 | 2.203125e-08 | 0.02136364 | 2.247e-08 | 2.194336e-08 | 0.01272727 | 2.228e-08 | 2.17578125e-08 | -0.01318182 | 2.171e-08 | 2.120117e-08 | -0.01636364 | 2.164e-08 | 2.11328125e-08 | -0.06 | 2.068e-08 | 2.01953125e-08 | -0.06545455 | 2.056e-08 | 2.0078125e-08 | -0.1295455 | 1.915e-08 | 1.870117e-08 | -0.1404545 | 1.891e-08 | 1.84668e-08 | -0.2890909 | 1.564e-08 | 1.52734375e-08 | -0.4240909 | 1.267e-08 | 1.237305e-08
CGA3E3X8R2A223K080AE Equiv. C1608X8R2A223K for Auto | TDK | 2.2e-08 | 10 | 100 | X8R | 0603 | 1608 | 0.0008 | 0.0008 | 0.0016 | 2.2e-08 | 2.1484375e-08 | 0.005454545 | 2.212e-08 | 2.16015625e-08 | 0.006818182 | 2.215e-08 | 2.163086e-08 | 0.01772727 | 2.239e-08 | 2.186523e-08 | 0.02318182 | 2.251e-08 | 2.198242e-08 | 0.02818182 | 2.262e-08 | 2.208984375e-08 | 0.02818182 | 2.262e-08 | 2.208984375e-08 | 0.02863636 | 2.263e-08 | 2.209961e-08 | 0.02545455 | 2.256e-08 | 2.203125e-08 | 0.02136364 | 2.247e-08 | 2.194336e-08 | 0.01272727 | 2.228e-08 | 2.17578125e-08 | -0.01318182 | 2.171e-08 | 2.120117e-08 | -0.01636364 | 2.164e-08 | 2.11328125e-08 | -0.06 | 2.068e-08 | 2.01953125e-08 | -0.06545455 | 2.056e-08 | 2.0078125e-08 | -0.1295455 | 1.915e-08 | 1.870117e-08 | -0.1404545 | 1.891e-08 | 1.84668e-08 | -0.2890909 | 1.564e-08 | 1.52734375e-08 | -0.4240909 | 1.267e-08 | 1.237305e-08
CGA3E3X8R2A223M080AE Equiv. C1608X8R2A223M for Auto | TDK | 2.2e-08 | 20 | 100 | X8R | 0603 | 1608 | 0.0008 | 0.0008 | 0.0016 | 2.2e-08 | 2.1484375e-08 | 0.005454545 | 2.212e-08 | 2.16015625e-08 | 0.006818182 | 2.215e-08 | 2.163086e-08 | 0.01772727 | 2.239e-08 | 2.186523e-08 | 0.02318182 | 2.251e-08 | 2.198242e-08 | 0.02818182 | 2.262e-08 | 2.208984375e-08 | 0.02818182 | 2.262e-08 | 2.208984375e-08 | 0.02863636 | 2.263e-08 | 2.209961e-08 | 0.02545455 | 2.256e-08 | 2.203125e-08 | 0.02136364 | 2.247e-08 | 2.194336e-08 | 0.01272727 | 2.228e-08 | 2.17578125e-08 | -0.01318182 | 2.171e-08 | 2.120117e-08 | -0.01636364 | 2.164e-08 | 2.11328125e-08 | -0.06 | 2.068e-08 | 2.01953125e-08 | -0.06545455 | 2.056e-08 | 2.0078125e-08 | -0.1295455 | 1.915e-08 | 1.870117e-08 | -0.1404545 | 1.891e-08 | 1.84668e-08 | -0.2890909 | 1.564e-08 | 1.52734375e-08 | -0.4240909 | 1.267e-08 | 1.237305e-08
C1608X8R2A223K080AE | TDK | 2.2e-08 | 10 | 100 | X8R | 0603 | 1608 | 0.0008 | 0.0008 | 0.0016 | 2.2e-08 | 2.1484375e-08 | 0.005454545 | 2.212e-08 | 2.16015625e-08 | 0.006818182 | 2.215e-08 | 2.163086e-08 | 0.01772727 | 2.239e-08 | 2.186523e-08 | 0.02318182 | 2.251e-08 | 2.198242e-08 | 0.02818182 | 2.262e-08 | 2.208984375e-08 | 0.02818182 | 2.262e-08 | 2.208984375e-08 | 0.02863636 | 2.263e-08 | 2.209961e-08 | 0.02545455 | 2.256e-08 | 2.203125e-08 | 0.02136364 | 2.247e-08 | 2.194336e-08 | 0.01272727 | 2.228e-08 | 2.17578125e-08 | -0.01318182 | 2.171e-08 | 2.120117e-08 | -0.01636364 | 2.164e-08 | 2.11328125e-08 | -0.06 | 2.068e-08 | 2.01953125e-08 | -0.06545455 | 2.056e-08 | 2.0078125e-08 | -0.1295455 | 1.915e-08 | 1.870117e-08 | -0.1404545 | 1.891e-08 | 1.84668e-08 | -0.2890909 | 1.564e-08 | 1.52734375e-08 | -0.4240909 | 1.267e-08 | 1.237305e-08
CGA3E2X8R1H223K080AD Equiv. C1608X8R1H223K for Auto | TDK | 2.2e-08 | 10 | 50 | X8R | 0603 | 1608 | 0.0008 | 0.0008 | 0.0016 | 2.2e-08 | 2.1484375e-08 | 0.02772727 | 2.261e-08 | 2.208008e-08 | 0.03454545 | 2.276e-08 | 2.22265625e-08 | 0.03727273 | 2.282e-08 | 2.228515625e-08 | 0.03681818 | 2.281e-08 | 2.227539e-08 | 0.03090909 | 2.268e-08 | 2.21484375e-08 | 0.03 | 2.266e-08 | 2.212890625e-08 | 0.02772727 | 2.261e-08 | 2.208008e-08 | 0.007272727 | 2.216e-08 | 2.1640625e-08 | -0.01136364 | 2.175e-08 | 2.124023e-08 | -0.05409091 | 2.081e-08 | 2.032227e-08 | -0.1481818 | 1.874e-08 | 1.830078125e-08 | -0.16 | 1.848e-08 | 1.8046875e-08 | -0.3109091 | 1.516e-08 | 1.48046875e-08 | -0.3227273 | 1.49e-08 | 1.455078125e-08 | -0.4572727 | 1.194e-08 | 1.166015625e-08 | -0.4790909 | 1.146e-08 | 1.119140625e-08 | -1 |  |  | -1
CGA3E2X8R1H223M080AD Equiv. C1608X8R1H223M for Auto | TDK | 2.2e-08 | 20 | 50 | X8R | 0603 | 1608 | 0.0008 | 0.0008 | 0.0016 | 2.2e-08 | 2.1484375e-08 | 0.02772727 | 2.261e-08 | 2.208008e-08 | 0.03454545 | 2.276e-08 | 2.22265625e-08 | 0.03727273 | 2.282e-08 | 2.228515625e-08 | 0.03681818 | 2.281e-08 | 2.227539e-08 | 0.03090909 | 2.268e-08 | 2.21484375e-08 | 0.03 | 2.266e-08 | 2.212890625e-08 | 0.02772727 | 2.261e-08 | 2.208008e-08 | 0.007272727 | 2.216e-08 | 2.1640625e-08 | -0.01136364 | 2.175e-08 | 2.124023e-08 | -0.05409091 | 2.081e-08 | 2.032227e-08 | -0.1481818 | 1.874e-08 | 1.830078125e-08 | -0.16 | 1.848e-08 | 1.8046875e-08 | -0.3109091 | 1.516e-08 | 1.48046875e-08 | -0.3227273 | 1.49e-08 | 1.455078125e-08 | -0.4572727 | 1.194e-08 | 1.166015625e-08 | -0.4790909 | 1.146e-08 | 1.119140625e-08 | -1 |  |  | -1
CGA3E2X8R1H223K080AE Equiv. C1608X8R1H223K for Auto | TDK | 2.2e-08 | 10 | 50 | X8R | 0603 | 1608 | 0.0008 | 0.0008 | 0.0016 | 2.2e-08 | 2.1484375e-08 | 0.02772727 | 2.261e-08 | 2.208008e-08 | 0.03454545 | 2.276e-08 | 2.22265625e-08 | 0.03727273 | 2.282e-08 | 2.228515625e-08 | 0.03681818 | 2.281e-08 | 2.227539e-08 | 0.03090909 | 2.268e-08 | 2.21484375e-08 | 0.03 | 2.266e-08 | 2.212890625e-08 | 0.02772727 | 2.261e-08 | 2.208008e-08 | 0.007272727 | 2.216e-08 | 2.1640625e-08 | -0.01136364 | 2.175e-08 | 2.124023e-08 | -0.05409091 | 2.081e-08 | 2.032227e-08 | -0.1481818 | 1.874e-08 | 1.830078125e-08 | -0.16 | 1.848e-08 | 1.8046875e-08 | -0.3109091 | 1.516e-08 | 1.48046875e-08 | -0.3227273 | 1.49e-08 | 1.455078125e-08 | -0.4572727 | 1.194e-08 | 1.166015625e-08 | -0.4790909 | 1.146e-08 | 1.119140625e-08 | -1 |  |  | -1
CGA3E2X8R1H223M080AE Equiv. C1608X8R1H223M for Auto | TDK | 2.2e-08 | 20 | 50 | X8R | 0603 | 1608 | 0.0008 | 0.0008 | 0.0016 | 2.2e-08 | 2.1484375e-08 | 0.02772727 | 2.261e-08 | 2.208008e-08 | 0.03454545 | 2.276e-08 | 2.22265625e-08 | 0.03727273 | 2.282e-08 | 2.228515625e-08 | 0.03681818 | 2.281e-08 | 2.227539e-08 | 0.03090909 | 2.268e-08 | 2.21484375e-08 | 0.03 | 2.266e-08 | 2.212890625e-08 | 0.02772727 | 2.261e-08 | 2.208008e-08 | 0.007272727 | 2.216e-08 | 2.1640625e-08 | -0.01136364 | 2.175e-08 | 2.124023e-08 | -0.05409091 | 2.081e-08 | 2.032227e-08 | -0.1481818 | 1.874e-08 | 1.830078125e-08 | -0.16 | 1.848e-08 | 1.8046875e-08 | -0.3109091 | 1.516e-08 | 1.48046875e-08 | -0.3227273 | 1.49e-08 | 1.455078125e-08 | -0.4572727 | 1.194e-08 | 1.166015625e-08 | -0.4790909 | 1.146e-08 | 1.119140625e-08 | -1 |  |  | -1
C1608X8R1H223K080AE | TDK | 2.2e-08 | 10 | 50 | X8R | 0603 | 1608 | 0.0008 | 0.0008 | 0.0016 | 2.2e-08 | 2.1484375e-08 | 0.02772727 | 2.261e-08 | 2.208008e-08 | 0.03454545 | 2.276e-08 | 2.22265625e-08 | 0.03727273 | 2.282e-08 | 2.228515625e-08 | 0.03681818 | 2.281e-08 | 2.227539e-08 | 0.03090909 | 2.268e-08 | 2.21484375e-08 | 0.03 | 2.266e-08 | 2.212890625e-08 | 0.02772727 | 2.261e-08 | 2.208008e-08 | 0.007272727 | 2.216e-08 | 2.1640625e-08 | -0.01136364 | 2.175e-08 | 2.124023e-08 | -0.05409091 | 2.081e-08 | 2.032227e-08 | -0.1481818 | 1.874e-08 | 1.830078125e-08 | -0.16 | 1.848e-08 | 1.8046875e-08 | -0.3109091 | 1.516e-08 | 1.48046875e-08 | -0.3227273 | 1.49e-08 | 1.455078125e-08 | -0.4572727 | 1.194e-08 | 1.166015625e-08 | -0.4790909 | 1.146e-08 | 1.119140625e-08 | -1 |  |  | -1
885012210028 | Würth | 3.3e-07 | 10 | 50 | X7R | 1812 | 4532 | 0.00125 | 0.0032 | 0.0045 | 3.3e-07 | 1.833333e-08 | -0.0007136 | 3.2984e-07 | 1.832444e-08 | -0.000892 | 3.298e-07 | 1.832222e-08 | -0.00223 | 3.295e-07 | 1.830556e-08 | -0.0029436 | 3.2934e-07 | 1.829667e-08 | -0.003568 | 3.292e-07 | 1.828889e-08 | -0.00446 | 3.29e-07 | 1.827778e-08 | -0.0004404 | 3.303e-07 | 1.835e-08 | 0.011 | 3.34e-07 | 1.855556e-08 | 0.009624 | 3.332e-07 | 1.851111e-08 | 0.003648 | 3.308e-07 | 1.837778e-08 | -0.038 | 3.172e-07 | 1.762222e-08 | -0.0445 | 3.15e-07 | 1.75e-08 | -0.139 | 2.84e-07 | 1.577778e-08 | -0.1494 | 2.806e-07 | 1.558889e-08 | -0.2798 | 2.378e-07 | 1.321111e-08 | -0.301 | 2.31e-07 | 1.283333e-08 |  |  | 0 |  |  | 0
885012207021 | Würth | 6.8e-07 | 10 | 10 | X7R | 0805 | 2012 | 0.00125 | 0.00125 | 0.002 | 6.8e-07 | 2.176e-07 | 0.002304 | 6.816e-07 | 2.18112e-07 | 0.00288 | 6.82e-07 | 2.1824e-07 | 0.00297 | 6.82e-07 | 2.1824e-07 | -0.001522 | 6.792e-07 | 2.17344e-07 | -0.00792 | 6.75e-07 | 2.16e-07 | -0.0219 | 6.65e-07 | 2.128e-07 | -0.04571 | 6.488e-07 | 2.07616e-07 | -0.137 | 5.87e-07 | 1.8784e-07 |  |  | 0 |  |  | 0 |  |  | 0 |  |  | 0 |  |  | 0 |  |  | 0 |  |  | 0 |  |  | 0 |  |  | 0 |  |  | 0
CGA3E2X7R2A223K080AE Equiv. C1608X7R2A223K for Auto | TDK | 2.2e-08 | 10 | 100 | X7R | 0603 | 1608 | 0.0008 | 0.0008 | 0.0016 | 2.2e-08 | 2.1484375e-08 | 0.01545455 | 2.234e-08 | 2.181640625e-08 | 0.01954545 | 2.243e-08 | 2.19043e-08 | 0.01863636 | 2.241e-08 | 2.188477e-08 | 0.01863636 | 2.241e-08 | 2.188477e-08 | 0.01863636 | 2.241e-08 | 2.188477e-08 | 0.01590909 | 2.235e-08 | 2.182617e-08 | 0.01272727 | 2.228e-08 | 2.17578125e-08 | -0.001363636 | 2.197e-08 | 2.145508e-08 | -0.01272727 | 2.172e-08 | 2.12109375e-08 | -0.03545455 | 2.122e-08 | 2.072265625e-08 | -0.09727273 | 1.986e-08 | 1.939453125e-08 | -0.105 | 1.969e-08 | 1.922852e-08 | -0.2027273 | 1.754e-08 | 1.712890625e-08 | -0.2118182 | 1.734e-08 | 1.693359375e-08 | -0.3268182 | 1.481e-08 | 1.446289e-08 | -0.3468182 | 1.437e-08 | 1.40332e-08 | -0.5454545 | 1e-08 | 9.765625e-09 | -0.6727273 | 7.2e-09 | 7.03125e-09
CGA3E2X7R2A223M080AE Equiv. C1608X7R2A223M for Auto | TDK | 2.2e-08 | 20 | 100 | X7R | 0603 | 1608 | 0.0008 | 0.0008 | 0.0016 | 2.2e-08 | 2.1484375e-08 | 0.01545455 | 2.234e-08 | 2.181640625e-08 | 0.01954545 | 2.243e-08 | 2.19043e-08 | 0.01863636 | 2.241e-08 | 2.188477e-08 | 0.01863636 | 2.241e-08 | 2.188477e-08 | 0.01863636 | 2.241e-08 | 2.188477e-08 | 0.01590909 | 2.235e-08 | 2.182617e-08 | 0.01272727 | 2.228e-08 | 2.17578125e-08 | -0.001363636 | 2.197e-08 | 2.145508e-08 | -0.01272727 | 2.172e-08 | 2.12109375e-08 | -0.03545455 | 2.122e-08 | 2.072265625e-08 | -0.09727273 | 1.986e-08 | 1.939453125e-08 | -0.105 | 1.969e-08 | 1.922852e-08 | -0.2027273 | 1.754e-08 | 1.712890625e-08 | -0.2118182 | 1.734e-08 | 1.693359375e-08 | -0.3268182 | 1.481e-08 | 1.446289e-08 | -0.3468182 | 1.437e-08 | 1.40332e-08 | -0.5454545 | 1e-08 | 9.765625e-09 | -0.6727273 | 7.2e-09 | 7.03125e-09
C1608X7R2A223K080AE | TDK | 2.2e-08 | 10 | 100 | X7R | 0603 | 1608 | 0.0008 | 0.0008 | 0.0016 | 2.2e-08 | 2.1484375e-08 | 0.01545455 | 2.234e-08 | 2.181640625e-08 | 0.01954545 | 2.243e-08 | 2.19043e-08 | 0.01863636 | 2.241e-08 | 2.188477e-08 | 0.01863636 | 2.241e-08 | 2.188477e-08 | 0.01863636 | 2.241e-08 | 2.188477e-08 | 0.01590909 | 2.235e-08 | 2.182617e-08 | 0.01272727 | 2.228e-08 | 2.17578125e-08 | -0.001363636 | 2.197e-08 | 2.145508e-08 | -0.01272727 | 2.172e-08 | 2.12109375e-08 | -0.03545455 | 2.122e-08 | 2.072265625e-08 | -0.09727273 | 1.986e-08 | 1.939453125e-08 | -0.105 | 1.969e-08 | 1.922852e-08 | -0.2027273 | 1.754e-08 | 1.712890625e-08 | -0.2118182 | 1.734e-08 | 1.693359375e-08 | -0.3268182 | 1.481e-08 | 1.446289e-08 | -0.3468182 | 1.437e-08 | 1.40332e-08 | -0.5454545 | 1e-08 | 9.765625e-09 | -0.6727273 | 7.2e-09 | 7.03125e-09
CEU3E2X7R1H223K080AE | TDK | 2.2e-08 | 10 | 50 | X7R | 0603 | 1608 | 0.0008 | 0.0008 | 0.0016 | 2.2e-08 | 2.1484375e-08 | 0.007727273 | 2.217e-08 | 2.165039e-08 | 0.01 | 2.222e-08 | 2.169921875e-08 | 0.008181818 | 2.218e-08 | 2.166015625e-08 | 0.006818182 | 2.215e-08 | 2.163086e-08 | 0.003636364 | 2.208e-08 | 2.15625e-08 | 0.001818182 | 2.204e-08 | 2.15234375e-08 | -0.001363636 | 2.197e-08 | 2.145508e-08 | -0.01727273 | 2.162e-08 | 2.111328125e-08 | -0.02818182 | 2.138e-08 | 2.087890625e-08 | -0.05318182 | 2.083e-08 | 2.03418e-08 | -0.1109091 | 1.956e-08 | 1.91015625e-08 | -0.1177273 | 1.941e-08 | 1.895508e-08 | -0.2145455 | 1.728e-08 | 1.6875e-08 | -0.2227273 | 1.71e-08 | 1.669921875e-08 | -0.3336364 | 1.466e-08 | 1.431640625e-08 | -0.3531818 | 1.423e-08 | 1.389648e-08 | -1 |  |  | -1
CEU3E2X7R1H223M080AE | TDK | 2.2e-08 | 20 | 50 | X7R | 0603 | 1608 | 0.0008 | 0.0008 | 0.0016 | 2.2e-08 | 2.1484375e-08 | 0.007727273 | 2.217e-08 | 2.165039e-08 | 0.01 | 2.222e-08 | 2.169921875e-08 | 0.008181818 | 2.218e-08 | 2.166015625e-08 | 0.006818182 | 2.215e-08 | 2.163086e-08 | 0.003636364 | 2.208e-08 | 2.15625e-08 | 0.001818182 | 2.204e-08 | 2.15234375e-08 | -0.001363636 | 2.197e-08 | 2.145508e-08 | -0.01727273 | 2.162e-08 | 2.111328125e-08 | -0.02818182 | 2.138e-08 | 2.087890625e-08 | -0.05318182 | 2.083e-08 | 2.03418e-08 | -0.1109091 | 1.956e-08 | 1.91015625e-08 | -0.1177273 | 1.941e-08 | 1.895508e-08 | -0.2145455 | 1.728e-08 | 1.6875e-08 | -0.2227273 | 1.71e-08 | 1.669921875e-08 | -0.3336364 | 1.466e-08 | 1.431640625e-08 | -0.3531818 | 1.423e-08 | 1.389648e-08 | -1 |  |  | -1
885012206022 | Würth | 2.2e-07 | 10 | 10 | X7R | 0603 | 1608 | 0.0008 | 0.0008 | 0.0016 | 2.2e-07 | 2.1484375e-07 | 0.00212 | 2.208e-07 | 2.15625e-07 | 0.00265 | 2.21e-07 | 2.158203125e-07 | -0.00075 | 2.2e-07 | 2.1484375e-07 | -0.009467 | 2.178e-07 | 2.126953125e-07 | -0.0208 | 2.15e-07 | 2.099609375e-07 | -0.0435 | 2.1e-07 | 2.05078125e-07 | -0.08067 | 2.019e-07 | 1.97168e-07 | -0.213 | 1.73e-07 | 1.689453125e-07 |  |  | 0 |  |  | 0 |  |  | 0 |  |  | 0 |  |  | 0 |  |  | 0 |  |  | 0 |  |  | 0 |  |  | 0 |  |  | 0
CGA3E2X7R1H223K080AD Equiv. C1608X7R1H223K for Auto | TDK | 2.2e-08 | 10 | 50 | X7R | 0603 | 1608 | 0.0008 | 0.0008 | 0.0016 | 2.2e-08 | 2.1484375e-08 | 0.003181818 | 2.207e-08 | 2.155273e-08 | 0.004090909 | 2.209e-08 | 2.157227e-08 | 0.002272727 | 2.205e-08 | 2.15332e-08 | 0.0009090909 | 2.202e-08 | 2.150390625e-08 | -0.003181818 | 2.193e-08 | 2.141602e-08 | -0.004545455 | 2.19e-08 | 2.138671875e-08 | -0.007727273 | 2.183e-08 | 2.131836e-08 | -0.02363636 | 2.148e-08 | 2.09765625e-08 | -0.03545455 | 2.122e-08 | 2.072265625e-08 | -0.06318182 | 2.061e-08 | 2.012695e-08 | -0.125 | 1.925e-08 | 1.879883e-08 | -0.1327273 | 1.908e-08 | 1.86328125e-08 | -0.2459091 | 1.659e-08 | 1.620117e-08 | -0.255 | 1.639e-08 | 1.600586e-08 | -0.3740909 | 1.377e-08 | 1.344727e-08 | -0.395 | 1.331e-08 | 1.299805e-08 | -1 |  |  | -1
CGA3E2X7R1H223M080AD Equiv. C1608X7R1H223M for Auto | TDK | 2.2e-08 | 20 | 50 | X7R | 0603 | 1608 | 0.0008 | 0.0008 | 0.0016 | 2.2e-08 | 2.1484375e-08 | 0.003181818 | 2.207e-08 | 2.155273e-08 | 0.004090909 | 2.209e-08 | 2.157227e-08 | 0.002272727 | 2.205e-08 | 2.15332e-08 | 0.0009090909 | 2.202e-08 | 2.150390625e-08 | -0.003181818 | 2.193e-08 | 2.141602e-08 | -0.004545455 | 2.19e-08 | 2.138671875e-08 | -0.007727273 | 2.183e-08 | 2.131836e-08 | -0.02363636 | 2.148e-08 | 2.09765625e-08 | -0.03545455 | 2.122e-08 | 2.072265625e-08 | -0.06318182 | 2.061e-08 | 2.012695e-08 | -0.125 | 1.925e-08 | 1.879883e-08 | -0.1327273 | 1.908e-08 | 1.86328125e-08 | -0.2459091 | 1.659e-08 | 1.620117e-08 | -0.255 | 1.639e-08 | 1.600586e-08 | -0.3740909 | 1.377e-08 | 1.344727e-08 | -0.395 | 1.331e-08 | 1.299805e-08 | -1 |  |  | -1
CGA3E2X7R1H223K080AE Equiv. C1608X7R1H223K for Auto | TDK | 2.2e-08 | 10 | 50 | X7R | 0603 | 1608 | 0.0008 | 0.0008 | 0.0016 | 2.2e-08 | 2.1484375e-08 | 0.003181818 | 2.207e-08 | 2.155273e-08 | 0.004090909 | 2.209e-08 | 2.157227e-08 | 0.002272727 | 2.205e-08 | 2.15332e-08 | 0.0009090909 | 2.202e-08 | 2.150390625e-08 | -0.003181818 | 2.193e-08 | 2.141602e-08 | -0.004545455 | 2.19e-08 | 2.138671875e-08 | -0.007727273 | 2.183e-08 | 2.131836e-08 | -0.02363636 | 2.148e-08 | 2.09765625e-08 | -0.03545455 | 2.122e-08 | 2.072265625e-08 | -0.06318182 | 2.061e-08 | 2.012695e-08 | -0.125 | 1.925e-08 | 1.879883e-08 | -0.1327273 | 1.908e-08 | 1.86328125e-08 | -0.2459091 | 1.659e-08 | 1.620117e-08 | -0.255 | 1.639e-08 | 1.600586e-08 | -0.3740909 | 1.377e-08 | 1.344727e-08 | -0.395 | 1.331e-08 | 1.299805e-08 | -1 |  |  | -1
CGA3E2X7R1H223M080AE Equiv. C1608X7R1H223M for Auto | TDK | 2.2e-08 | 20 | 50 | X7R | 0603 | 1608 | 0.0008 | 0.0008 | 0.0016 | 2.2e-08 | 2.1484375e-08 | 0.003181818 | 2.207e-08 | 2.155273e-08 | 0.004090909 | 2.209e-08 | 2.157227e-08 | 0.002272727 | 2.205e-08 | 2.15332e-08 | 0.0009090909 | 2.202e-08 | 2.150390625e-08 | -0.003181818 | 2.193e-08 | 2.141602e-08 | -0.004545455 | 2.19e-08 | 2.138671875e-08 | -0.007727273 | 2.183e-08 | 2.131836e-08 | -0.02363636 | 2.148e-08 | 2.09765625e-08 | -0.03545455 | 2.122e-08 | 2.072265625e-08 | -0.06318182 | 2.061e-08 | 2.012695e-08 | -0.125 | 1.925e-08 | 1.879883e-08 | -0.1327273 | 1.908e-08 | 1.86328125e-08 | -0.2459091 | 1.659e-08 | 1.620117e-08 | -0.255 | 1.639e-08 | 1.600586e-08 | -0.3740909 | 1.377e-08 | 1.344727e-08 | -0.395 | 1.331e-08 | 1.299805e-08 | -1 |  |  | -1
C1608X7R1H223K080AE | TDK | 2.2e-08 | 10 | 50 | X7R | 0603 | 1608 | 0.0008 | 0.0008 | 0.0016 | 2.2e-08 | 2.1484375e-08 | 0.003181818 | 2.207e-08 | 2.155273e-08 | 0.004090909 | 2.209e-08 | 2.157227e-08 | 0.002272727 | 2.205e-08 | 2.15332e-08 | 0.0009090909 | 2.202e-08 | 2.150390625e-08 | -0.003181818 | 2.193e-08 | 2.141602e-08 | -0.004545455 | 2.19e-08 | 2.138671875e-08 | -0.007727273 | 2.183e-08 | 2.131836e-08 | -0.02363636 | 2.148e-08 | 2.09765625e-08 | -0.03545455 | 2.122e-08 | 2.072265625e-08 | -0.06318182 | 2.061e-08 | 2.012695e-08 | -0.125 | 1.925e-08 | 1.879883e-08 | -0.1327273 | 1.908e-08 | 1.86328125e-08 | -0.2459091 | 1.659e-08 | 1.620117e-08 | -0.255 | 1.639e-08 | 1.600586e-08 | -0.3740909 | 1.377e-08 | 1.344727e-08 | -0.395 | 1.331e-08 | 1.299805e-08 | -1 |  |  | -1
GRM2165C1H273GA01 | Murata | 2.7e-08 | 2 | 50 | C0G | 0805 | 2012 | 0.0006 | 0.00125 | 0.002 | 2.7e-08 | 1.8e-08 | 0 | 2.7e-08 | 1.8e-08 | 0 | 2.7e-08 | 1.8e-08 | 0 | 2.7e-08 | 1.8e-08 | 0 | 2.7e-08 | 1.8e-08 | 0 | 2.7e-08 | 1.8e-08 | 0 | 2.7e-08 | 1.8e-08 | 0 | 2.7e-08 | 1.8e-08 | 0 | 2.7e-08 | 1.8e-08 | 0 | 2.7e-08 | 1.8e-08 | 0 | 2.7e-08 | 1.8e-08 | 0 | 2.7e-08 | 1.8e-08 | 0 | 2.7e-08 | 1.8e-08 | 0 | 2.7e-08 | 1.8e-08 | 0 | 2.7e-08 | 1.8e-08 | 0 | 2.7e-08 | 1.8e-08 | 0 | 2.7e-08 | 1.8e-08 | -1 | 0 | 0 | -1 | 0 | 0
GRM2165C1H273JA01 | Murata | 2.7e-08 | 5 | 50 | C0G | 0805 | 2012 | 0.0006 | 0.00125 | 0.002 | 2.7e-08 | 1.8e-08 | 0 | 2.7e-08 | 1.8e-08 | 0 | 2.7e-08 | 1.8e-08 | 0 | 2.7e-08 | 1.8e-08 | 0 | 2.7e-08 | 1.8e-08 | 0 | 2.7e-08 | 1.8e-08 | 0 | 2.7e-08 | 1.8e-08 | 0 | 2.7e-08 | 1.8e-08 | 0 | 2.7e-08 | 1.8e-08 | 0 | 2.7e-08 | 1.8e-08 | 0 | 2.7e-08 | 1.8e-08 | 0 | 2.7e-08 | 1.8e-08 | 0 | 2.7e-08 | 1.8e-08 | 0 | 2.7e-08 | 1.8e-08 | 0 | 2.7e-08 | 1.8e-08 | 0 | 2.7e-08 | 1.8e-08 | 0 | 2.7e-08 | 1.8e-08 | -1 | 0 | 0 | -1 | 0 | 0
885012208057 | Würth | 6.8e-08 | 10 | 25 | X7R | 1206 | 3216 | 0.0008 | 0.0016 | 0.0032 | 6.8e-08 | 1.66015625e-08 | 0.007776 | 6.8544e-08 | 1.6734375e-08 | 0.00972 | 6.868e-08 | 1.676758e-08 | 0.0243 | 6.97e-08 | 1.70166e-08 | 0.028748 | 6.9988e-08 | 1.708691e-08 | 0.03264 | 7.024e-08 | 1.71484375e-08 | 0.0382 | 7.06e-08 | 1.723633e-08 | 0.040176 | 7.0756e-08 | 1.727441e-08 | 0.0402 | 7.07e-08 | 1.726074e-08 | 0.035 | 7.038e-08 | 1.718262e-08 | 0.017844 | 6.92e-08 | 1.689453125e-08 | -0.04024 | 6.53e-08 | 1.594238e-08 | -0.049 | 6.47e-08 | 1.57959e-08 |  |  | 0 |  |  | 0 |  |  | 0 |  |  | 0 |  |  | 0 |  |  | 0
885012207069 | Würth | 3.3e-08 | 10 | 25 | X7R | 0805 | 2012 | 0.0008 | 0.00125 | 0.002 | 3.3e-08 | 1.65e-08 | 0.008768 | 3.3288e-08 | 1.6644e-08 | 0.01096 | 3.336e-08 | 1.668e-08 | 0.0274 | 3.39e-08 | 1.695e-08 | 0.03092 | 3.4028e-08 | 1.7014e-08 | 0.034 | 3.414e-08 | 1.707e-08 | 0.0384 | 3.43e-08 | 1.715e-08 | 0.0384 | 3.43e-08 | 1.715e-08 | 0.0326 | 3.41e-08 | 1.705e-08 | 0.02436 | 3.378e-08 | 1.689e-08 | 0.000934 | 3.306e-08 | 1.653e-08 | -0.06884 | 3.072e-08 | 1.536e-08 | -0.079 | 3.04e-08 | 1.52e-08 |  |  | 0 |  |  | 0 |  |  | 0 |  |  | 0 |  |  | 0 |  |  | 0
GCJ219R72A393KA01 | Murata | 3.9e-08 | 10 | 100 | X7R | 0805 | 2012 | 0.00085 | 0.00125 | 0.002 | 3.9e-08 | 1.835294e-08 | 0.005089059 | 3.919847e-08 | 1.844634e-08 | 0.005089059 | 3.919847e-08 | 1.844634e-08 | 0.007633588 | 3.929771e-08 | 1.849304e-08 | 0.007633588 | 3.929771e-08 | 1.849304e-08 | 0.007633588 | 3.929771e-08 | 1.849304e-08 | 0.005089059 | 3.919847e-08 | 1.844634e-08 | 0.002544529 | 3.909924e-08 | 1.839964e-08 | -0.007633588 | 3.870229e-08 | 1.821284e-08 | -0.01272265 | 3.850382e-08 | 1.811944e-08 | -0.02290076 | 3.810687e-08 | 1.793264e-08 | -0.0610687 | 3.661832e-08 | 1.723215e-08 | -0.06870229 | 3.632061e-08 | 1.709205e-08 | -0.1475827 | 3.324427e-08 | 1.564436e-08 | -0.1552163 | 3.294656e-08 | 1.550427e-08 | -0.2671756 | 2.858015e-08 | 1.344948e-08 | -0.2849873 | 2.78855e-08 | 1.312259e-08 | -0.4834606 | 2.014504e-08 | 9.480018e-09 | -0.6157761 | 1.498473e-08 | 7.051639e-09
885012207042 | Würth | 3.3e-08 | 10 | 16 | X7R | 0805 | 2012 | 0.0008 | 0.00125 | 0.002 | 3.3e-08 | 1.65e-08 | 0.0088 | 3.33e-08 | 1.665e-08 | 0.011 | 3.3375e-08 | 1.66875e-08 | 0.0257 | 3.388125e-08 | 1.6940625e-08 | 0.0323375 | 3.410625e-08 | 1.7053125e-08 | 0.0347 | 3.415e-08 | 1.7075e-08 | 0.0375625 | 3.42125e-08 | 1.710625e-08 | 0.03861875 | 3.429375e-08 | 1.7146875e-08 | 0.03225 | 3.405e-08 | 1.7025e-08 | 0.0246 | 3.38e-08 | 1.69e-08 | 0.00217 | 3.31e-08 | 1.655e-08 |  |  | 0 |  |  | 0 |  |  | 0 |  |  | 0 |  |  | 0 |  |  | 0 |  |  | 0 |  |  | 0
GRM2195C2A393GE01 | Murata | 3.9e-08 | 2 | 100 | C0G | 0805 | 2012 | 0.00085 | 0.00125 | 0.002 | 3.9e-08 | 1.835294e-08 | 0 | 3.9e-08 | 1.835294e-08 | 0 | 3.9e-08 | 1.835294e-08 | 0 | 3.9e-08 | 1.835294e-08 | 0 | 3.9e-08 | 1.835294e-08 | 0 | 3.9e-08 | 1.835294e-08 | 0 | 3.9e-08 | 1.835294e-08 | 0 | 3.9e-08 | 1.835294e-08 | 0 | 3.9e-08 | 1.835294e-08 | 0 | 3.9e-08 | 1.835294e-08 | 0 | 3.9e-08 | 1.835294e-08 | 0 | 3.9e-08 | 1.835294e-08 | 0 | 3.9e-08 | 1.835294e-08 | 0 | 3.9e-08 | 1.835294e-08 | 0 | 3.9e-08 | 1.835294e-08 | 0 | 3.9e-08 | 1.835294e-08 | 0 | 3.9e-08 | 1.835294e-08 | 0 | 3.9e-08 | 1.835294e-08 | 0 | 3.9e-08 | 1.835294e-08
GRM2195C2A393JE01 | Murata | 3.9e-08 | 5 | 100 | C0G | 0805 | 2012 | 0.00085 | 0.00125 | 0.002 | 3.9e-08 | 1.835294e-08 | 0 | 3.9e-08 | 1.835294e-08 | 0 | 3.9e-08 | 1.835294e-08 | 0 | 3.9e-08 | 1.835294e-08 | 0 | 3.9e-08 | 1.835294e-08 | 0 | 3.9e-08 | 1.835294e-08 | 0 | 3.9e-08 | 1.835294e-08 | 0 | 3.9e-08 | 1.835294e-08 | 0 | 3.9e-08 | 1.835294e-08 | 0 | 3.9e-08 | 1.835294e-08 | 0 | 3.9e-08 | 1.835294e-08 | 0 | 3.9e-08 | 1.835294e-08 | 0 | 3.9e-08 | 1.835294e-08 | 0 | 3.9e-08 | 1.835294e-08 | 0 | 3.9e-08 | 1.835294e-08 | 0 | 3.9e-08 | 1.835294e-08 | 0 | 3.9e-08 | 1.835294e-08 | 0 | 3.9e-08 | 1.835294e-08 | 0 | 3.9e-08 | 1.835294e-08
CGA5L2X8R2A154K160AA Equiv. C3216X8R2A154K for Auto | TDK | 1.5e-07 | 10 | 100 | X8R | 1206 | 3216 | 0.0016 | 0.0016 | 0.0032 | 1.5e-07 | 1.831055e-08 | 0.03246667 | 1.5487e-07 | 1.890503e-08 | 0.04053333 | 1.5608e-07 | 1.905273e-08 | 0.04346667 | 1.5652e-07 | 1.910645e-08 | 0.04553333 | 1.5683e-07 | 1.914429e-08 | 0.04733333 | 1.571e-07 | 1.917725e-08 | 0.0472 | 1.5708e-07 | 1.91748e-08 | 0.04706667 | 1.5706e-07 | 1.917236e-08 | 0.0438 | 1.5657e-07 | 1.911255e-08 | 0.039 | 1.5585e-07 | 1.902466e-08 | 0.02933333 | 1.544e-07 | 1.884765625e-08 | -0.01086667 | 1.4837e-07 | 1.811157e-08 | -0.01593333 | 1.4761e-07 | 1.80188e-08 | -0.1014667 | 1.3478e-07 | 1.645264e-08 | -0.1086 | 1.3371e-07 | 1.632202e-08 | -0.2095333 | 1.1857e-07 | 1.447388e-08 | -0.2276 | 1.1586e-07 | 1.414307e-08 | -0.4120667 | 8.819e-08 | 1.076538e-08 | -0.5463333 | 6.805e-08 | 8.306885e-09
CGA5L2X8R2A154M160AA Equiv. C3216X8R2A154M for Auto | TDK | 1.5e-07 | 20 | 100 | X8R | 1206 | 3216 | 0.0016 | 0.0016 | 0.0032 | 1.5e-07 | 1.831055e-08 | 0.03246667 | 1.5487e-07 | 1.890503e-08 | 0.04053333 | 1.5608e-07 | 1.905273e-08 | 0.04346667 | 1.5652e-07 | 1.910645e-08 | 0.04553333 | 1.5683e-07 | 1.914429e-08 | 0.04733333 | 1.571e-07 | 1.917725e-08 | 0.0472 | 1.5708e-07 | 1.91748e-08 | 0.04706667 | 1.5706e-07 | 1.917236e-08 | 0.0438 | 1.5657e-07 | 1.911255e-08 | 0.039 | 1.5585e-07 | 1.902466e-08 | 0.02933333 | 1.544e-07 | 1.884765625e-08 | -0.01086667 | 1.4837e-07 | 1.811157e-08 | -0.01593333 | 1.4761e-07 | 1.80188e-08 | -0.1014667 | 1.3478e-07 | 1.645264e-08 | -0.1086 | 1.3371e-07 | 1.632202e-08 | -0.2095333 | 1.1857e-07 | 1.447388e-08 | -0.2276 | 1.1586e-07 | 1.414307e-08 | -0.4120667 | 8.819e-08 | 1.076538e-08 | -0.5463333 | 6.805e-08 | 8.306885e-09
C3216X8R2A154K160AA | TDK | 1.5e-07 | 10 | 100 | X8R | 1206 | 3216 | 0.0016 | 0.0016 | 0.0032 | 1.5e-07 | 1.831055e-08 | 0.03246667 | 1.5487e-07 | 1.890503e-08 | 0.04053333 | 1.5608e-07 | 1.905273e-08 | 0.04346667 | 1.5652e-07 | 1.910645e-08 | 0.04553333 | 1.5683e-07 | 1.914429e-08 | 0.04733333 | 1.571e-07 | 1.917725e-08 | 0.0472 | 1.5708e-07 | 1.91748e-08 | 0.04706667 | 1.5706e-07 | 1.917236e-08 | 0.0438 | 1.5657e-07 | 1.911255e-08 | 0.039 | 1.5585e-07 | 1.902466e-08 | 0.02933333 | 1.544e-07 | 1.884765625e-08 | -0.01086667 | 1.4837e-07 | 1.811157e-08 | -0.01593333 | 1.4761e-07 | 1.80188e-08 | -0.1014667 | 1.3478e-07 | 1.645264e-08 | -0.1086 | 1.3371e-07 | 1.632202e-08 | -0.2095333 | 1.1857e-07 | 1.447388e-08 | -0.2276 | 1.1586e-07 | 1.414307e-08 | -0.4120667 | 8.819e-08 | 1.076538e-08 | -0.5463333 | 6.805e-08 | 8.306885e-09
GCM155R71A563KA01 | Murata | 5.6e-08 | 10 | 10 | X7R | 0402 | 1005 | 0.0005 | 0.0005 | 0.001 | 5.6e-08 | 2.24e-07 | 0.007352941 | 5.641176e-08 | 2.256471e-07 | 0.007352941 | 5.641176e-08 | 2.256471e-07 | -0.005514706 | 5.569118e-08 | 2.227647e-07 | -0.01838235 | 5.497059e-08 | 2.198824e-07 | -0.03308824 | 5.414706e-08 | 2.165882e-07 | -0.05514706 | 5.291176e-08 | 2.116471e-07 | -0.08823529 | 5.105882e-08 | 2.042353e-07 | -0.2132353 | 4.405882e-08 | 1.762353e-07 | -1 | 0 | 0 | -1 | 0 | 0 | -1 | 0 | 0 | -1 | 0 | 0 | -1 | 0 | 0 | -1 | 0 | 0 | -1 | 0 | 0 | -1 | 0 | 0 | -1 | 0 | 0 | -1 | 0 | 0
GCM155R71A563MA01 | Murata | 5.6e-08 | 20 | 10 | X7R | 0402 | 1005 | 0.0005 | 0.0005 | 0.001 | 5.6e-08 | 2.24e-07 | 0.007352941 | 5.641176e-08 | 2.256471e-07 | 0.007352941 | 5.641176e-08 | 2.256471e-07 | -0.005514706 | 5.569118e-08 | 2.227647e-07 | -0.01838235 | 5.497059e-08 | 2.198824e-07 | -0.03308824 | 5.414706e-08 | 2.165882e-07 | -0.05514706 | 5.291176e-08 | 2.116471e-07 | -0.08823529 | 5.105882e-08 | 2.042353e-07 | -0.2132353 | 4.405882e-08 | 1.762353e-07 | -1 | 0 | 0 | -1 | 0 | 0 | -1 | 0 | 0 | -1 | 0 | 0 | -1 | 0 | 0 | -1 | 0 | 0 | -1 | 0 | 0 | -1 | 0 | 0 | -1 | 0 | 0 | -1 | 0 | 0
GRM3195C1H823GA05 | Murata | 8.2e-08 | 2 | 50 | C0G | 1206 | 3216 | 0.00085 | 0.0016 | 0.0032 | 8.2e-08 | 1.884191e-08 | 0 | 8.2e-08 | 1.884191e-08 | 0 | 8.2e-08 | 1.884191e-08 | 0 | 8.2e-08 | 1.884191e-08 | 0 | 8.2e-08 | 1.884191e-08 | 0 | 8.2e-08 | 1.884191e-08 | 0 | 8.2e-08 | 1.884191e-08 | 0 | 8.2e-08 | 1.884191e-08 | 0 | 8.2e-08 | 1.884191e-08 | 0 | 8.2e-08 | 1.884191e-08 | 0 | 8.2e-08 | 1.884191e-08 | 0 | 8.2e-08 | 1.884191e-08 | 0 | 8.2e-08 | 1.884191e-08 | 0 | 8.2e-08 | 1.884191e-08 | 0 | 8.2e-08 | 1.884191e-08 | 0 | 8.2e-08 | 1.884191e-08 | 0 | 8.2e-08 | 1.884191e-08 | -1 | 0 | 0 | -1 | 0 | 0
GRM3195C1H823JA05 | Murata | 8.2e-08 | 5 | 50 | C0G | 1206 | 3216 | 0.00085 | 0.0016 | 0.0032 | 8.2e-08 | 1.884191e-08 | 0 | 8.2e-08 | 1.884191e-08 | 0 | 8.2e-08 | 1.884191e-08 | 0 | 8.2e-08 | 1.884191e-08 | 0 | 8.2e-08 | 1.884191e-08 | 0 | 8.2e-08 | 1.884191e-08 | 0 | 8.2e-08 | 1.884191e-08 | 0 | 8.2e-08 | 1.884191e-08 | 0 | 8.2e-08 | 1.884191e-08 | 0 | 8.2e-08 | 1.884191e-08 | 0 | 8.2e-08 | 1.884191e-08 | 0 | 8.2e-08 | 1.884191e-08 | 0 | 8.2e-08 | 1.884191e-08 | 0 | 8.2e-08 | 1.884191e-08 | 0 | 8.2e-08 | 1.884191e-08 | 0 | 8.2e-08 | 1.884191e-08 | 0 | 8.2e-08 | 1.884191e-08 | -1 | 0 | 0 | -1 | 0 | 0
GRM3195C2A823GA01 | Murata | 8.2e-08 | 2 | 100 | C0G | 1206 | 3216 | 0.00085 | 0.0016 | 0.0032 | 8.2e-08 | 1.884191e-08 | 0 | 8.2e-08 | 1.884191e-08 | 0 | 8.2e-08 | 1.884191e-08 | 0 | 8.2e-08 | 1.884191e-08 | 0 | 8.2e-08 | 1.884191e-08 | 0 | 8.2e-08 | 1.884191e-08 | 0 | 8.2e-08 | 1.884191e-08 | 0 | 8.2e-08 | 1.884191e-08 | 0 | 8.2e-08 | 1.884191e-08 | 0 | 8.2e-08 | 1.884191e-08 | 0 | 8.2e-08 | 1.884191e-08 | 0 | 8.2e-08 | 1.884191e-08 | 0 | 8.2e-08 | 1.884191e-08 | 0 | 8.2e-08 | 1.884191e-08 | 0 | 8.2e-08 | 1.884191e-08 | 0 | 8.2e-08 | 1.884191e-08 | 0 | 8.2e-08 | 1.884191e-08 | 0 | 8.2e-08 | 1.884191e-08 | 0 | 8.2e-08 | 1.884191e-08
GRM3195C2A823JA01 | Murata | 8.2e-08 | 5 | 100 | C0G | 1206 | 3216 | 0.00085 | 0.0016 | 0.0032 | 8.2e-08 | 1.884191e-08 | 0 | 8.2e-08 | 1.884191e-08 | 0 | 8.2e-08 | 1.884191e-08 | 0 | 8.2e-08 | 1.884191e-08 | 0 | 8.2e-08 | 1.884191e-08 | 0 | 8.2e-08 | 1.884191e-08 | 0 | 8.2e-08 | 1.884191e-08 | 0 | 8.2e-08 | 1.884191e-08 | 0 | 8.2e-08 | 1.884191e-08 | 0 | 8.2e-08 | 1.884191e-08 | 0 | 8.2e-08 | 1.884191e-08 | 0 | 8.2e-08 | 1.884191e-08 | 0 | 8.2e-08 | 1.884191e-08 | 0 | 8.2e-08 | 1.884191e-08 | 0 | 8.2e-08 | 1.884191e-08 | 0 | 8.2e-08 | 1.884191e-08 | 0 | 8.2e-08 | 1.884191e-08 | 0 | 8.2e-08 | 1.884191e-08 | 0 | 8.2e-08 | 1.884191e-08
GRM033R61A123KE84 | Murata | 1.2e-08 | 10 | 10 | X5R | 0201 | 0603 | 0.0003 | 0.0003 | 0.0006 | 1.2e-08 | 2.222222e-07 | 0.008403361 | 1.210084e-08 | 2.240896e-07 | 0.008403361 | 1.210084e-08 | 2.240896e-07 | -0.03361345 | 1.159664e-08 | 2.147526e-07 | -0.06722689 | 1.119328e-08 | 2.072829e-07 | -0.1008403 | 1.078992e-08 | 1.998133e-07 | -0.1596639 | 1.008403e-08 | 1.867414e-07 | -0.2294118 | 9.247059e-09 | 1.712418e-07 | -0.4252101 | 6.897479e-09 | 1.277311e-07 | -1 | 0 | 0 | -1 | 0 | 0 | -1 | 0 | 0 | -1 | 0 | 0 | -1 | 0 | 0 | -1 | 0 | 0 | -1 | 0 | 0 | -1 | 0 | 0 | -1 | 0 | 0 | -1 | 0 | 0
GRM033R61A123ME84 | Murata | 1.2e-08 | 20 | 10 | X5R | 0201 | 0603 | 0.0003 | 0.0003 | 0.0006 | 1.2e-08 | 2.222222e-07 | 0.008403361 | 1.210084e-08 | 2.240896e-07 | 0.008403361 | 1.210084e-08 | 2.240896e-07 | -0.03361345 | 1.159664e-08 | 2.147526e-07 | -0.06722689 | 1.119328e-08 | 2.072829e-07 | -0.1008403 | 1.078992e-08 | 1.998133e-07 | -0.1596639 | 1.008403e-08 | 1.867414e-07 | -0.2294118 | 9.247059e-09 | 1.712418e-07 | -0.4252101 | 6.897479e-09 | 1.277311e-07 | -1 | 0 | 0 | -1 | 0 | 0 | -1 | 0 | 0 | -1 | 0 | 0 | -1 | 0 | 0 | -1 | 0 | 0 | -1 | 0 | 0 | -1 | 0 | 0 | -1 | 0 | 0 | -1 | 0 | 0
885012208117 | Würth | 6.8e-08 | 10 | 100 | X7R | 1206 | 3216 | 0.0008 | 0.0016 | 0.0032 | 6.8e-08 | 1.66015625e-08 | 0.0007112 | 6.8048e-08 | 1.661328125e-08 | 0.000889 | 6.806e-08 | 1.661621e-08 | 0.0022225 | 6.815e-08 | 1.663818e-08 | 0.0029337 | 6.8198e-08 | 1.66499e-08 | 0.003556 | 6.824e-08 | 1.666015625e-08 | 0.004445 | 6.83e-08 | 1.66748e-08 | 0.0056007 | 6.8378e-08 | 1.669385e-08 | 0.00889 | 6.86e-08 | 1.674805e-08 | 0.008752 | 6.86e-08 | 1.674805e-08 | 0.008476 | 6.86e-08 | 1.674805e-08 | -0.01548 | 6.696e-08 | 1.634765625e-08 | -0.0214 | 6.655e-08 | 1.624756e-08 | -0.1 | 6.12e-08 | 1.494140625e-08 | -0.1098 | 6.054e-08 | 1.478027e-08 | -0.233 | 5.222e-08 | 1.274902e-08 | -0.254 | 5.08e-08 | 1.240234375e-08 | -0.4815 | 3.525e-08 | 8.605957e-09 | -0.621 | 2.57e-08 | 6.274414e-09
885012208086 | Würth | 6.8e-08 | 10 | 50 | X7R | 1206 | 3216 | 0.0008 | 0.0016 | 0.0032 | 6.8e-08 | 1.66015625e-08 | -0.0004544 | 6.7968e-08 | 1.659375e-08 | -0.000568 | 6.796e-08 | 1.65918e-08 | -0.00142 | 6.79e-08 | 1.657715e-08 | -0.0018744 | 6.7868e-08 | 1.656934e-08 | -0.002272 | 6.784e-08 | 1.65625e-08 | -0.00284 | 6.78e-08 | 1.655273e-08 | 0.0045544 | 6.8294e-08 | 1.667334e-08 | 0.0256 | 6.97e-08 | 1.70166e-08 | 0.0236 | 6.958e-08 | 1.69873e-08 | 0.016248 | 6.91e-08 | 1.687012e-08 | -0.029512 | 6.598e-08 | 1.61084e-08 | -0.0366 | 6.55e-08 | 1.599121e-08 | -0.13 | 5.92e-08 | 1.4453125e-08 | -0.1416 | 5.84e-08 | 1.42578125e-08 | -0.2736 | 4.942e-08 | 1.206543e-08 | -0.296 | 4.79e-08 | 1.169434e-08 |  |  | 0 |  |  | 0
GCD21BR71H563KA01 | Murata | 5.6e-08 | 10 | 50 | X7R | 0805 | 2012 | 0.00125 | 0.00125 | 0.002 | 5.6e-08 | 1.792e-08 | 0.0113852 | 5.663757e-08 | 1.812402e-08 | 0.01328273 | 5.674383e-08 | 1.815803e-08 | 0.0113852 | 5.663757e-08 | 1.812402e-08 | 0.007590133 | 5.642505e-08 | 1.805602e-08 | 0.0056926 | 5.631879e-08 | 1.802201e-08 | 0.001897533 | 5.610626e-08 | 1.7954e-08 | -0.001897533 | 5.589374e-08 | 1.7886e-08 | -0.0113852 | 5.536243e-08 | 1.771598e-08 | -0.01518027 | 5.514991e-08 | 1.764797e-08 | -0.0341556 | 5.408729e-08 | 1.730793e-08 | -0.1062619 | 5.004934e-08 | 1.601579e-08 | -0.1176471 | 4.941176e-08 | 1.581176e-08 | -0.2409867 | 4.250474e-08 | 1.360152e-08 | -0.2523719 | 4.186717e-08 | 1.33975e-08 | -0.3946869 | 3.389753e-08 | 1.084721e-08 | -0.4155598 | 3.272865e-08 | 1.047317e-08 | -1 | 0 | 0 | -1 | 0 | 0
GCD21BR71H563MA01 | Murata | 5.6e-08 | 20 | 50 | X7R | 0805 | 2012 | 0.00125 | 0.00125 | 0.002 | 5.6e-08 | 1.792e-08 | 0.0113852 | 5.663757e-08 | 1.812402e-08 | 0.01328273 | 5.674383e-08 | 1.815803e-08 | 0.0113852 | 5.663757e-08 | 1.812402e-08 | 0.007590133 | 5.642505e-08 | 1.805602e-08 | 0.0056926 | 5.631879e-08 | 1.802201e-08 | 0.001897533 | 5.610626e-08 | 1.7954e-08 | -0.001897533 | 5.589374e-08 | 1.7886e-08 | -0.0113852 | 5.536243e-08 | 1.771598e-08 | -0.01518027 | 5.514991e-08 | 1.764797e-08 | -0.0341556 | 5.408729e-08 | 1.730793e-08 | -0.1062619 | 5.004934e-08 | 1.601579e-08 | -0.1176471 | 4.941176e-08 | 1.581176e-08 | -0.2409867 | 4.250474e-08 | 1.360152e-08 | -0.2523719 | 4.186717e-08 | 1.33975e-08 | -0.3946869 | 3.389753e-08 | 1.084721e-08 | -0.4155598 | 3.272865e-08 | 1.047317e-08 | -1 | 0 | 0 | -1 | 0 | 0
GCD21BR72A563KA01 | Murata | 5.6e-08 | 10 | 100 | X7R | 0805 | 2012 | 0.00125 | 0.00125 | 0.002 | 5.6e-08 | 1.792e-08 | 0.0113852 | 5.663757e-08 | 1.812402e-08 | 0.01328273 | 5.674383e-08 | 1.815803e-08 | 0.0113852 | 5.663757e-08 | 1.812402e-08 | 0.007590133 | 5.642505e-08 | 1.805602e-08 | 0.0056926 | 5.631879e-08 | 1.802201e-08 | 0.001897533 | 5.610626e-08 | 1.7954e-08 | -0.001897533 | 5.589374e-08 | 1.7886e-08 | -0.0113852 | 5.536243e-08 | 1.771598e-08 | -0.01518027 | 5.514991e-08 | 1.764797e-08 | -0.0341556 | 5.408729e-08 | 1.730793e-08 | -0.1062619 | 5.004934e-08 | 1.601579e-08 | -0.1176471 | 4.941176e-08 | 1.581176e-08 | -0.2409867 | 4.250474e-08 | 1.360152e-08 | -0.2523719 | 4.186717e-08 | 1.33975e-08 | -0.3946869 | 3.389753e-08 | 1.084721e-08 | -0.4155598 | 3.272865e-08 | 1.047317e-08 | -0.6129032 | 2.167742e-08 | 6.936774e-09 | -0.7172676 | 1.583302e-08 | 5.066565e-09
GCD21BR72A563MA01 | Murata | 5.6e-08 | 20 | 100 | X7R | 0805 | 2012 | 0.00125 | 0.00125 | 0.002 | 5.6e-08 | 1.792e-08 | 0.0113852 | 5.663757e-08 | 1.812402e-08 | 0.01328273 | 5.674383e-08 | 1.815803e-08 | 0.0113852 | 5.663757e-08 | 1.812402e-08 | 0.007590133 | 5.642505e-08 | 1.805602e-08 | 0.0056926 | 5.631879e-08 | 1.802201e-08 | 0.001897533 | 5.610626e-08 | 1.7954e-08 | -0.001897533 | 5.589374e-08 | 1.7886e-08 | -0.0113852 | 5.536243e-08 | 1.771598e-08 | -0.01518027 | 5.514991e-08 | 1.764797e-08 | -0.0341556 | 5.408729e-08 | 1.730793e-08 | -0.1062619 | 5.004934e-08 | 1.601579e-08 | -0.1176471 | 4.941176e-08 | 1.581176e-08 | -0.2409867 | 4.250474e-08 | 1.360152e-08 | -0.2523719 | 4.186717e-08 | 1.33975e-08 | -0.3946869 | 3.389753e-08 | 1.084721e-08 | -0.4155598 | 3.272865e-08 | 1.047317e-08 | -0.6129032 | 2.167742e-08 | 6.936774e-09 | -0.7172676 | 1.583302e-08 | 5.066565e-09
885012207095 | Würth | 3.3e-08 | 10 | 50 | X7R | 0805 | 2012 | 0.0008 | 0.00125 | 0.002 | 3.3e-08 | 1.65e-08 | 0.000248 | 3.3016e-08 | 1.6508e-08 | 0.00031 | 3.302e-08 | 1.651e-08 | 0.000775 | 3.305e-08 | 1.6525e-08 | 0.001023 | 3.3066e-08 | 1.6533e-08 | 0.00124 | 3.308e-08 | 1.654e-08 | 0.00155 | 3.31e-08 | 1.655e-08 | 0.006061 | 3.323e-08 | 1.6615e-08 | 0.0189 | 3.36e-08 | 1.68e-08 | 0.01634 | 3.352e-08 | 1.676e-08 | 0.00798 | 3.326e-08 | 1.663e-08 | -0.03754 | 3.174e-08 | 1.587e-08 | -0.0444 | 3.15e-08 | 1.575e-08 | -0.138 | 2.85e-08 | 1.425e-08 | -0.1488 | 2.814e-08 | 1.407e-08 | -0.2814 | 2.372e-08 | 1.186e-08 | -0.303 | 2.3e-08 | 1.15e-08 |  |  | 0 |  |  | 0
CGA5L2X7R2A154K160AA Equiv. C3216X7R2A154K for Auto | TDK | 1.5e-07 | 10 | 100 | X7R | 1206 | 3216 | 0.0016 | 0.0016 | 0.0032 | 1.5e-07 | 1.831055e-08 | 0.01033333 | 1.5155e-07 | 1.849976e-08 | 0.01286667 | 1.5193e-07 | 1.854614e-08 | 0.01193333 | 1.5179e-07 | 1.852905e-08 | 0.01193333 | 1.5179e-07 | 1.852905e-08 | 0.01193333 | 1.5179e-07 | 1.852905e-08 | 0.0102 | 1.5153e-07 | 1.849731e-08 | 0.008 | 1.512e-07 | 1.845703125e-08 | -0.001533333 | 1.4977e-07 | 1.828247e-08 | -0.009333333 | 1.486e-07 | 1.813965e-08 | -0.02493333 | 1.4626e-07 | 1.7854e-08 | -0.0682 | 1.3977e-07 | 1.706177e-08 | -0.0736 | 1.3896e-07 | 1.696289e-08 | -0.1528 | 1.2708e-07 | 1.55127e-08 | -0.1598 | 1.2603e-07 | 1.538452e-08 | -0.2582667 | 1.1126e-07 | 1.358154e-08 | -0.2758667 | 1.0862e-07 | 1.325928e-08 | -0.4668 | 7.998e-08 | 9.763184e-09 | -0.6096667 | 5.855e-08 | 7.147217e-09
CGA5L2X7R2A154M160AA Equiv. C3216X7R2A154M for Auto | TDK | 1.5e-07 | 20 | 100 | X7R | 1206 | 3216 | 0.0016 | 0.0016 | 0.0032 | 1.5e-07 | 1.831055e-08 | 0.01033333 | 1.5155e-07 | 1.849976e-08 | 0.01286667 | 1.5193e-07 | 1.854614e-08 | 0.01193333 | 1.5179e-07 | 1.852905e-08 | 0.01193333 | 1.5179e-07 | 1.852905e-08 | 0.01193333 | 1.5179e-07 | 1.852905e-08 | 0.0102 | 1.5153e-07 | 1.849731e-08 | 0.008 | 1.512e-07 | 1.845703125e-08 | -0.001533333 | 1.4977e-07 | 1.828247e-08 | -0.009333333 | 1.486e-07 | 1.813965e-08 | -0.02493333 | 1.4626e-07 | 1.7854e-08 | -0.0682 | 1.3977e-07 | 1.706177e-08 | -0.0736 | 1.3896e-07 | 1.696289e-08 | -0.1528 | 1.2708e-07 | 1.55127e-08 | -0.1598 | 1.2603e-07 | 1.538452e-08 | -0.2582667 | 1.1126e-07 | 1.358154e-08 | -0.2758667 | 1.0862e-07 | 1.325928e-08 | -0.4668 | 7.998e-08 | 9.763184e-09 | -0.6096667 | 5.855e-08 | 7.147217e-09
C3216X7R2A154K160AA | TDK | 1.5e-07 | 10 | 100 | X7R | 1206 | 3216 | 0.0016 | 0.0016 | 0.0032 | 1.5e-07 | 1.831055e-08 | 0.01033333 | 1.5155e-07 | 1.849976e-08 | 0.01286667 | 1.5193e-07 | 1.854614e-08 | 0.01193333 | 1.5179e-07 | 1.852905e-08 | 0.01193333 | 1.5179e-07 | 1.852905e-08 | 0.01193333 | 1.5179e-07 | 1.852905e-08 | 0.0102 | 1.5153e-07 | 1.849731e-08 | 0.008 | 1.512e-07 | 1.845703125e-08 | -0.001533333 | 1.4977e-07 | 1.828247e-08 | -0.009333333 | 1.486e-07 | 1.813965e-08 | -0.02493333 | 1.4626e-07 | 1.7854e-08 | -0.0682 | 1.3977e-07 | 1.706177e-08 | -0.0736 | 1.3896e-07 | 1.696289e-08 | -0.1528 | 1.2708e-07 | 1.55127e-08 | -0.1598 | 1.2603e-07 | 1.538452e-08 | -0.2582667 | 1.1126e-07 | 1.358154e-08 | -0.2758667 | 1.0862e-07 | 1.325928e-08 | -0.4668 | 7.998e-08 | 9.763184e-09 | -0.6096667 | 5.855e-08 | 7.147217e-09
GRM31C5C1H154GE02 | Murata | 1.5e-07 | 2 | 50 | C0G | 1206 | 3216 | 0.0016 | 0.0016 | 0.0032 | 1.5e-07 | 1.831055e-08 | 0 | 1.5e-07 | 1.831055e-08 | 0 | 1.5e-07 | 1.831055e-08 | 0 | 1.5e-07 | 1.831055e-08 | 0 | 1.5e-07 | 1.831055e-08 | 0 | 1.5e-07 | 1.831055e-08 | 0 | 1.5e-07 | 1.831055e-08 | 0 | 1.5e-07 | 1.831055e-08 | 0 | 1.5e-07 | 1.831055e-08 | 0 | 1.5e-07 | 1.831055e-08 | 0 | 1.5e-07 | 1.831055e-08 | 0 | 1.5e-07 | 1.831055e-08 | 0 | 1.5e-07 | 1.831055e-08 | 0 | 1.5e-07 | 1.831055e-08 | 0 | 1.5e-07 | 1.831055e-08 | 0 | 1.5e-07 | 1.831055e-08 | 0 | 1.5e-07 | 1.831055e-08 | -1 | 0 | 0 | -1 | 0 | 0
GRM31C5C1H154JE02 | Murata | 1.5e-07 | 5 | 50 | C0G | 1206 | 3216 | 0.0016 | 0.0016 | 0.0032 | 1.5e-07 | 1.831055e-08 | 0 | 1.5e-07 | 1.831055e-08 | 0 | 1.5e-07 | 1.831055e-08 | 0 | 1.5e-07 | 1.831055e-08 | 0 | 1.5e-07 | 1.831055e-08 | 0 | 1.5e-07 | 1.831055e-08 | 0 | 1.5e-07 | 1.831055e-08 | 0 | 1.5e-07 | 1.831055e-08 | 0 | 1.5e-07 | 1.831055e-08 | 0 | 1.5e-07 | 1.831055e-08 | 0 | 1.5e-07 | 1.831055e-08 | 0 | 1.5e-07 | 1.831055e-08 | 0 | 1.5e-07 | 1.831055e-08 | 0 | 1.5e-07 | 1.831055e-08 | 0 | 1.5e-07 | 1.831055e-08 | 0 | 1.5e-07 | 1.831055e-08 | 0 | 1.5e-07 | 1.831055e-08 | -1 | 0 | 0 | -1 | 0 | 0
GRM31C5C1E154GE02 | Murata | 1.5e-07 | 2 | 25 | C0G | 1206 | 3216 | 0.0016 | 0.0016 | 0.0032 | 1.5e-07 | 1.831055e-08 | 0 | 1.5e-07 | 1.831055e-08 | 0 | 1.5e-07 | 1.831055e-08 | 0 | 1.5e-07 | 1.831055e-08 | 0 | 1.5e-07 | 1.831055e-08 | 0 | 1.5e-07 | 1.831055e-08 | 0 | 1.5e-07 | 1.831055e-08 | 0 | 1.5e-07 | 1.831055e-08 | 0 | 1.5e-07 | 1.831055e-08 | 0 | 1.5e-07 | 1.831055e-08 | 0 | 1.5e-07 | 1.831055e-08 | 0 | 1.5e-07 | 1.831055e-08 | 0 | 1.5e-07 | 1.831055e-08 | -1 | 0 | 0 | -1 | 0 | 0 | -1 | 0 | 0 | -1 | 0 | 0 | -1 | 0 | 0 | -1 | 0 | 0
GRM31C5C1E154JE02 | Murata | 1.5e-07 | 5 | 25 | C0G | 1206 | 3216 | 0.0016 | 0.0016 | 0.0032 | 1.5e-07 | 1.831055e-08 | 0 | 1.5e-07 | 1.831055e-08 | 0 | 1.5e-07 | 1.831055e-08 | 0 | 1.5e-07 | 1.831055e-08 | 0 | 1.5e-07 | 1.831055e-08 | 0 | 1.5e-07 | 1.831055e-08 | 0 | 1.5e-07 | 1.831055e-08 | 0 | 1.5e-07 | 1.831055e-08 | 0 | 1.5e-07 | 1.831055e-08 | 0 | 1.5e-07 | 1.831055e-08 | 0 | 1.5e-07 | 1.831055e-08 | 0 | 1.5e-07 | 1.831055e-08 | 0 | 1.5e-07 | 1.831055e-08 | -1 | 0 | 0 | -1 | 0 | 0 | -1 | 0 | 0 | -1 | 0 | 0 | -1 | 0 | 0 | -1 | 0 | 0
CGA5L2X8R2A154K160AD Equiv. C3216X8R2A154K for Auto | TDK | 1.5e-07 | 10 | 100 | X8R | 1206 | 3216 | 0.0016 | 0.0016 | 0.0032 | 1.5e-07 | 1.831055e-08 | 0.03246667 | 1.5487e-07 | 1.890503e-08 | 0.04053333 | 1.5608e-07 | 1.905273e-08 | 0.04346667 | 1.5652e-07 | 1.910645e-08 | 0.04553333 | 1.5683e-07 | 1.914429e-08 | 0.04733333 | 1.571e-07 | 1.917725e-08 | 0.0472 | 1.5708e-07 | 1.91748e-08 | 0.04706667 | 1.5706e-07 | 1.917236e-08 | 0.0438 | 1.5657e-07 | 1.911255e-08 | 0.039 | 1.5585e-07 | 1.902466e-08 | 0.02933333 | 1.544e-07 | 1.884765625e-08 | -0.01086667 | 1.4837e-07 | 1.811157e-08 | -0.01593333 | 1.4761e-07 | 1.80188e-08 | -0.1014667 | 1.3478e-07 | 1.645264e-08 | -0.1086 | 1.3371e-07 | 1.632202e-08 | -0.2095333 | 1.1857e-07 | 1.447388e-08 | -0.2276 | 1.1586e-07 | 1.414307e-08 | -0.4120667 | 8.819e-08 | 1.076538e-08 | -0.5463333 | 6.805e-08 | 8.306885e-09
CGA5L2X8R2A154M160AD Equiv. C3216X8R2A154M for Auto | TDK | 1.5e-07 | 20 | 100 | X8R | 1206 | 3216 | 0.0016 | 0.0016 | 0.0032 | 1.5e-07 | 1.831055e-08 | 0.03246667 | 1.5487e-07 | 1.890503e-08 | 0.04053333 | 1.5608e-07 | 1.905273e-08 | 0.04346667 | 1.5652e-07 | 1.910645e-08 | 0.04553333 | 1.5683e-07 | 1.914429e-08 | 0.04733333 | 1.571e-07 | 1.917725e-08 | 0.0472 | 1.5708e-07 | 1.91748e-08 | 0.04706667 | 1.5706e-07 | 1.917236e-08 | 0.0438 | 1.5657e-07 | 1.911255e-08 | 0.039 | 1.5585e-07 | 1.902466e-08 | 0.02933333 | 1.544e-07 | 1.884765625e-08 | -0.01086667 | 1.4837e-07 | 1.811157e-08 | -0.01593333 | 1.4761e-07 | 1.80188e-08 | -0.1014667 | 1.3478e-07 | 1.645264e-08 | -0.1086 | 1.3371e-07 | 1.632202e-08 | -0.2095333 | 1.1857e-07 | 1.447388e-08 | -0.2276 | 1.1586e-07 | 1.414307e-08 | -0.4120667 | 8.819e-08 | 1.076538e-08 | -0.5463333 | 6.805e-08 | 8.306885e-09
CGA5L2X8R2A154K160AE Equiv. C3216X8R2A154K for Auto | TDK | 1.5e-07 | 10 | 100 | X8R | 1206 | 3216 | 0.0016 | 0.0016 | 0.0032 | 1.5e-07 | 1.831055e-08 | 0.03246667 | 1.5487e-07 | 1.890503e-08 | 0.04053333 | 1.5608e-07 | 1.905273e-08 | 0.04346667 | 1.5652e-07 | 1.910645e-08 | 0.04553333 | 1.5683e-07 | 1.914429e-08 | 0.04733333 | 1.571e-07 | 1.917725e-08 | 0.0472 | 1.5708e-07 | 1.91748e-08 | 0.04706667 | 1.5706e-07 | 1.917236e-08 | 0.0438 | 1.5657e-07 | 1.911255e-08 | 0.039 | 1.5585e-07 | 1.902466e-08 | 0.02933333 | 1.544e-07 | 1.884765625e-08 | -0.01086667 | 1.4837e-07 | 1.811157e-08 | -0.01593333 | 1.4761e-07 | 1.80188e-08 | -0.1014667 | 1.3478e-07 | 1.645264e-08 | -0.1086 | 1.3371e-07 | 1.632202e-08 | -0.2095333 | 1.1857e-07 | 1.447388e-08 | -0.2276 | 1.1586e-07 | 1.414307e-08 | -0.4120667 | 8.819e-08 | 1.076538e-08 | -0.5463333 | 6.805e-08 | 8.306885e-09
CGA5L2X8R2A154M160AE Equiv. C3216X8R2A154M for Auto | TDK | 1.5e-07 | 20 | 100 | X8R | 1206 | 3216 | 0.0016 | 0.0016 | 0.0032 | 1.5e-07 | 1.831055e-08 | 0.03246667 | 1.5487e-07 | 1.890503e-08 | 0.04053333 | 1.5608e-07 | 1.905273e-08 | 0.04346667 | 1.5652e-07 | 1.910645e-08 | 0.04553333 | 1.5683e-07 | 1.914429e-08 | 0.04733333 | 1.571e-07 | 1.917725e-08 | 0.0472 | 1.5708e-07 | 1.91748e-08 | 0.04706667 | 1.5706e-07 | 1.917236e-08 | 0.0438 | 1.5657e-07 | 1.911255e-08 | 0.039 | 1.5585e-07 | 1.902466e-08 | 0.02933333 | 1.544e-07 | 1.884765625e-08 | -0.01086667 | 1.4837e-07 | 1.811157e-08 | -0.01593333 | 1.4761e-07 | 1.80188e-08 | -0.1014667 | 1.3478e-07 | 1.645264e-08 | -0.1086 | 1.3371e-07 | 1.632202e-08 | -0.2095333 | 1.1857e-07 | 1.447388e-08 | -0.2276 | 1.1586e-07 | 1.414307e-08 | -0.4120667 | 8.819e-08 | 1.076538e-08 | -0.5463333 | 6.805e-08 | 8.306885e-09
C3216X8R2A154K160AE | TDK | 1.5e-07 | 10 | 100 | X8R | 1206 | 3216 | 0.0016 | 0.0016 | 0.0032 | 1.5e-07 | 1.831055e-08 | 0.03246667 | 1.5487e-07 | 1.890503e-08 | 0.04053333 | 1.5608e-07 | 1.905273e-08 | 0.04346667 | 1.5652e-07 | 1.910645e-08 | 0.04553333 | 1.5683e-07 | 1.914429e-08 | 0.04733333 | 1.571e-07 | 1.917725e-08 | 0.0472 | 1.5708e-07 | 1.91748e-08 | 0.04706667 | 1.5706e-07 | 1.917236e-08 | 0.0438 | 1.5657e-07 | 1.911255e-08 | 0.039 | 1.5585e-07 | 1.902466e-08 | 0.02933333 | 1.544e-07 | 1.884765625e-08 | -0.01086667 | 1.4837e-07 | 1.811157e-08 | -0.01593333 | 1.4761e-07 | 1.80188e-08 | -0.1014667 | 1.3478e-07 | 1.645264e-08 | -0.1086 | 1.3371e-07 | 1.632202e-08 | -0.2095333 | 1.1857e-07 | 1.447388e-08 | -0.2276 | 1.1586e-07 | 1.414307e-08 | -0.4120667 | 8.819e-08 | 1.076538e-08 | -0.5463333 | 6.805e-08 | 8.306885e-09
GCE21BR71H563KA01 | Murata | 5.6e-08 | 10 | 50 | X7R | 0805 | 2012 | 0.00125 | 0.00125 | 0.002 | 5.6e-08 | 1.792e-08 | 0.003603604 | 5.62018e-08 | 1.798458e-08 | 0.005405405 | 5.63027e-08 | 1.801686e-08 | 0.007207207 | 5.64036e-08 | 1.804915e-08 | 0.007207207 | 5.64036e-08 | 1.804915e-08 | 0.007207207 | 5.64036e-08 | 1.804915e-08 | 0.005405405 | 5.63027e-08 | 1.801686e-08 | 0.001801802 | 5.61009e-08 | 1.795229e-08 | -0.01081081 | 5.539459e-08 | 1.772627e-08 | -0.01801802 | 5.499099e-08 | 1.759712e-08 | -0.03603604 | 5.398198e-08 | 1.727423e-08 | -0.09009009 | 5.095495e-08 | 1.630559e-08 | -0.0972973 | 5.055135e-08 | 1.617643e-08 | -0.1981982 | 4.49009e-08 | 1.436829e-08 | -0.209009 | 4.42955e-08 | 1.417456e-08 | -0.3477477 | 3.652613e-08 | 1.168836e-08 | -0.3693694 | 3.531532e-08 | 1.13009e-08 | -1 | 0 | 0 | -1 | 0 | 0
GCE21BR71H563MA01 | Murata | 5.6e-08 | 20 | 50 | X7R | 0805 | 2012 | 0.00125 | 0.00125 | 0.002 | 5.6e-08 | 1.792e-08 | 0.003603604 | 5.62018e-08 | 1.798458e-08 | 0.005405405 | 5.63027e-08 | 1.801686e-08 | 0.007207207 | 5.64036e-08 | 1.804915e-08 | 0.007207207 | 5.64036e-08 | 1.804915e-08 | 0.007207207 | 5.64036e-08 | 1.804915e-08 | 0.005405405 | 5.63027e-08 | 1.801686e-08 | 0.001801802 | 5.61009e-08 | 1.795229e-08 | -0.01081081 | 5.539459e-08 | 1.772627e-08 | -0.01801802 | 5.499099e-08 | 1.759712e-08 | -0.03603604 | 5.398198e-08 | 1.727423e-08 | -0.09009009 | 5.095495e-08 | 1.630559e-08 | -0.0972973 | 5.055135e-08 | 1.617643e-08 | -0.1981982 | 4.49009e-08 | 1.436829e-08 | -0.209009 | 4.42955e-08 | 1.417456e-08 | -0.3477477 | 3.652613e-08 | 1.168836e-08 | -0.3693694 | 3.531532e-08 | 1.13009e-08 | -1 | 0 | 0 | -1 | 0 | 0
GCE21BR72A563KA01 | Murata | 5.6e-08 | 10 | 100 | X7R | 0805 | 2012 | 0.00125 | 0.00125 | 0.002 | 5.6e-08 | 1.792e-08 | 0.003603604 | 5.62018e-08 | 1.798458e-08 | 0.005405405 | 5.63027e-08 | 1.801686e-08 | 0.007207207 | 5.64036e-08 | 1.804915e-08 | 0.007207207 | 5.64036e-08 | 1.804915e-08 | 0.007207207 | 5.64036e-08 | 1.804915e-08 | 0.005405405 | 5.63027e-08 | 1.801686e-08 | 0.001801802 | 5.61009e-08 | 1.795229e-08 | -0.01081081 | 5.539459e-08 | 1.772627e-08 | -0.01801802 | 5.499099e-08 | 1.759712e-08 | -0.03603604 | 5.398198e-08 | 1.727423e-08 | -0.09009009 | 5.095495e-08 | 1.630559e-08 | -0.0972973 | 5.055135e-08 | 1.617643e-08 | -0.1981982 | 4.49009e-08 | 1.436829e-08 | -0.209009 | 4.42955e-08 | 1.417456e-08 | -0.3477477 | 3.652613e-08 | 1.168836e-08 | -0.3693694 | 3.531532e-08 | 1.13009e-08 | -0.5837838 | 2.330811e-08 | 7.458595e-09 | -0.6972973 | 1.695135e-08 | 5.424432e-09
GCE21BR72A563MA01 | Murata | 5.6e-08 | 20 | 100 | X7R | 0805 | 2012 | 0.00125 | 0.00125 | 0.002 | 5.6e-08 | 1.792e-08 | 0.003603604 | 5.62018e-08 | 1.798458e-08 | 0.005405405 | 5.63027e-08 | 1.801686e-08 | 0.007207207 | 5.64036e-08 | 1.804915e-08 | 0.007207207 | 5.64036e-08 | 1.804915e-08 | 0.007207207 | 5.64036e-08 | 1.804915e-08 | 0.005405405 | 5.63027e-08 | 1.801686e-08 | 0.001801802 | 5.61009e-08 | 1.795229e-08 | -0.01081081 | 5.539459e-08 | 1.772627e-08 | -0.01801802 | 5.499099e-08 | 1.759712e-08 | -0.03603604 | 5.398198e-08 | 1.727423e-08 | -0.09009009 | 5.095495e-08 | 1.630559e-08 | -0.0972973 | 5.055135e-08 | 1.617643e-08 | -0.1981982 | 4.49009e-08 | 1.436829e-08 | -0.209009 | 4.42955e-08 | 1.417456e-08 | -0.3477477 | 3.652613e-08 | 1.168836e-08 | -0.3693694 | 3.531532e-08 | 1.13009e-08 | -0.5837838 | 2.330811e-08 | 7.458595e-09 | -0.6972973 | 1.695135e-08 | 5.424432e-09
GCJ21BR72A563KA01 | Murata | 5.6e-08 | 10 | 100 | X7R | 0805 | 2012 | 0.00125 | 0.00125 | 0.002 | 5.6e-08 | 1.792e-08 | 0.001769912 | 5.609912e-08 | 1.795172e-08 | 0.001769912 | 5.609912e-08 | 1.795172e-08 | 0.001769912 | 5.609912e-08 | 1.795172e-08 | 0.001769912 | 5.609912e-08 | 1.795172e-08 | 0.001769912 | 5.609912e-08 | 1.795172e-08 | 0 | 5.6e-08 | 1.792e-08 | -0.001769912 | 5.590088e-08 | 1.788828e-08 | -0.01061947 | 5.540531e-08 | 1.77297e-08 | -0.01946903 | 5.490973e-08 | 1.757112e-08 | -0.04424779 | 5.352212e-08 | 1.712708e-08 | -0.1168142 | 4.945841e-08 | 1.582669e-08 | -0.1274336 | 4.886372e-08 | 1.563639e-08 | -0.240708 | 4.252035e-08 | 1.360651e-08 | -0.2530973 | 4.182655e-08 | 1.33845e-08 | -0.3858407 | 3.439292e-08 | 1.100573e-08 | -0.4070796 | 3.320354e-08 | 1.062513e-08 | -0.5929204 | 2.279646e-08 | 7.294867e-09 | -0.6938053 | 1.71469e-08 | 5.487009e-09
885382208003 | Würth | 1e-07 | 10 | 50 | X7R | 1206 | 3216 | 0.00125 | 0.0016 | 0.0032 | 1e-07 | 1.5625e-08 | 0.007368 | 1.008e-07 | 1.575e-08 | 0.00921 | 1.01e-07 | 1.578125e-08 | 0.0205 | 1.02e-07 | 1.59375e-08 | 0.02161 | 1.02e-07 | 1.59375e-08 | 0.0214 | 1.02e-07 | 1.59375e-08 | 0.0202 | 1.02e-07 | 1.59375e-08 | 0.0166406 | 1.0174e-07 | 1.5896875e-08 | 0.00651 | 1.01e-07 | 1.578125e-08 | -0.003894 | 9.98e-08 | 1.559375e-08 | -0.02626 | 9.734e-08 | 1.5209375e-08 | -0.0849 | 9.15e-08 | 1.4296875e-08 | -0.0928 | 9.07e-08 | 1.4171875e-08 | -0.189 | 8.11e-08 | 1.2671875e-08 | -0.1994 | 8.006e-08 | 1.2509375e-08 | -0.3224 | 6.776e-08 | 1.05875e-08 | -0.342 | 6.58e-08 | 1.028125e-08 |  |  | 0 |  |  | 0
885012208118 | Würth | 1e-07 | 10 | 100 | X7R | 1206 | 3216 | 0.00125 | 0.0016 | 0.0032 | 1e-07 | 1.5625e-08 | 0.00128 | 1.0016e-07 | 1.565e-08 | 0.0016 | 1.002e-07 | 1.565625e-08 | 0.004 | 1.005e-07 | 1.5703125e-08 | 0.00528 | 1.0066e-07 | 1.5728125e-08 | 0.0064 | 1.008e-07 | 1.575e-08 | 0.008 | 1.01e-07 | 1.578125e-08 | 0.01008 | 1.0126e-07 | 1.5821875e-08 | 0.016 | 1.02e-07 | 1.59375e-08 | 0.01646 | 1.02e-07 | 1.59375e-08 | 0.01738 | 1.02e-07 | 1.59375e-08 | -0.00726 | 9.936e-08 | 1.5525e-08 | -0.01365 | 9.87e-08 | 1.5421875e-08 | -0.0993 | 9.005e-08 | 1.40703125e-08 | -0.11004 | 8.898e-08 | 1.3903125e-08 | -0.245 | 7.55e-08 | 1.1796875e-08 | -0.268 | 7.32e-08 | 1.14375e-08 | -0.5025 | 4.975e-08 | 7.7734375e-09 | -0.647 | 3.53e-08 | 5.515625e-09
885382208006 | Würth | 1e-07 | 10 | 100 | X7R | 1206 | 3216 | 0.00125 | 0.0016 | 0.0032 | 1e-07 | 1.5625e-08 | 0.002532 | 1.004e-07 | 1.56875e-08 | 0.003165 | 1.005e-07 | 1.5703125e-08 | 0.0076475 | 1.01e-07 | 1.578125e-08 | 0.0097555 | 1.01e-07 | 1.578125e-08 | 0.0116 | 1.01e-07 | 1.578125e-08 | 0.01185 | 1.01e-07 | 1.578125e-08 | 0.011653 | 1.01e-07 | 1.578125e-08 | 0.00324 | 1e-07 | 1.5625e-08 | -0.008268 | 9.892e-08 | 1.545625e-08 | -0.031284 | 9.676e-08 | 1.511875e-08 | -0.09218 | 9.08e-08 | 1.41875e-08 | -0.10165 | 8.985e-08 | 1.40390625e-08 | -0.208 | 7.92e-08 | 1.2375e-08 | -0.2198 | 7.802e-08 | 1.2190625e-08 | -0.359 | 6.41e-08 | 1.0015625e-08 | -0.382 | 6.18e-08 | 9.65625e-09 | -0.585 | 4.15e-08 | 6.484375e-09 | -0.701 | 2.99e-08 | 4.671875e-09
GCE188R71H183KA01 | Murata | 1.8e-08 | 10 | 50 | X7R | 0603 | 1608 | 0.0008 | 0.0008 | 0.0016 | 1.8e-08 | 1.7578125e-08 | 0.005649718 | 1.810169e-08 | 1.767744e-08 | 0.005649718 | 1.810169e-08 | 1.767744e-08 | 0.01129944 | 1.820339e-08 | 1.777675e-08 | 0.01129944 | 1.820339e-08 | 1.777675e-08 | 0.01129944 | 1.820339e-08 | 1.777675e-08 | 0.01129944 | 1.820339e-08 | 1.777675e-08 | 0.005649718 | 1.810169e-08 | 1.767744e-08 | 0 | 1.8e-08 | 1.7578125e-08 | -0.005649718 | 1.789831e-08 | 1.747881e-08 | -0.02259887 | 1.759322e-08 | 1.718088e-08 | -0.06214689 | 1.688136e-08 | 1.64857e-08 | -0.06779661 | 1.677966e-08 | 1.638639e-08 | -0.1412429 | 1.545763e-08 | 1.509534e-08 | -0.1468927 | 1.535593e-08 | 1.499603e-08 | -0.2655367 | 1.322034e-08 | 1.291049e-08 | -0.2824859 | 1.291525e-08 | 1.261255e-08 | -1 | 0 | 0 | -1 | 0 | 0
GCJ188R71A224KA01 | Murata | 2.2e-07 | 10 | 10 | X7R | 0603 | 1608 | 0.0008 | 0.0008 | 0.0016 | 2.2e-07 | 2.1484375e-07 | 0 | 2.2e-07 | 2.1484375e-07 | 0 | 2.2e-07 | 2.1484375e-07 | 0.004651163 | 2.210233e-07 | 2.15843e-07 | 0.004651163 | 2.210233e-07 | 2.15843e-07 | 0 | 2.2e-07 | 2.1484375e-07 | -0.004651163 | 2.189767e-07 | 2.138445e-07 | -0.01860465 | 2.15907e-07 | 2.108467e-07 | -0.09767442 | 1.985116e-07 | 1.93859e-07 | -1 | 0 | 0 | -1 | 0 | 0 | -1 | 0 | 0 | -1 | 0 | 0 | -1 | 0 | 0 | -1 | 0 | 0 | -1 | 0 | 0 | -1 | 0 | 0 | -1 | 0 | 0 | -1 | 0 | 0
GCE188R71H183MA01 | Murata | 1.8e-08 | 20 | 50 | X7R | 0603 | 1608 | 0.0008 | 0.0008 | 0.0016 | 1.8e-08 | 1.7578125e-08 | 0.005649718 | 1.810169e-08 | 1.767744e-08 | 0.005649718 | 1.810169e-08 | 1.767744e-08 | 0.01129944 | 1.820339e-08 | 1.777675e-08 | 0.01129944 | 1.820339e-08 | 1.777675e-08 | 0.01129944 | 1.820339e-08 | 1.777675e-08 | 0.01129944 | 1.820339e-08 | 1.777675e-08 | 0.005649718 | 1.810169e-08 | 1.767744e-08 | 0 | 1.8e-08 | 1.7578125e-08 | -0.005649718 | 1.789831e-08 | 1.747881e-08 | -0.02259887 | 1.759322e-08 | 1.718088e-08 | -0.06214689 | 1.688136e-08 | 1.64857e-08 | -0.06779661 | 1.677966e-08 | 1.638639e-08 | -0.1412429 | 1.545763e-08 | 1.509534e-08 | -0.1468927 | 1.535593e-08 | 1.499603e-08 | -0.2655367 | 1.322034e-08 | 1.291049e-08 | -0.2824859 | 1.291525e-08 | 1.261255e-08 | -1 | 0 | 0 | -1 | 0 | 0
GCE188R72A183KA01 | Murata | 1.8e-08 | 10 | 100 | X7R | 0603 | 1608 | 0.0008 | 0.0008 | 0.0016 | 1.8e-08 | 1.7578125e-08 | 0.005649718 | 1.810169e-08 | 1.767744e-08 | 0.005649718 | 1.810169e-08 | 1.767744e-08 | 0.01129944 | 1.820339e-08 | 1.777675e-08 | 0.01129944 | 1.820339e-08 | 1.777675e-08 | 0.01129944 | 1.820339e-08 | 1.777675e-08 | 0.01129944 | 1.820339e-08 | 1.777675e-08 | 0.005649718 | 1.810169e-08 | 1.767744e-08 | 0 | 1.8e-08 | 1.7578125e-08 | -0.005649718 | 1.789831e-08 | 1.747881e-08 | -0.02259887 | 1.759322e-08 | 1.718088e-08 | -0.06214689 | 1.688136e-08 | 1.64857e-08 | -0.06779661 | 1.677966e-08 | 1.638639e-08 | -0.1412429 | 1.545763e-08 | 1.509534e-08 | -0.1468927 | 1.535593e-08 | 1.499603e-08 | -0.2655367 | 1.322034e-08 | 1.291049e-08 | -0.2824859 | 1.291525e-08 | 1.261255e-08 | -0.5084746 | 8.847458e-09 | 8.640095e-09 | -0.6384181 | 6.508475e-09 | 6.355932e-09
GCE188R72A183MA01 | Murata | 1.8e-08 | 20 | 100 | X7R | 0603 | 1608 | 0.0008 | 0.0008 | 0.0016 | 1.8e-08 | 1.7578125e-08 | 0.005649718 | 1.810169e-08 | 1.767744e-08 | 0.005649718 | 1.810169e-08 | 1.767744e-08 | 0.01129944 | 1.820339e-08 | 1.777675e-08 | 0.01129944 | 1.820339e-08 | 1.777675e-08 | 0.01129944 | 1.820339e-08 | 1.777675e-08 | 0.01129944 | 1.820339e-08 | 1.777675e-08 | 0.005649718 | 1.810169e-08 | 1.767744e-08 | 0 | 1.8e-08 | 1.7578125e-08 | -0.005649718 | 1.789831e-08 | 1.747881e-08 | -0.02259887 | 1.759322e-08 | 1.718088e-08 | -0.06214689 | 1.688136e-08 | 1.64857e-08 | -0.06779661 | 1.677966e-08 | 1.638639e-08 | -0.1412429 | 1.545763e-08 | 1.509534e-08 | -0.1468927 | 1.535593e-08 | 1.499603e-08 | -0.2655367 | 1.322034e-08 | 1.291049e-08 | -0.2824859 | 1.291525e-08 | 1.261255e-08 | -0.5084746 | 8.847458e-09 | 8.640095e-09 | -0.6384181 | 6.508475e-09 | 6.355932e-09
CGA5H2X8R2A104K115AD Equiv. C3216X8R2A104K for Auto | TDK | 1e-07 | 10 | 100 | X8R | 1206 | 3216 | 0.00115 | 0.0016 | 0.0032 | 1e-07 | 1.69837e-08 | 0.027 | 1.027e-07 | 1.744226e-08 | 0.0338 | 1.0338e-07 | 1.755774e-08 | 0.0369 | 1.0369e-07 | 1.761039e-08 | 0.0399 | 1.0399e-07 | 1.766135e-08 | 0.0425 | 1.0425e-07 | 1.77055e-08 | 0.0428 | 1.0428e-07 | 1.77106e-08 | 0.0432 | 1.0432e-07 | 1.771739e-08 | 0.0415 | 1.0415e-07 | 1.768852e-08 | 0.0378 | 1.0378e-07 | 1.762568e-08 | 0.0303 | 1.0303e-07 | 1.74983e-08 | -0.0009 | 9.991e-08 | 1.696841e-08 | -0.0048 | 9.952e-08 | 1.690217e-08 | -0.0771 | 9.229e-08 | 1.567425e-08 | -0.0831 | 9.169e-08 | 1.557235e-08 | -0.172 | 8.28e-08 | 1.40625e-08 | -0.1882 | 8.118e-08 | 1.378736e-08 | -0.3695 | 6.305e-08 | 1.070822e-08 | -0.5072 | 4.928e-08 | 8.369565e-09
CGA5H2X8R2A104M115AD Equiv. C3216X8R2A104M for Auto | TDK | 1e-07 | 20 | 100 | X8R | 1206 | 3216 | 0.00115 | 0.0016 | 0.0032 | 1e-07 | 1.69837e-08 | 0.027 | 1.027e-07 | 1.744226e-08 | 0.0338 | 1.0338e-07 | 1.755774e-08 | 0.0369 | 1.0369e-07 | 1.761039e-08 | 0.0399 | 1.0399e-07 | 1.766135e-08 | 0.0425 | 1.0425e-07 | 1.77055e-08 | 0.0428 | 1.0428e-07 | 1.77106e-08 | 0.0432 | 1.0432e-07 | 1.771739e-08 | 0.0415 | 1.0415e-07 | 1.768852e-08 | 0.0378 | 1.0378e-07 | 1.762568e-08 | 0.0303 | 1.0303e-07 | 1.74983e-08 | -0.0009 | 9.991e-08 | 1.696841e-08 | -0.0048 | 9.952e-08 | 1.690217e-08 | -0.0771 | 9.229e-08 | 1.567425e-08 | -0.0831 | 9.169e-08 | 1.557235e-08 | -0.172 | 8.28e-08 | 1.40625e-08 | -0.1882 | 8.118e-08 | 1.378736e-08 | -0.3695 | 6.305e-08 | 1.070822e-08 | -0.5072 | 4.928e-08 | 8.369565e-09
CGA5H2X8R2A104K115AA Equiv. C3216X8R2A104K for Auto | TDK | 1e-07 | 10 | 100 | X8R | 1206 | 3216 | 0.00115 | 0.0016 | 0.0032 | 1e-07 | 1.69837e-08 | 0.027 | 1.027e-07 | 1.744226e-08 | 0.0338 | 1.0338e-07 | 1.755774e-08 | 0.0369 | 1.0369e-07 | 1.761039e-08 | 0.0399 | 1.0399e-07 | 1.766135e-08 | 0.0425 | 1.0425e-07 | 1.77055e-08 | 0.0428 | 1.0428e-07 | 1.77106e-08 | 0.0432 | 1.0432e-07 | 1.771739e-08 | 0.0415 | 1.0415e-07 | 1.768852e-08 | 0.0378 | 1.0378e-07 | 1.762568e-08 | 0.0303 | 1.0303e-07 | 1.74983e-08 | -0.0009 | 9.991e-08 | 1.696841e-08 | -0.0048 | 9.952e-08 | 1.690217e-08 | -0.0771 | 9.229e-08 | 1.567425e-08 | -0.0831 | 9.169e-08 | 1.557235e-08 | -0.172 | 8.28e-08 | 1.40625e-08 | -0.1882 | 8.118e-08 | 1.378736e-08 | -0.3695 | 6.305e-08 | 1.070822e-08 | -0.5072 | 4.928e-08 | 8.369565e-09
CGA5H2X8R2A104M115AA Equiv. C3216X8R2A104M for Auto | TDK | 1e-07 | 20 | 100 | X8R | 1206 | 3216 | 0.00115 | 0.0016 | 0.0032 | 1e-07 | 1.69837e-08 | 0.027 | 1.027e-07 | 1.744226e-08 | 0.0338 | 1.0338e-07 | 1.755774e-08 | 0.0369 | 1.0369e-07 | 1.761039e-08 | 0.0399 | 1.0399e-07 | 1.766135e-08 | 0.0425 | 1.0425e-07 | 1.77055e-08 | 0.0428 | 1.0428e-07 | 1.77106e-08 | 0.0432 | 1.0432e-07 | 1.771739e-08 | 0.0415 | 1.0415e-07 | 1.768852e-08 | 0.0378 | 1.0378e-07 | 1.762568e-08 | 0.0303 | 1.0303e-07 | 1.74983e-08 | -0.0009 | 9.991e-08 | 1.696841e-08 | -0.0048 | 9.952e-08 | 1.690217e-08 | -0.0771 | 9.229e-08 | 1.567425e-08 | -0.0831 | 9.169e-08 | 1.557235e-08 | -0.172 | 8.28e-08 | 1.40625e-08 | -0.1882 | 8.118e-08 | 1.378736e-08 | -0.3695 | 6.305e-08 | 1.070822e-08 | -0.5072 | 4.928e-08 | 8.369565e-09
CGA5H2X8R2A104K115AE Equiv. C3216X8R2A104K for Auto | TDK | 1e-07 | 10 | 100 | X8R | 1206 | 3216 | 0.00115 | 0.0016 | 0.0032 | 1e-07 | 1.69837e-08 | 0.027 | 1.027e-07 | 1.744226e-08 | 0.0338 | 1.0338e-07 | 1.755774e-08 | 0.0369 | 1.0369e-07 | 1.761039e-08 | 0.0399 | 1.0399e-07 | 1.766135e-08 | 0.0425 | 1.0425e-07 | 1.77055e-08 | 0.0428 | 1.0428e-07 | 1.77106e-08 | 0.0432 | 1.0432e-07 | 1.771739e-08 | 0.0415 | 1.0415e-07 | 1.768852e-08 | 0.0378 | 1.0378e-07 | 1.762568e-08 | 0.0303 | 1.0303e-07 | 1.74983e-08 | -0.0009 | 9.991e-08 | 1.696841e-08 | -0.0048 | 9.952e-08 | 1.690217e-08 | -0.0771 | 9.229e-08 | 1.567425e-08 | -0.0831 | 9.169e-08 | 1.557235e-08 | -0.172 | 8.28e-08 | 1.40625e-08 | -0.1882 | 8.118e-08 | 1.378736e-08 | -0.3695 | 6.305e-08 | 1.070822e-08 | -0.5072 | 4.928e-08 | 8.369565e-09
CGA5H2X8R2A104M115AE Equiv. C3216X8R2A104M for Auto | TDK | 1e-07 | 20 | 100 | X8R | 1206 | 3216 | 0.00115 | 0.0016 | 0.0032 | 1e-07 | 1.69837e-08 | 0.027 | 1.027e-07 | 1.744226e-08 | 0.0338 | 1.0338e-07 | 1.755774e-08 | 0.0369 | 1.0369e-07 | 1.761039e-08 | 0.0399 | 1.0399e-07 | 1.766135e-08 | 0.0425 | 1.0425e-07 | 1.77055e-08 | 0.0428 | 1.0428e-07 | 1.77106e-08 | 0.0432 | 1.0432e-07 | 1.771739e-08 | 0.0415 | 1.0415e-07 | 1.768852e-08 | 0.0378 | 1.0378e-07 | 1.762568e-08 | 0.0303 | 1.0303e-07 | 1.74983e-08 | -0.0009 | 9.991e-08 | 1.696841e-08 | -0.0048 | 9.952e-08 | 1.690217e-08 | -0.0771 | 9.229e-08 | 1.567425e-08 | -0.0831 | 9.169e-08 | 1.557235e-08 | -0.172 | 8.28e-08 | 1.40625e-08 | -0.1882 | 8.118e-08 | 1.378736e-08 | -0.3695 | 6.305e-08 | 1.070822e-08 | -0.5072 | 4.928e-08 | 8.369565e-09
C3216X8R2A104K115AA | TDK | 1e-07 | 10 | 100 | X8R | 1206 | 3216 | 0.00115 | 0.0016 | 0.0032 | 1e-07 | 1.69837e-08 | 0.027 | 1.027e-07 | 1.744226e-08 | 0.0338 | 1.0338e-07 | 1.755774e-08 | 0.0369 | 1.0369e-07 | 1.761039e-08 | 0.0399 | 1.0399e-07 | 1.766135e-08 | 0.0425 | 1.0425e-07 | 1.77055e-08 | 0.0428 | 1.0428e-07 | 1.77106e-08 | 0.0432 | 1.0432e-07 | 1.771739e-08 | 0.0415 | 1.0415e-07 | 1.768852e-08 | 0.0378 | 1.0378e-07 | 1.762568e-08 | 0.0303 | 1.0303e-07 | 1.74983e-08 | -0.0009 | 9.991e-08 | 1.696841e-08 | -0.0048 | 9.952e-08 | 1.690217e-08 | -0.0771 | 9.229e-08 | 1.567425e-08 | -0.0831 | 9.169e-08 | 1.557235e-08 | -0.172 | 8.28e-08 | 1.40625e-08 | -0.1882 | 8.118e-08 | 1.378736e-08 | -0.3695 | 6.305e-08 | 1.070822e-08 | -0.5072 | 4.928e-08 | 8.369565e-09
C3216X8R2A104K115AE | TDK | 1e-07 | 10 | 100 | X8R | 1206 | 3216 | 0.00115 | 0.0016 | 0.0032 | 1e-07 | 1.69837e-08 | 0.027 | 1.027e-07 | 1.744226e-08 | 0.0338 | 1.0338e-07 | 1.755774e-08 | 0.0369 | 1.0369e-07 | 1.761039e-08 | 0.0399 | 1.0399e-07 | 1.766135e-08 | 0.0425 | 1.0425e-07 | 1.77055e-08 | 0.0428 | 1.0428e-07 | 1.77106e-08 | 0.0432 | 1.0432e-07 | 1.771739e-08 | 0.0415 | 1.0415e-07 | 1.768852e-08 | 0.0378 | 1.0378e-07 | 1.762568e-08 | 0.0303 | 1.0303e-07 | 1.74983e-08 | -0.0009 | 9.991e-08 | 1.696841e-08 | -0.0048 | 9.952e-08 | 1.690217e-08 | -0.0771 | 9.229e-08 | 1.567425e-08 | -0.0831 | 9.169e-08 | 1.557235e-08 | -0.172 | 8.28e-08 | 1.40625e-08 | -0.1882 | 8.118e-08 | 1.378736e-08 | -0.3695 | 6.305e-08 | 1.070822e-08 | -0.5072 | 4.928e-08 | 8.369565e-09
C1608C0G1V183J080AC | TDK | 1.8e-08 | 5 | 35 | C0G | 0603 | 1608 | 0.0008 | 0.0008 | 0.0016 | 1.8e-08 | 1.7578125e-08 | 0 | 1.8e-08 | 1.7578125e-08 | 0 | 1.8e-08 | 1.7578125e-08 | 0 | 1.8e-08 | 1.7578125e-08 | 0 | 1.8e-08 | 1.7578125e-08 | 0 | 1.8e-08 | 1.7578125e-08 | 0 | 1.8e-08 | 1.7578125e-08 | 0 | 1.8e-08 | 1.7578125e-08 | 0 | 1.8e-08 | 1.7578125e-08 | 0 | 1.8e-08 | 1.7578125e-08 | 0 | 1.8e-08 | 1.7578125e-08 | 0 | 1.8e-08 | 1.7578125e-08 | 0 | 1.8e-08 | 1.7578125e-08 | 0 | 1.8e-08 | 1.7578125e-08 | -1 |  |  | -1 |  |  | -1 |  |  | -1 |  |  | -1
GCJ188R71H183KA01 | Murata | 1.8e-08 | 10 | 50 | X7R | 0603 | 1608 | 0.0008 | 0.0008 | 0.0016 | 1.8e-08 | 1.7578125e-08 | 0.005847953 | 1.810526e-08 | 1.768092e-08 | 0.005847953 | 1.810526e-08 | 1.768092e-08 | 0.01169591 | 1.821053e-08 | 1.778372e-08 | 0.005847953 | 1.810526e-08 | 1.768092e-08 | 0.005847953 | 1.810526e-08 | 1.768092e-08 | 0.005847953 | 1.810526e-08 | 1.768092e-08 | 0 | 1.8e-08 | 1.7578125e-08 | -0.005847953 | 1.789474e-08 | 1.747533e-08 | -0.005847953 | 1.789474e-08 | 1.747533e-08 | -0.01754386 | 1.768421e-08 | 1.726974e-08 | -0.06432749 | 1.684211e-08 | 1.644737e-08 | -0.07017544 | 1.673684e-08 | 1.634457e-08 | -0.1637427 | 1.505263e-08 | 1.469984e-08 | -0.1754386 | 1.484211e-08 | 1.449424e-08 | -0.2982456 | 1.263158e-08 | 1.233553e-08 | -0.3216374 | 1.221053e-08 | 1.192434e-08 | -1 | 0 | 0 | -1 | 0 | 0
GCJ188R72A183KA01 | Murata | 1.8e-08 | 10 | 100 | X7R | 0603 | 1608 | 0.0008 | 0.0008 | 0.0016 | 1.8e-08 | 1.7578125e-08 | 0.005847953 | 1.810526e-08 | 1.768092e-08 | 0.005847953 | 1.810526e-08 | 1.768092e-08 | 0.01169591 | 1.821053e-08 | 1.778372e-08 | 0.005847953 | 1.810526e-08 | 1.768092e-08 | 0.005847953 | 1.810526e-08 | 1.768092e-08 | 0.005847953 | 1.810526e-08 | 1.768092e-08 | 0 | 1.8e-08 | 1.7578125e-08 | -0.005847953 | 1.789474e-08 | 1.747533e-08 | -0.005847953 | 1.789474e-08 | 1.747533e-08 | -0.01754386 | 1.768421e-08 | 1.726974e-08 | -0.06432749 | 1.684211e-08 | 1.644737e-08 | -0.07017544 | 1.673684e-08 | 1.634457e-08 | -0.1637427 | 1.505263e-08 | 1.469984e-08 | -0.1754386 | 1.484211e-08 | 1.449424e-08 | -0.2982456 | 1.263158e-08 | 1.233553e-08 | -0.3216374 | 1.221053e-08 | 1.192434e-08 | -0.5269006 | 8.515789e-09 | 8.316201e-09 | -0.648538 | 6.326316e-09 | 6.178043e-09
GCD188R71H183KA01 | Murata | 1.8e-08 | 10 | 50 | X7R | 0603 | 1608 | 0.0008 | 0.0008 | 0.0016 | 1.8e-08 | 1.7578125e-08 | 0.005464481 | 1.809836e-08 | 1.767418e-08 | 0.005464481 | 1.809836e-08 | 1.767418e-08 | 0.005464481 | 1.809836e-08 | 1.767418e-08 | 0.005464481 | 1.809836e-08 | 1.767418e-08 | 0.005464481 | 1.809836e-08 | 1.767418e-08 | 0 | 1.8e-08 | 1.7578125e-08 | 0 | 1.8e-08 | 1.7578125e-08 | -0.01092896 | 1.780328e-08 | 1.738601e-08 | -0.01639344 | 1.770492e-08 | 1.728996e-08 | -0.0273224 | 1.75082e-08 | 1.709785e-08 | -0.07103825 | 1.672131e-08 | 1.632941e-08 | -0.07650273 | 1.662295e-08 | 1.623335e-08 | -0.1584699 | 1.514754e-08 | 1.479252e-08 | -0.1639344 | 1.504918e-08 | 1.469647e-08 | -0.273224 | 1.308197e-08 | 1.277536e-08 | -0.2896175 | 1.278689e-08 | 1.248719e-08 | -1 | 0 | 0 | -1 | 0 | 0
GCD188R71H183MA01 | Murata | 1.8e-08 | 20 | 50 | X7R | 0603 | 1608 | 0.0008 | 0.0008 | 0.0016 | 1.8e-08 | 1.7578125e-08 | 0.005464481 | 1.809836e-08 | 1.767418e-08 | 0.005464481 | 1.809836e-08 | 1.767418e-08 | 0.005464481 | 1.809836e-08 | 1.767418e-08 | 0.005464481 | 1.809836e-08 | 1.767418e-08 | 0.005464481 | 1.809836e-08 | 1.767418e-08 | 0 | 1.8e-08 | 1.7578125e-08 | 0 | 1.8e-08 | 1.7578125e-08 | -0.01092896 | 1.780328e-08 | 1.738601e-08 | -0.01639344 | 1.770492e-08 | 1.728996e-08 | -0.0273224 | 1.75082e-08 | 1.709785e-08 | -0.07103825 | 1.672131e-08 | 1.632941e-08 | -0.07650273 | 1.662295e-08 | 1.623335e-08 | -0.1584699 | 1.514754e-08 | 1.479252e-08 | -0.1639344 | 1.504918e-08 | 1.469647e-08 | -0.273224 | 1.308197e-08 | 1.277536e-08 | -0.2896175 | 1.278689e-08 | 1.248719e-08 | -1 | 0 | 0 | -1 | 0 | 0
GCD188R72A183KA01 | Murata | 1.8e-08 | 10 | 100 | X7R | 0603 | 1608 | 0.0008 | 0.0008 | 0.0016 | 1.8e-08 | 1.7578125e-08 | 0.005464481 | 1.809836e-08 | 1.767418e-08 | 0.005464481 | 1.809836e-08 | 1.767418e-08 | 0.005464481 | 1.809836e-08 | 1.767418e-08 | 0.005464481 | 1.809836e-08 | 1.767418e-08 | 0.005464481 | 1.809836e-08 | 1.767418e-08 | 0 | 1.8e-08 | 1.7578125e-08 | 0 | 1.8e-08 | 1.7578125e-08 | -0.01092896 | 1.780328e-08 | 1.738601e-08 | -0.01639344 | 1.770492e-08 | 1.728996e-08 | -0.0273224 | 1.75082e-08 | 1.709785e-08 | -0.07103825 | 1.672131e-08 | 1.632941e-08 | -0.07650273 | 1.662295e-08 | 1.623335e-08 | -0.1584699 | 1.514754e-08 | 1.479252e-08 | -0.1639344 | 1.504918e-08 | 1.469647e-08 | -0.273224 | 1.308197e-08 | 1.277536e-08 | -0.2896175 | 1.278689e-08 | 1.248719e-08 | -0.5081967 | 8.852459e-09 | 8.64498e-09 | -0.6737705 | 5.872131e-09 | 5.734503e-09
GCD188R72A183MA01 | Murata | 1.8e-08 | 20 | 100 | X7R | 0603 | 1608 | 0.0008 | 0.0008 | 0.0016 | 1.8e-08 | 1.7578125e-08 | 0.005464481 | 1.809836e-08 | 1.767418e-08 | 0.005464481 | 1.809836e-08 | 1.767418e-08 | 0.005464481 | 1.809836e-08 | 1.767418e-08 | 0.005464481 | 1.809836e-08 | 1.767418e-08 | 0.005464481 | 1.809836e-08 | 1.767418e-08 | 0 | 1.8e-08 | 1.7578125e-08 | 0 | 1.8e-08 | 1.7578125e-08 | -0.01092896 | 1.780328e-08 | 1.738601e-08 | -0.01639344 | 1.770492e-08 | 1.728996e-08 | -0.0273224 | 1.75082e-08 | 1.709785e-08 | -0.07103825 | 1.672131e-08 | 1.632941e-08 | -0.07650273 | 1.662295e-08 | 1.623335e-08 | -0.1584699 | 1.514754e-08 | 1.479252e-08 | -0.1639344 | 1.504918e-08 | 1.469647e-08 | -0.273224 | 1.308197e-08 | 1.277536e-08 | -0.2896175 | 1.278689e-08 | 1.248719e-08 | -0.5081967 | 8.852459e-09 | 8.64498e-09 | -0.6737705 | 5.872131e-09 | 5.734503e-09
GCJ188R71E183KA01 | Murata | 1.8e-08 | 10 | 25 | X7R | 0603 | 1608 | 0.0008 | 0.0008 | 0.0016 | 1.8e-08 | 1.7578125e-08 | 0.005847953 | 1.810526e-08 | 1.768092e-08 | 0.005847953 | 1.810526e-08 | 1.768092e-08 | 0.01169591 | 1.821053e-08 | 1.778372e-08 | 0.005847953 | 1.810526e-08 | 1.768092e-08 | 0.005847953 | 1.810526e-08 | 1.768092e-08 | 0.005847953 | 1.810526e-08 | 1.768092e-08 | 0 | 1.8e-08 | 1.7578125e-08 | -0.005847953 | 1.789474e-08 | 1.747533e-08 | -0.005847953 | 1.789474e-08 | 1.747533e-08 | -0.01754386 | 1.768421e-08 | 1.726974e-08 | -0.06432749 | 1.684211e-08 | 1.644737e-08 | -0.07017544 | 1.673684e-08 | 1.634457e-08 | -1 | 0 | 0 | -1 | 0 | 0 | -1 | 0 | 0 | -1 | 0 | 0 | -1 | 0 | 0 | -1 | 0 | 0
GRM31M7U1H104JA01 | Murata | 1e-07 | 5 | 50 | U2J | 1206 | 3216 | 0.00115 | 0.0016 | 0.0032 | 1e-07 | 1.69837e-08 | 0 | 1e-07 | 1.69837e-08 | 0 | 1e-07 | 1.69837e-08 | 0 | 1e-07 | 1.69837e-08 | 0 | 1e-07 | 1.69837e-08 | 0 | 1e-07 | 1.69837e-08 | 0 | 1e-07 | 1.69837e-08 | 0 | 1e-07 | 1.69837e-08 | 0 | 1e-07 | 1.69837e-08 | 0 | 1e-07 | 1.69837e-08 | 0 | 1e-07 | 1.69837e-08 | 0 | 1e-07 | 1.69837e-08 | 0 | 1e-07 | 1.69837e-08 | 0 | 1e-07 | 1.69837e-08 | 0 | 1e-07 | 1.69837e-08 | 0 | 1e-07 | 1.69837e-08 | 0 | 1e-07 | 1.69837e-08 | -1 | 0 | 0 | -1 | 0 | 0
GCJ188R92A183KA01 | Murata | 1.8e-08 | 10 | 100 | X8R | 0603 | 1608 | 0.0008 | 0.0008 | 0.0016 | 1.8e-08 | 1.7578125e-08 | 0.005780347 | 1.810405e-08 | 1.767973e-08 | 0.005780347 | 1.810405e-08 | 1.767973e-08 | 0.005780347 | 1.810405e-08 | 1.767973e-08 | 0.005780347 | 1.810405e-08 | 1.767973e-08 | 0 | 1.8e-08 | 1.7578125e-08 | 0 | 1.8e-08 | 1.7578125e-08 | -0.005780347 | 1.789595e-08 | 1.747652e-08 | -0.02312139 | 1.758382e-08 | 1.717169e-08 | -0.03468208 | 1.737572e-08 | 1.696848e-08 | -0.06358382 | 1.685549e-08 | 1.646044e-08 | -0.132948 | 1.560694e-08 | 1.524115e-08 | -0.1445087 | 1.539884e-08 | 1.503793e-08 | -0.2427746 | 1.363006e-08 | 1.33106e-08 | -0.2543353 | 1.342197e-08 | 1.310739e-08 | -0.3641618 | 1.144509e-08 | 1.117684e-08 | -0.3815029 | 1.113295e-08 | 1.087202e-08 | -0.5427746 | 8.230058e-09 | 8.037166e-09 | -0.6416185 | 6.450867e-09 | 6.299675e-09
885012207126 | Würth | 4.7e-08 | 10 | 100 | X7R | 0805 | 2012 | 0.00125 | 0.00125 | 0.002 | 4.7e-08 | 1.504e-08 | 0.003688 | 4.7176e-08 | 1.509632e-08 | 0.00461 | 4.722e-08 | 1.51104e-08 | 0.011525 | 4.755e-08 | 1.5216e-08 | 0.015213 | 4.7726e-08 | 1.527232e-08 | 0.01844 | 4.788e-08 | 1.53216e-08 | 0.02305 | 4.81e-08 | 1.5392e-08 | 0.029043 | 4.8386e-08 | 1.548352e-08 | 0.0461 | 4.92e-08 | 1.5744e-08 | 0.03012 | 4.844e-08 | 1.55008e-08 | -0.00184 | 4.692e-08 | 1.50144e-08 | -0.08228 | 4.312e-08 | 1.37984e-08 | -0.0944 | 4.255e-08 | 1.3616e-08 | -0.2205 | 3.665e-08 | 1.1728e-08 | -0.2336 | 3.604e-08 | 1.15328e-08 | -0.3812 | 2.912e-08 | 9.3184e-09 | -0.405 | 2.8e-08 | 8.96e-09 | -0.605 | 1.855e-08 | 5.936e-09 | -0.717 | 1.33e-08 | 4.256e-09
885012206066 | Würth | 1.5e-08 | 10 | 25 | X7R | 0603 | 1608 | 0.0008 | 0.0008 | 0.0016 | 1.5e-08 | 1.46484375e-08 | 0.011488 | 1.516e-08 | 1.48046875e-08 | 0.01436 | 1.52e-08 | 1.484375e-08 | 0.0359 | 1.55e-08 | 1.513671875e-08 | 0.039388 | 1.5564e-08 | 1.519921875e-08 | 0.04244 | 1.562e-08 | 1.525390625e-08 | 0.0468 | 1.57e-08 | 1.533203125e-08 | 0.04654 | 1.57e-08 | 1.533203125e-08 | 0.0401 | 1.56e-08 | 1.5234375e-08 | 0.03162 | 1.544e-08 | 1.5078125e-08 | 0.00832 | 1.512e-08 | 1.4765625e-08 | -0.06014 | 1.406e-08 | 1.373046875e-08 | -0.0701 | 1.39e-08 | 1.357421875e-08 |  |  | 0 |  |  | 0 |  |  | 0 |  |  | 0 |  |  | 0 |  |  | 0
885012206041 | Würth | 1.5e-08 | 10 | 16 | X7R | 0603 | 1608 | 0.0008 | 0.0008 | 0.0016 | 1.5e-08 | 1.46484375e-08 | 0.00489 | 1.505e-08 | 1.469727e-08 | 0.0061125 | 1.50625e-08 | 1.470947e-08 | 0.01581 | 1.52125e-08 | 1.485596e-08 | 0.0208 | 1.530625e-08 | 1.494751e-08 | 0.0229 | 1.535e-08 | 1.499023e-08 | 0.0254125 | 1.54e-08 | 1.50390625e-08 | 0.02614375 | 1.54e-08 | 1.50390625e-08 | 0.0191 | 1.5275e-08 | 1.491699e-08 | 0.011225 | 1.515e-08 | 1.479492e-08 | -0.0113 | 1.48e-08 | 1.4453125e-08 |  |  | 0 |  |  | 0 |  |  | 0 |  |  | 0 |  |  | 0 |  |  | 0 |  |  | 0 |  |  | 0
885012206090 | Würth | 1.5e-08 | 10 | 50 | X7R | 0603 | 1608 | 0.0008 | 0.0008 | 0.0016 | 1.5e-08 | 1.46484375e-08 | -4.992e-05 | 1.5e-08 | 1.46484375e-08 | -6.24e-05 | 1.5e-08 | 1.46484375e-08 | -0.000156 | 1.5e-08 | 1.46484375e-08 | -0.00020592 | 1.5e-08 | 1.46484375e-08 | -0.0002496 | 1.5e-08 | 1.46484375e-08 | -0.000312 | 1.5e-08 | 1.46484375e-08 | 0.00465712 | 1.5078e-08 | 1.472461e-08 | 0.0188 | 1.53e-08 | 1.494140625e-08 | 0.01576 | 1.526e-08 | 1.490234375e-08 | 0.00674 | 1.512e-08 | 1.4765625e-08 | -0.04254 | 1.432e-08 | 1.3984375e-08 | -0.0504 | 1.42e-08 | 1.38671875e-08 | -0.151 | 1.27e-08 | 1.240234375e-08 | -0.162 | 1.254e-08 | 1.224609375e-08 | -0.3002 | 1.052e-08 | 1.02734375e-08 | -0.323 | 1.02e-08 | 9.9609375e-09 |  |  | 0 |  |  | 0
GRM21BR72A473JA01 | Murata | 4.7e-08 | 5 | 100 | X7R | 0805 | 2012 | 0.00125 | 0.00125 | 0.002 | 4.7e-08 | 1.504e-08 | 0.006329114 | 4.729747e-08 | 1.513519e-08 | 0.006329114 | 4.729747e-08 | 1.513519e-08 | 0.008438819 | 4.739662e-08 | 1.516692e-08 | 0.008438819 | 4.739662e-08 | 1.516692e-08 | 0.008438819 | 4.739662e-08 | 1.516692e-08 | 0.006329114 | 4.729747e-08 | 1.513519e-08 | 0.004219409 | 4.719831e-08 | 1.510346e-08 | -0.002109705 | 4.690084e-08 | 1.500827e-08 | -0.008438819 | 4.660338e-08 | 1.491308e-08 | -0.01898734 | 4.610759e-08 | 1.475443e-08 | -0.05063291 | 4.462025e-08 | 1.427848e-08 | -0.05485232 | 4.442194e-08 | 1.421502e-08 | -0.1202532 | 4.13481e-08 | 1.323139e-08 | -0.128692 | 4.095148e-08 | 1.310447e-08 | -0.2278481 | 3.629114e-08 | 1.161316e-08 | -0.2447257 | 3.549789e-08 | 1.135932e-08 | -0.4409283 | 2.627637e-08 | 8.408439e-09 | -0.5738397 | 2.002954e-08 | 6.409451e-09
GRM21BR72A473KA01 | Murata | 4.7e-08 | 10 | 100 | X7R | 0805 | 2012 | 0.00125 | 0.00125 | 0.002 | 4.7e-08 | 1.504e-08 | 0.006329114 | 4.729747e-08 | 1.513519e-08 | 0.006329114 | 4.729747e-08 | 1.513519e-08 | 0.008438819 | 4.739662e-08 | 1.516692e-08 | 0.008438819 | 4.739662e-08 | 1.516692e-08 | 0.008438819 | 4.739662e-08 | 1.516692e-08 | 0.006329114 | 4.729747e-08 | 1.513519e-08 | 0.004219409 | 4.719831e-08 | 1.510346e-08 | -0.002109705 | 4.690084e-08 | 1.500827e-08 | -0.008438819 | 4.660338e-08 | 1.491308e-08 | -0.01898734 | 4.610759e-08 | 1.475443e-08 | -0.05063291 | 4.462025e-08 | 1.427848e-08 | -0.05485232 | 4.442194e-08 | 1.421502e-08 | -0.1202532 | 4.13481e-08 | 1.323139e-08 | -0.128692 | 4.095148e-08 | 1.310447e-08 | -0.2278481 | 3.629114e-08 | 1.161316e-08 | -0.2447257 | 3.549789e-08 | 1.135932e-08 | -0.4409283 | 2.627637e-08 | 8.408439e-09 | -0.5738397 | 2.002954e-08 | 6.409451e-09
885012205016 | Würth | 4.7e-08 | 10 | 10 | X7R | 0402 | 1005 | 0.0005 | 0.0005 | 0.001 | 4.7e-08 | 1.88e-07 | 0.005752 | 4.724e-08 | 1.8896e-07 | 0.00719 | 4.73e-08 | 1.892e-07 | 0.011105 | 4.75e-08 | 1.9e-07 | 0.004176 | 4.719e-08 | 1.8876e-07 | -0.00617 | 4.67e-08 | 1.868e-07 | -0.027 | 4.57e-08 | 1.828e-07 | -0.06242 | 4.408e-08 | 1.7632e-07 | -0.189 | 3.81e-08 | 1.524e-07 |  |  | 0 |  |  | 0 |  |  | 0 |  |  | 0 |  |  | 0 |  |  | 0 |  |  | 0 |  |  | 0 |  |  | 0 |  |  | 0
GRM21BR72A473MA01 | Murata | 4.7e-08 | 20 | 100 | X7R | 0805 | 2012 | 0.00125 | 0.00125 | 0.002 | 4.7e-08 | 1.504e-08 | 0.006329114 | 4.729747e-08 | 1.513519e-08 | 0.006329114 | 4.729747e-08 | 1.513519e-08 | 0.008438819 | 4.739662e-08 | 1.516692e-08 | 0.008438819 | 4.739662e-08 | 1.516692e-08 | 0.008438819 | 4.739662e-08 | 1.516692e-08 | 0.006329114 | 4.729747e-08 | 1.513519e-08 | 0.004219409 | 4.719831e-08 | 1.510346e-08 | -0.002109705 | 4.690084e-08 | 1.500827e-08 | -0.008438819 | 4.660338e-08 | 1.491308e-08 | -0.01898734 | 4.610759e-08 | 1.475443e-08 | -0.05063291 | 4.462025e-08 | 1.427848e-08 | -0.05485232 | 4.442194e-08 | 1.421502e-08 | -0.1202532 | 4.13481e-08 | 1.323139e-08 | -0.128692 | 4.095148e-08 | 1.310447e-08 | -0.2278481 | 3.629114e-08 | 1.161316e-08 | -0.2447257 | 3.549789e-08 | 1.135932e-08 | -0.4409283 | 2.627637e-08 | 8.408439e-09 | -0.5738397 | 2.002954e-08 | 6.409451e-09
GRT21BR72A473KE01 | Murata | 4.7e-08 | 10 | 100 | X7R | 0805 | 2012 | 0.00125 | 0.00125 | 0.002 | 4.7e-08 | 1.504e-08 | 0.00209205 | 4.709833e-08 | 1.507146e-08 | 0.00209205 | 4.709833e-08 | 1.507146e-08 | 0.006276151 | 4.729498e-08 | 1.513439e-08 | 0.006276151 | 4.729498e-08 | 1.513439e-08 | 0.006276151 | 4.729498e-08 | 1.513439e-08 | 0.006276151 | 4.729498e-08 | 1.513439e-08 | 0.0041841 | 4.719665e-08 | 1.510293e-08 | -0.0041841 | 4.680335e-08 | 1.497707e-08 | -0.01046025 | 4.650837e-08 | 1.488268e-08 | -0.0251046 | 4.582008e-08 | 1.466243e-08 | -0.05857741 | 4.424686e-08 | 1.4159e-08 | -0.06485356 | 4.395188e-08 | 1.40646e-08 | -0.125523 | 4.110042e-08 | 1.315213e-08 | -0.1338912 | 4.070711e-08 | 1.302628e-08 | -0.2301255 | 3.61841e-08 | 1.157891e-08 | -0.248954 | 3.529916e-08 | 1.129573e-08 | -0.4560669 | 2.556485e-08 | 8.180753e-09 | -0.5857741 | 1.946862e-08 | 6.229958e-09
GCM219R72A333KA37 | Murata | 3.3e-08 | 10 | 100 | X7R | 0805 | 2012 | 0.00085 | 0.00125 | 0.002 | 3.3e-08 | 1.552941e-08 | 0.00310559 | 3.310248e-08 | 1.557764e-08 | 0.00621118 | 3.320497e-08 | 1.562587e-08 | 0.00621118 | 3.320497e-08 | 1.562587e-08 | 0.00621118 | 3.320497e-08 | 1.562587e-08 | 0.00621118 | 3.320497e-08 | 1.562587e-08 | 0.00621118 | 3.320497e-08 | 1.562587e-08 | 0.00310559 | 3.310248e-08 | 1.557764e-08 | -0.00621118 | 3.279503e-08 | 1.543296e-08 | -0.00931677 | 3.269255e-08 | 1.538473e-08 | -0.02173913 | 3.228261e-08 | 1.519182e-08 | -0.05590062 | 3.115528e-08 | 1.466131e-08 | -0.05900621 | 3.10528e-08 | 1.461308e-08 | -0.1273292 | 2.879814e-08 | 1.355206e-08 | -0.136646 | 2.849068e-08 | 1.340738e-08 | -0.2360248 | 2.521118e-08 | 1.186408e-08 | -0.2546584 | 2.459627e-08 | 1.157472e-08 | -0.4503106 | 1.813975e-08 | 8.536354e-09 | -0.5838509 | 1.373292e-08 | 6.46255e-09
885012104004 | Würth | 1e-08 | 20 | 6.3 | X5R | 0201 | 0603 | 0.0003 | 0.0003 | 0.0006 | 1e-08 | 1.851852e-07 | 0.004718889 | 1.002698e-08 | 1.856849e-07 | 0.006541111 | 1.005873e-08 | 1.862728e-07 | 0.006833492 | 1.01e-08 | 1.87037e-07 | -0.005591429 | 9.946667e-09 | 1.841975e-07 | -0.02190635 | 9.780635e-09 | 1.811229e-07 | -0.05192381 | 9.482698e-09 | 1.756055e-07 | -0.101 | 8.99e-09 | 1.664815e-07 |  |  | 0 |  |  | 0 |  |  | 0 |  |  | 0 |  |  | 0 |  |  | 0 |  |  | 0 |  |  | 0 |  |  | 0 |  |  | 0 |  |  | 0
GRM21B7U1H473JA01 | Murata | 4.7e-08 | 5 | 50 | U2J | 0805 | 2012 | 0.00125 | 0.00125 | 0.002 | 4.7e-08 | 1.504e-08 | 0 | 4.7e-08 | 1.504e-08 | 0 | 4.7e-08 | 1.504e-08 | 0 | 4.7e-08 | 1.504e-08 | 0 | 4.7e-08 | 1.504e-08 | 0 | 4.7e-08 | 1.504e-08 | 0 | 4.7e-08 | 1.504e-08 | 0 | 4.7e-08 | 1.504e-08 | 0 | 4.7e-08 | 1.504e-08 | 0 | 4.7e-08 | 1.504e-08 | 0 | 4.7e-08 | 1.504e-08 | 0 | 4.7e-08 | 1.504e-08 | 0 | 4.7e-08 | 1.504e-08 | 0 | 4.7e-08 | 1.504e-08 | 0 | 4.7e-08 | 1.504e-08 | 0 | 4.7e-08 | 1.504e-08 | 0 | 4.7e-08 | 1.504e-08 | -1 | 0 | 0 | -1 | 0 | 0
885012204005 | Würth | 1e-08 | 10 | 10 | X7R | 0201 | 0603 | 0.0003 | 0.0003 | 0.0006 | 1e-08 | 1.851852e-07 | 0.00314 | 1e-08 | 1.851852e-07 | 0.00411 | 1e-08 | 1.851852e-07 | -1.5e-05 | 1.002e-08 | 1.855556e-07 | -0.012343 | 9.874e-09 | 1.828519e-07 | -0.0281 | 9.72e-09 | 1.8e-07 | -0.0592 | 9.41e-09 | 1.742593e-07 | -0.10853 | 8.914e-09 | 1.650741e-07 | -0.275 | 7.25e-09 | 1.342593e-07 |  |  | 0 |  |  | 0 |  |  | 0 |  |  | 0 |  |  | 0 |  |  | 0 |  |  | 0 |  |  | 0 |  |  | 0 |  |  | 0
885012104012 | Würth | 1e-08 | 10 | 10 | X5R | 0201 | 0603 | 0.0003 | 0.0003 | 0.0006 | 1e-08 | 1.851852e-07 | 0.00344 | 1e-08 | 1.851852e-07 | 0.00454 | 1e-08 | 1.851852e-07 | 0.001115 | 1.003e-08 | 1.857407e-07 | -0.010937 | 9.894e-09 | 1.832222e-07 | -0.0264 | 9.74e-09 | 1.803704e-07 | -0.0571 | 9.43e-09 | 1.746296e-07 | -0.10581 | 8.944e-09 | 1.656296e-07 | -0.271 | 7.29e-09 | 1.35e-07 |  |  | 0 |  |  | 0 |  |  | 0 |  |  | 0 |  |  | 0 |  |  | 0 |  |  | 0 |  |  | 0 |  |  | 0 |  |  | 0
GRM2195C2A333GE01 | Murata | 3.3e-08 | 2 | 100 | C0G | 0805 | 2012 | 0.00085 | 0.00125 | 0.002 | 3.3e-08 | 1.552941e-08 | 0 | 3.3e-08 | 1.552941e-08 | 0 | 3.3e-08 | 1.552941e-08 | 0 | 3.3e-08 | 1.552941e-08 | 0 | 3.3e-08 | 1.552941e-08 | 0 | 3.3e-08 | 1.552941e-08 | 0 | 3.3e-08 | 1.552941e-08 | 0 | 3.3e-08 | 1.552941e-08 | 0 | 3.3e-08 | 1.552941e-08 | 0 | 3.3e-08 | 1.552941e-08 | 0 | 3.3e-08 | 1.552941e-08 | 0 | 3.3e-08 | 1.552941e-08 | 0 | 3.3e-08 | 1.552941e-08 | 0 | 3.3e-08 | 1.552941e-08 | 0 | 3.3e-08 | 1.552941e-08 | 0 | 3.3e-08 | 1.552941e-08 | 0 | 3.3e-08 | 1.552941e-08 | 0 | 3.3e-08 | 1.552941e-08 | 0 | 3.3e-08 | 1.552941e-08
GRM2195C2A333JE01 | Murata | 3.3e-08 | 5 | 100 | C0G | 0805 | 2012 | 0.00085 | 0.00125 | 0.002 | 3.3e-08 | 1.552941e-08 | 0 | 3.3e-08 | 1.552941e-08 | 0 | 3.3e-08 | 1.552941e-08 | 0 | 3.3e-08 | 1.552941e-08 | 0 | 3.3e-08 | 1.552941e-08 | 0 | 3.3e-08 | 1.552941e-08 | 0 | 3.3e-08 | 1.552941e-08 | 0 | 3.3e-08 | 1.552941e-08 | 0 | 3.3e-08 | 1.552941e-08 | 0 | 3.3e-08 | 1.552941e-08 | 0 | 3.3e-08 | 1.552941e-08 | 0 | 3.3e-08 | 1.552941e-08 | 0 | 3.3e-08 | 1.552941e-08 | 0 | 3.3e-08 | 1.552941e-08 | 0 | 3.3e-08 | 1.552941e-08 | 0 | 3.3e-08 | 1.552941e-08 | 0 | 3.3e-08 | 1.552941e-08 | 0 | 3.3e-08 | 1.552941e-08 | 0 | 3.3e-08 | 1.552941e-08
GCJ219R72A333KA01 | Murata | 3.3e-08 | 10 | 100 | X7R | 0805 | 2012 | 0.00085 | 0.00125 | 0.002 | 3.3e-08 | 1.552941e-08 | 0.003003003 | 3.30991e-08 | 1.557605e-08 | 0.003003003 | 3.30991e-08 | 1.557605e-08 | 0.006006006 | 3.31982e-08 | 1.562268e-08 | 0.006006006 | 3.31982e-08 | 1.562268e-08 | 0.006006006 | 3.31982e-08 | 1.562268e-08 | 0.003003003 | 3.30991e-08 | 1.557605e-08 | 0 | 3.3e-08 | 1.552941e-08 | -0.006006006 | 3.28018e-08 | 1.543614e-08 | -0.01201201 | 3.26036e-08 | 1.534287e-08 | -0.02402402 | 3.220721e-08 | 1.515633e-08 | -0.06306306 | 3.091892e-08 | 1.455008e-08 | -0.06906907 | 3.072072e-08 | 1.445681e-08 | -0.1411411 | 2.834234e-08 | 1.333757e-08 | -0.1501502 | 2.804505e-08 | 1.319767e-08 | -0.2582583 | 2.447748e-08 | 1.151881e-08 | -0.2762763 | 2.388288e-08 | 1.1239e-08 | -0.4774775 | 1.724324e-08 | 8.114467e-09 | -0.6066066 | 1.298198e-08 | 6.109168e-09
GCJ219R72A333MA01 | Murata | 3.3e-08 | 20 | 100 | X7R | 0805 | 2012 | 0.00085 | 0.00125 | 0.002 | 3.3e-08 | 1.552941e-08 | 0.003003003 | 3.30991e-08 | 1.557605e-08 | 0.003003003 | 3.30991e-08 | 1.557605e-08 | 0.006006006 | 3.31982e-08 | 1.562268e-08 | 0.006006006 | 3.31982e-08 | 1.562268e-08 | 0.006006006 | 3.31982e-08 | 1.562268e-08 | 0.003003003 | 3.30991e-08 | 1.557605e-08 | 0 | 3.3e-08 | 1.552941e-08 | -0.006006006 | 3.28018e-08 | 1.543614e-08 | -0.01201201 | 3.26036e-08 | 1.534287e-08 | -0.02402402 | 3.220721e-08 | 1.515633e-08 | -0.06306306 | 3.091892e-08 | 1.455008e-08 | -0.06906907 | 3.072072e-08 | 1.445681e-08 | -0.1411411 | 2.834234e-08 | 1.333757e-08 | -0.1501502 | 2.804505e-08 | 1.319767e-08 | -0.2582583 | 2.447748e-08 | 1.151881e-08 | -0.2762763 | 2.388288e-08 | 1.1239e-08 | -0.4774775 | 1.724324e-08 | 8.114467e-09 | -0.6066066 | 1.298198e-08 | 6.109168e-09
CKG57NX7R2A225M500JJ | TDK | 2.2e-06 | 20 | 100 | X7R | 2220 | 5750 | 0.005 | 0.005 | 0.0057 | 2.2e-06 | 1.54386e-08 | 0.01363636 | 2.23e-06 | 1.564912e-08 | 0.01363636 | 2.23e-06 | 1.564912e-08 | 0.01363636 | 2.23e-06 | 1.564912e-08 | 0.01363636 | 2.23e-06 | 1.564912e-08 | 0.01363636 | 2.23e-06 | 1.564912e-08 | 0.01363636 | 2.23e-06 | 1.564912e-08 | 0.01363636 | 2.23e-06 | 1.564912e-08 | 0.009090909 | 2.22e-06 | 1.557895e-08 | 0.009090909 | 2.22e-06 | 1.557895e-08 | 0 | 2.2e-06 | 1.54386e-08 | -0.02727273 | 2.14e-06 | 1.501754e-08 | -0.02727273 | 2.14e-06 | 1.501754e-08 | -0.07272727 | 2.04e-06 | 1.431579e-08 | -0.07727273 | 2.03e-06 | 1.424561e-08 | -0.1454545 | 1.88e-06 | 1.319298e-08 | -0.1545455 | 1.86e-06 | 1.305263e-08 | -0.3136364 | 1.51e-06 | 1.059649e-08 | -0.4590909 | 1.19e-06 | 8.350877e-09
CKG57NX7R2A225M500JH | TDK | 2.2e-06 | 20 | 100 | X7R | 2220 | 5750 | 0.005 | 0.005 | 0.0057 | 2.2e-06 | 1.54386e-08 | 0.01363636 | 2.23e-06 | 1.564912e-08 | 0.01363636 | 2.23e-06 | 1.564912e-08 | 0.01363636 | 2.23e-06 | 1.564912e-08 | 0.01363636 | 2.23e-06 | 1.564912e-08 | 0.01363636 | 2.23e-06 | 1.564912e-08 | 0.01363636 | 2.23e-06 | 1.564912e-08 | 0.01363636 | 2.23e-06 | 1.564912e-08 | 0.009090909 | 2.22e-06 | 1.557895e-08 | 0.009090909 | 2.22e-06 | 1.557895e-08 | 0 | 2.2e-06 | 1.54386e-08 | -0.02727273 | 2.14e-06 | 1.501754e-08 | -0.02727273 | 2.14e-06 | 1.501754e-08 | -0.07272727 | 2.04e-06 | 1.431579e-08 | -0.07727273 | 2.03e-06 | 1.424561e-08 | -0.1454545 | 1.88e-06 | 1.319298e-08 | -0.1545455 | 1.86e-06 | 1.305263e-08 | -0.3136364 | 1.51e-06 | 1.059649e-08 | -0.4590909 | 1.19e-06 | 8.350877e-09
GRM2165C1H223GA01 | Murata | 2.2e-08 | 2 | 50 | C0G | 0805 | 2012 | 0.0006 | 0.00125 | 0.002 | 2.2e-08 | 1.466667e-08 | 0 | 2.2e-08 | 1.466667e-08 | 0 | 2.2e-08 | 1.466667e-08 | 0 | 2.2e-08 | 1.466667e-08 | 0 | 2.2e-08 | 1.466667e-08 | 0 | 2.2e-08 | 1.466667e-08 | 0 | 2.2e-08 | 1.466667e-08 | 0 | 2.2e-08 | 1.466667e-08 | 0 | 2.2e-08 | 1.466667e-08 | 0 | 2.2e-08 | 1.466667e-08 | 0 | 2.2e-08 | 1.466667e-08 | 0 | 2.2e-08 | 1.466667e-08 | 0 | 2.2e-08 | 1.466667e-08 | 0 | 2.2e-08 | 1.466667e-08 | 0 | 2.2e-08 | 1.466667e-08 | 0 | 2.2e-08 | 1.466667e-08 | 0 | 2.2e-08 | 1.466667e-08 | -1 | 0 | 0 | -1 | 0 | 0
GRM2165C1H223JA01 | Murata | 2.2e-08 | 5 | 50 | C0G | 0805 | 2012 | 0.0006 | 0.00125 | 0.002 | 2.2e-08 | 1.466667e-08 | 0 | 2.2e-08 | 1.466667e-08 | 0 | 2.2e-08 | 1.466667e-08 | 0 | 2.2e-08 | 1.466667e-08 | 0 | 2.2e-08 | 1.466667e-08 | 0 | 2.2e-08 | 1.466667e-08 | 0 | 2.2e-08 | 1.466667e-08 | 0 | 2.2e-08 | 1.466667e-08 | 0 | 2.2e-08 | 1.466667e-08 | 0 | 2.2e-08 | 1.466667e-08 | 0 | 2.2e-08 | 1.466667e-08 | 0 | 2.2e-08 | 1.466667e-08 | 0 | 2.2e-08 | 1.466667e-08 | 0 | 2.2e-08 | 1.466667e-08 | 0 | 2.2e-08 | 1.466667e-08 | 0 | 2.2e-08 | 1.466667e-08 | 0 | 2.2e-08 | 1.466667e-08 | -1 | 0 | 0 | -1 | 0 | 0
GCH21BR72A473KE01 | Murata | 4.7e-08 | 10 | 100 | X7R | 0805 | 2012 | 0.00125 | 0.00125 | 0.002 | 4.7e-08 | 1.504e-08 | 0 | 4.7e-08 | 1.504e-08 | 0.002164502 | 4.710173e-08 | 1.507255e-08 | 0.008658009 | 4.740693e-08 | 1.517022e-08 | 0.008658009 | 4.740693e-08 | 1.517022e-08 | 0.008658009 | 4.740693e-08 | 1.517022e-08 | 0.006493506 | 4.730519e-08 | 1.513766e-08 | 0.004329004 | 4.720346e-08 | 1.510511e-08 | -0.006493506 | 4.669481e-08 | 1.494234e-08 | -0.01082251 | 4.649134e-08 | 1.487723e-08 | -0.01948052 | 4.608442e-08 | 1.474701e-08 | -0.04761905 | 4.47619e-08 | 1.432381e-08 | -0.05194805 | 4.455844e-08 | 1.42587e-08 | -0.1147186 | 4.160823e-08 | 1.331463e-08 | -0.1233766 | 4.12013e-08 | 1.318442e-08 | -0.2207792 | 3.662338e-08 | 1.171948e-08 | -0.2380952 | 3.580952e-08 | 1.145905e-08 | -0.4285714 | 2.685714e-08 | 8.594286e-09 | -0.5649351 | 2.044805e-08 | 6.543377e-09
GCM21BR72A473KA01 | Murata | 4.7e-08 | 10 | 100 | X7R | 0805 | 2012 | 0.00125 | 0.00125 | 0.002 | 4.7e-08 | 1.504e-08 | 0 | 4.7e-08 | 1.504e-08 | 0.002164502 | 4.710173e-08 | 1.507255e-08 | 0.008658009 | 4.740693e-08 | 1.517022e-08 | 0.008658009 | 4.740693e-08 | 1.517022e-08 | 0.008658009 | 4.740693e-08 | 1.517022e-08 | 0.006493506 | 4.730519e-08 | 1.513766e-08 | 0.004329004 | 4.720346e-08 | 1.510511e-08 | -0.006493506 | 4.669481e-08 | 1.494234e-08 | -0.01082251 | 4.649134e-08 | 1.487723e-08 | -0.01948052 | 4.608442e-08 | 1.474701e-08 | -0.04761905 | 4.47619e-08 | 1.432381e-08 | -0.05194805 | 4.455844e-08 | 1.42587e-08 | -0.1147186 | 4.160823e-08 | 1.331463e-08 | -0.1233766 | 4.12013e-08 | 1.318442e-08 | -0.2207792 | 3.662338e-08 | 1.171948e-08 | -0.2380952 | 3.580952e-08 | 1.145905e-08 | -0.4285714 | 2.685714e-08 | 8.594286e-09 | -0.5649351 | 2.044805e-08 | 6.543377e-09
GCM21BR72A473KA37 | Murata | 4.7e-08 | 10 | 100 | X7R | 0805 | 2012 | 0.00125 | 0.00125 | 0.002 | 4.7e-08 | 1.504e-08 | 0.004338395 | 4.72039e-08 | 1.510525e-08 | 0.004338395 | 4.72039e-08 | 1.510525e-08 | 0.006507592 | 4.730586e-08 | 1.513787e-08 | 0.006507592 | 4.730586e-08 | 1.513787e-08 | 0.006507592 | 4.730586e-08 | 1.513787e-08 | 0.004338395 | 4.72039e-08 | 1.510525e-08 | 0.002169197 | 4.710195e-08 | 1.507262e-08 | -0.006507592 | 4.669414e-08 | 1.494213e-08 | -0.01084599 | 4.649024e-08 | 1.487688e-08 | -0.02169197 | 4.598048e-08 | 1.471375e-08 | -0.05639913 | 4.434924e-08 | 1.419176e-08 | -0.06073753 | 4.414534e-08 | 1.412651e-08 | -0.1279826 | 4.098482e-08 | 1.311514e-08 | -0.1366594 | 4.057701e-08 | 1.298464e-08 | -0.2386117 | 3.578525e-08 | 1.145128e-08 | -0.2559653 | 3.496963e-08 | 1.119028e-08 | -0.4533623 | 2.569197e-08 | 8.221432e-09 | -0.5856833 | 1.947289e-08 | 6.231323e-09
GGM21BR72A473KA37 | Murata | 4.7e-08 | 10 | 100 | X7R | 0805 | 2012 | 0.00125 | 0.00125 | 0.002 | 4.7e-08 | 1.504e-08 | 0.004338395 | 4.72039e-08 | 1.510525e-08 | 0.004338395 | 4.72039e-08 | 1.510525e-08 | 0.006507592 | 4.730586e-08 | 1.513787e-08 | 0.006507592 | 4.730586e-08 | 1.513787e-08 | 0.006507592 | 4.730586e-08 | 1.513787e-08 | 0.004338395 | 4.72039e-08 | 1.510525e-08 | 0.002169197 | 4.710195e-08 | 1.507262e-08 | -0.006507592 | 4.669414e-08 | 1.494213e-08 | -0.01084599 | 4.649024e-08 | 1.487688e-08 | -0.02169197 | 4.598048e-08 | 1.471375e-08 | -0.05639913 | 4.434924e-08 | 1.419176e-08 | -0.06073753 | 4.414534e-08 | 1.412651e-08 | -0.1279826 | 4.098482e-08 | 1.311514e-08 | -0.1366594 | 4.057701e-08 | 1.298464e-08 | -0.2386117 | 3.578525e-08 | 1.145128e-08 | -0.2559653 | 3.496963e-08 | 1.119028e-08 | -0.4533623 | 2.569197e-08 | 8.221432e-09 | -0.5856833 | 1.947289e-08 | 6.231323e-09
GCD21BR71H473KA01 | Murata | 4.7e-08 | 10 | 50 | X7R | 0805 | 2012 | 0.00125 | 0.00125 | 0.002 | 4.7e-08 | 1.504e-08 | 0.004366812 | 4.720524e-08 | 1.510568e-08 | 0.004366812 | 4.720524e-08 | 1.510568e-08 | 0.004366812 | 4.720524e-08 | 1.510568e-08 | 0.004366812 | 4.720524e-08 | 1.510568e-08 | 0.004366812 | 4.720524e-08 | 1.510568e-08 | 0.002183406 | 4.710262e-08 | 1.507284e-08 | 0 | 4.7e-08 | 1.504e-08 | -0.004366812 | 4.679476e-08 | 1.497432e-08 | -0.008733624 | 4.658952e-08 | 1.490865e-08 | -0.01746725 | 4.617904e-08 | 1.477729e-08 | -0.04366812 | 4.49476e-08 | 1.438323e-08 | -0.04803493 | 4.474236e-08 | 1.431755e-08 | -0.09825328 | 4.23821e-08 | 1.356227e-08 | -0.1048035 | 4.207424e-08 | 1.346376e-08 | -0.1790393 | 3.858515e-08 | 1.234725e-08 | -0.1943231 | 3.786681e-08 | 1.211738e-08 | -1 | 0 | 0 | -1 | 0 | 0
GCD21BR71H473MA01 | Murata | 4.7e-08 | 20 | 50 | X7R | 0805 | 2012 | 0.00125 | 0.00125 | 0.002 | 4.7e-08 | 1.504e-08 | 0.004366812 | 4.720524e-08 | 1.510568e-08 | 0.004366812 | 4.720524e-08 | 1.510568e-08 | 0.004366812 | 4.720524e-08 | 1.510568e-08 | 0.004366812 | 4.720524e-08 | 1.510568e-08 | 0.004366812 | 4.720524e-08 | 1.510568e-08 | 0.002183406 | 4.710262e-08 | 1.507284e-08 | 0 | 4.7e-08 | 1.504e-08 | -0.004366812 | 4.679476e-08 | 1.497432e-08 | -0.008733624 | 4.658952e-08 | 1.490865e-08 | -0.01746725 | 4.617904e-08 | 1.477729e-08 | -0.04366812 | 4.49476e-08 | 1.438323e-08 | -0.04803493 | 4.474236e-08 | 1.431755e-08 | -0.09825328 | 4.23821e-08 | 1.356227e-08 | -0.1048035 | 4.207424e-08 | 1.346376e-08 | -0.1790393 | 3.858515e-08 | 1.234725e-08 | -0.1943231 | 3.786681e-08 | 1.211738e-08 | -1 | 0 | 0 | -1 | 0 | 0
GCD21BR72A473KA01 | Murata | 4.7e-08 | 10 | 100 | X7R | 0805 | 2012 | 0.00125 | 0.00125 | 0.002 | 4.7e-08 | 1.504e-08 | 0.004366812 | 4.720524e-08 | 1.510568e-08 | 0.004366812 | 4.720524e-08 | 1.510568e-08 | 0.004366812 | 4.720524e-08 | 1.510568e-08 | 0.004366812 | 4.720524e-08 | 1.510568e-08 | 0.004366812 | 4.720524e-08 | 1.510568e-08 | 0.002183406 | 4.710262e-08 | 1.507284e-08 | 0 | 4.7e-08 | 1.504e-08 | -0.004366812 | 4.679476e-08 | 1.497432e-08 | -0.008733624 | 4.658952e-08 | 1.490865e-08 | -0.01746725 | 4.617904e-08 | 1.477729e-08 | -0.04366812 | 4.49476e-08 | 1.438323e-08 | -0.04803493 | 4.474236e-08 | 1.431755e-08 | -0.09825328 | 4.23821e-08 | 1.356227e-08 | -0.1048035 | 4.207424e-08 | 1.346376e-08 | -0.1790393 | 3.858515e-08 | 1.234725e-08 | -0.1943231 | 3.786681e-08 | 1.211738e-08 | -0.371179 | 2.955459e-08 | 9.457467e-09 | -0.5414847 | 2.155022e-08 | 6.89607e-09
GCD21BR72A473MA01 | Murata | 4.7e-08 | 20 | 100 | X7R | 0805 | 2012 | 0.00125 | 0.00125 | 0.002 | 4.7e-08 | 1.504e-08 | 0.004366812 | 4.720524e-08 | 1.510568e-08 | 0.004366812 | 4.720524e-08 | 1.510568e-08 | 0.004366812 | 4.720524e-08 | 1.510568e-08 | 0.004366812 | 4.720524e-08 | 1.510568e-08 | 0.004366812 | 4.720524e-08 | 1.510568e-08 | 0.002183406 | 4.710262e-08 | 1.507284e-08 | 0 | 4.7e-08 | 1.504e-08 | -0.004366812 | 4.679476e-08 | 1.497432e-08 | -0.008733624 | 4.658952e-08 | 1.490865e-08 | -0.01746725 | 4.617904e-08 | 1.477729e-08 | -0.04366812 | 4.49476e-08 | 1.438323e-08 | -0.04803493 | 4.474236e-08 | 1.431755e-08 | -0.09825328 | 4.23821e-08 | 1.356227e-08 | -0.1048035 | 4.207424e-08 | 1.346376e-08 | -0.1790393 | 3.858515e-08 | 1.234725e-08 | -0.1943231 | 3.786681e-08 | 1.211738e-08 | -0.371179 | 2.955459e-08 | 9.457467e-09 | -0.5414847 | 2.155022e-08 | 6.89607e-09
GGD21BR71H473KA02 | Murata | 4.7e-08 | 10 | 50 | X7R | 0805 | 2012 | 0.00125 | 0.00125 | 0.002 | 4.7e-08 | 1.504e-08 | 0.004366812 | 4.720524e-08 | 1.510568e-08 | 0.004366812 | 4.720524e-08 | 1.510568e-08 | 0.004366812 | 4.720524e-08 | 1.510568e-08 | 0.004366812 | 4.720524e-08 | 1.510568e-08 | 0.004366812 | 4.720524e-08 | 1.510568e-08 | 0.002183406 | 4.710262e-08 | 1.507284e-08 | 0 | 4.7e-08 | 1.504e-08 | -0.004366812 | 4.679476e-08 | 1.497432e-08 | -0.008733624 | 4.658952e-08 | 1.490865e-08 | -0.01746725 | 4.617904e-08 | 1.477729e-08 | -0.04366812 | 4.49476e-08 | 1.438323e-08 | -0.04803493 | 4.474236e-08 | 1.431755e-08 | -0.09825328 | 4.23821e-08 | 1.356227e-08 | -0.1048035 | 4.207424e-08 | 1.346376e-08 | -0.1790393 | 3.858515e-08 | 1.234725e-08 | -0.1943231 | 3.786681e-08 | 1.211738e-08 | -1 | 0 | 0 | -1 | 0 | 0
GGD21BR72A473KA02 | Murata | 4.7e-08 | 10 | 100 | X7R | 0805 | 2012 | 0.00125 | 0.00125 | 0.002 | 4.7e-08 | 1.504e-08 | 0.004366812 | 4.720524e-08 | 1.510568e-08 | 0.004366812 | 4.720524e-08 | 1.510568e-08 | 0.004366812 | 4.720524e-08 | 1.510568e-08 | 0.004366812 | 4.720524e-08 | 1.510568e-08 | 0.004366812 | 4.720524e-08 | 1.510568e-08 | 0.002183406 | 4.710262e-08 | 1.507284e-08 | 0 | 4.7e-08 | 1.504e-08 | -0.004366812 | 4.679476e-08 | 1.497432e-08 | -0.008733624 | 4.658952e-08 | 1.490865e-08 | -0.01746725 | 4.617904e-08 | 1.477729e-08 | -0.04366812 | 4.49476e-08 | 1.438323e-08 | -0.04803493 | 4.474236e-08 | 1.431755e-08 | -0.09825328 | 4.23821e-08 | 1.356227e-08 | -0.1048035 | 4.207424e-08 | 1.346376e-08 | -0.1790393 | 3.858515e-08 | 1.234725e-08 | -0.1943231 | 3.786681e-08 | 1.211738e-08 | -0.371179 | 2.955459e-08 | 9.457467e-09 | -0.5414847 | 2.155022e-08 | 6.89607e-09
GRM3195C1H683GA05 | Murata | 6.8e-08 | 2 | 50 | C0G | 1206 | 3216 | 0.00085 | 0.0016 | 0.0032 | 6.8e-08 | 1.5625e-08 | 0 | 6.8e-08 | 1.5625e-08 | 0 | 6.8e-08 | 1.5625e-08 | 0 | 6.8e-08 | 1.5625e-08 | 0 | 6.8e-08 | 1.5625e-08 | 0 | 6.8e-08 | 1.5625e-08 | 0 | 6.8e-08 | 1.5625e-08 | 0 | 6.8e-08 | 1.5625e-08 | 0 | 6.8e-08 | 1.5625e-08 | 0 | 6.8e-08 | 1.5625e-08 | 0 | 6.8e-08 | 1.5625e-08 | 0 | 6.8e-08 | 1.5625e-08 | 0 | 6.8e-08 | 1.5625e-08 | 0 | 6.8e-08 | 1.5625e-08 | 0 | 6.8e-08 | 1.5625e-08 | 0 | 6.8e-08 | 1.5625e-08 | 0 | 6.8e-08 | 1.5625e-08 | -1 | 0 | 0 | -1 | 0 | 0
GRM3195C1H683JA05 | Murata | 6.8e-08 | 5 | 50 | C0G | 1206 | 3216 | 0.00085 | 0.0016 | 0.0032 | 6.8e-08 | 1.5625e-08 | 0 | 6.8e-08 | 1.5625e-08 | 0 | 6.8e-08 | 1.5625e-08 | 0 | 6.8e-08 | 1.5625e-08 | 0 | 6.8e-08 | 1.5625e-08 | 0 | 6.8e-08 | 1.5625e-08 | 0 | 6.8e-08 | 1.5625e-08 | 0 | 6.8e-08 | 1.5625e-08 | 0 | 6.8e-08 | 1.5625e-08 | 0 | 6.8e-08 | 1.5625e-08 | 0 | 6.8e-08 | 1.5625e-08 | 0 | 6.8e-08 | 1.5625e-08 | 0 | 6.8e-08 | 1.5625e-08 | 0 | 6.8e-08 | 1.5625e-08 | 0 | 6.8e-08 | 1.5625e-08 | 0 | 6.8e-08 | 1.5625e-08 | 0 | 6.8e-08 | 1.5625e-08 | -1 | 0 | 0 | -1 | 0 | 0
GRM3195C2A683GA01 | Murata | 6.8e-08 | 2 | 100 | C0G | 1206 | 3216 | 0.00085 | 0.0016 | 0.0032 | 6.8e-08 | 1.5625e-08 | 0 | 6.8e-08 | 1.5625e-08 | 0 | 6.8e-08 | 1.5625e-08 | 0 | 6.8e-08 | 1.5625e-08 | 0 | 6.8e-08 | 1.5625e-08 | 0 | 6.8e-08 | 1.5625e-08 | 0 | 6.8e-08 | 1.5625e-08 | 0 | 6.8e-08 | 1.5625e-08 | 0 | 6.8e-08 | 1.5625e-08 | 0 | 6.8e-08 | 1.5625e-08 | 0 | 6.8e-08 | 1.5625e-08 | 0 | 6.8e-08 | 1.5625e-08 | 0 | 6.8e-08 | 1.5625e-08 | 0 | 6.8e-08 | 1.5625e-08 | 0 | 6.8e-08 | 1.5625e-08 | 0 | 6.8e-08 | 1.5625e-08 | 0 | 6.8e-08 | 1.5625e-08 | 0 | 6.8e-08 | 1.5625e-08 | 0 | 6.8e-08 | 1.5625e-08
GRM3195C2A683JA01 | Murata | 6.8e-08 | 5 | 100 | C0G | 1206 | 3216 | 0.00085 | 0.0016 | 0.0032 | 6.8e-08 | 1.5625e-08 | 0 | 6.8e-08 | 1.5625e-08 | 0 | 6.8e-08 | 1.5625e-08 | 0 | 6.8e-08 | 1.5625e-08 | 0 | 6.8e-08 | 1.5625e-08 | 0 | 6.8e-08 | 1.5625e-08 | 0 | 6.8e-08 | 1.5625e-08 | 0 | 6.8e-08 | 1.5625e-08 | 0 | 6.8e-08 | 1.5625e-08 | 0 | 6.8e-08 | 1.5625e-08 | 0 | 6.8e-08 | 1.5625e-08 | 0 | 6.8e-08 | 1.5625e-08 | 0 | 6.8e-08 | 1.5625e-08 | 0 | 6.8e-08 | 1.5625e-08 | 0 | 6.8e-08 | 1.5625e-08 | 0 | 6.8e-08 | 1.5625e-08 | 0 | 6.8e-08 | 1.5625e-08 | 0 | 6.8e-08 | 1.5625e-08 | 0 | 6.8e-08 | 1.5625e-08
885012209019 | Würth | 1e-07 | 10 | 25 | X7R | 1210 | 3225 | 0.00095 | 0.0025 | 0.0032 | 1e-07 | 1.315789e-08 | 0.01168 | 1.0128e-07 | 1.332632e-08 | 0.0146 | 1.016e-07 | 1.336842e-08 | 0.0365 | 1.04e-07 | 1.368421e-08 | 0.040884 | 1.0432e-07 | 1.372632e-08 | 0.04472 | 1.046e-07 | 1.376316e-08 | 0.0502 | 1.05e-07 | 1.381579e-08 | 0.051344 | 1.05e-07 | 1.381579e-08 | 0.0485 | 1.05e-07 | 1.381579e-08 | 0.0413 | 1.042e-07 | 1.371053e-08 | 0.01932 | 1.022e-07 | 1.344737e-08 | -0.05054 | 9.494e-08 | 1.249211e-08 | -0.0609 | 9.39e-08 | 1.235526e-08 |  |  | 0 |  |  | 0 |  |  | 0 |  |  | 0 |  |  | 0 |  |  | 0
GCE21BR71H473KA01 | Murata | 4.7e-08 | 10 | 50 | X7R | 0805 | 2012 | 0.00125 | 0.00125 | 0.002 | 4.7e-08 | 1.504e-08 | 0.004158004 | 4.719543e-08 | 1.510254e-08 | 0.004158004 | 4.719543e-08 | 1.510254e-08 | 0.008316008 | 4.739085e-08 | 1.516507e-08 | 0.008316008 | 4.739085e-08 | 1.516507e-08 | 0.008316008 | 4.739085e-08 | 1.516507e-08 | 0.008316008 | 4.739085e-08 | 1.516507e-08 | 0.004158004 | 4.719543e-08 | 1.510254e-08 | -0.004158004 | 4.680457e-08 | 1.497746e-08 | -0.01039501 | 4.651143e-08 | 1.488366e-08 | -0.02286902 | 4.592516e-08 | 1.469605e-08 | -0.05405405 | 4.445946e-08 | 1.422703e-08 | -0.05821206 | 4.426403e-08 | 1.416449e-08 | -0.1205821 | 4.133264e-08 | 1.322644e-08 | -0.1288981 | 4.094179e-08 | 1.310137e-08 | -0.2328482 | 3.605613e-08 | 1.153796e-08 | -0.2515593 | 3.517672e-08 | 1.125655e-08 | -1 | 0 | 0 | -1 | 0 | 0
GCE21BR71H473MA01 | Murata | 4.7e-08 | 20 | 50 | X7R | 0805 | 2012 | 0.00125 | 0.00125 | 0.002 | 4.7e-08 | 1.504e-08 | 0.004158004 | 4.719543e-08 | 1.510254e-08 | 0.004158004 | 4.719543e-08 | 1.510254e-08 | 0.008316008 | 4.739085e-08 | 1.516507e-08 | 0.008316008 | 4.739085e-08 | 1.516507e-08 | 0.008316008 | 4.739085e-08 | 1.516507e-08 | 0.008316008 | 4.739085e-08 | 1.516507e-08 | 0.004158004 | 4.719543e-08 | 1.510254e-08 | -0.004158004 | 4.680457e-08 | 1.497746e-08 | -0.01039501 | 4.651143e-08 | 1.488366e-08 | -0.02286902 | 4.592516e-08 | 1.469605e-08 | -0.05405405 | 4.445946e-08 | 1.422703e-08 | -0.05821206 | 4.426403e-08 | 1.416449e-08 | -0.1205821 | 4.133264e-08 | 1.322644e-08 | -0.1288981 | 4.094179e-08 | 1.310137e-08 | -0.2328482 | 3.605613e-08 | 1.153796e-08 | -0.2515593 | 3.517672e-08 | 1.125655e-08 | -1 | 0 | 0 | -1 | 0 | 0
GCE21BR72A473KA01 | Murata | 4.7e-08 | 10 | 100 | X7R | 0805 | 2012 | 0.00125 | 0.00125 | 0.002 | 4.7e-08 | 1.504e-08 | 0.004158004 | 4.719543e-08 | 1.510254e-08 | 0.004158004 | 4.719543e-08 | 1.510254e-08 | 0.008316008 | 4.739085e-08 | 1.516507e-08 | 0.008316008 | 4.739085e-08 | 1.516507e-08 | 0.008316008 | 4.739085e-08 | 1.516507e-08 | 0.008316008 | 4.739085e-08 | 1.516507e-08 | 0.004158004 | 4.719543e-08 | 1.510254e-08 | -0.004158004 | 4.680457e-08 | 1.497746e-08 | -0.01039501 | 4.651143e-08 | 1.488366e-08 | -0.02286902 | 4.592516e-08 | 1.469605e-08 | -0.05405405 | 4.445946e-08 | 1.422703e-08 | -0.05821206 | 4.426403e-08 | 1.416449e-08 | -0.1205821 | 4.133264e-08 | 1.322644e-08 | -0.1288981 | 4.094179e-08 | 1.310137e-08 | -0.2328482 | 3.605613e-08 | 1.153796e-08 | -0.2515593 | 3.517672e-08 | 1.125655e-08 | -0.4656965 | 2.511227e-08 | 8.035925e-09 | -0.6091476 | 1.837006e-08 | 5.87842e-09
GCE21BR72A473MA01 | Murata | 4.7e-08 | 20 | 100 | X7R | 0805 | 2012 | 0.00125 | 0.00125 | 0.002 | 4.7e-08 | 1.504e-08 | 0.004158004 | 4.719543e-08 | 1.510254e-08 | 0.004158004 | 4.719543e-08 | 1.510254e-08 | 0.008316008 | 4.739085e-08 | 1.516507e-08 | 0.008316008 | 4.739085e-08 | 1.516507e-08 | 0.008316008 | 4.739085e-08 | 1.516507e-08 | 0.008316008 | 4.739085e-08 | 1.516507e-08 | 0.004158004 | 4.719543e-08 | 1.510254e-08 | -0.004158004 | 4.680457e-08 | 1.497746e-08 | -0.01039501 | 4.651143e-08 | 1.488366e-08 | -0.02286902 | 4.592516e-08 | 1.469605e-08 | -0.05405405 | 4.445946e-08 | 1.422703e-08 | -0.05821206 | 4.426403e-08 | 1.416449e-08 | -0.1205821 | 4.133264e-08 | 1.322644e-08 | -0.1288981 | 4.094179e-08 | 1.310137e-08 | -0.2328482 | 3.605613e-08 | 1.153796e-08 | -0.2515593 | 3.517672e-08 | 1.125655e-08 | -0.4656965 | 2.511227e-08 | 8.035925e-09 | -0.6091476 | 1.837006e-08 | 5.87842e-09
GCJ21BR72A473KA01 | Murata | 4.7e-08 | 10 | 100 | X7R | 0805 | 2012 | 0.00125 | 0.00125 | 0.002 | 4.7e-08 | 1.504e-08 | 0.004166667 | 4.719583e-08 | 1.510267e-08 | 0.004166667 | 4.719583e-08 | 1.510267e-08 | 0.008333333 | 4.739167e-08 | 1.516533e-08 | 0.008333333 | 4.739167e-08 | 1.516533e-08 | 0.00625 | 4.729375e-08 | 1.5134e-08 | 0.00625 | 4.729375e-08 | 1.5134e-08 | 0.002083333 | 4.709792e-08 | 1.507133e-08 | -0.00625 | 4.670625e-08 | 1.4946e-08 | -0.0125 | 4.64125e-08 | 1.4852e-08 | -0.02291667 | 4.592292e-08 | 1.469533e-08 | -0.06041667 | 4.416042e-08 | 1.413133e-08 | -0.06666667 | 4.386667e-08 | 1.403733e-08 | -0.1395833 | 4.043958e-08 | 1.294067e-08 | -0.1479167 | 4.004792e-08 | 1.281533e-08 | -0.2541667 | 3.505417e-08 | 1.121733e-08 | -0.2729167 | 3.417292e-08 | 1.093533e-08 | -0.475 | 2.4675e-08 | 7.896e-09 | -0.60625 | 1.850625e-08 | 5.922e-09
GCJ21BR72A473MA01 | Murata | 4.7e-08 | 20 | 100 | X7R | 0805 | 2012 | 0.00125 | 0.00125 | 0.002 | 4.7e-08 | 1.504e-08 | 0.004166667 | 4.719583e-08 | 1.510267e-08 | 0.004166667 | 4.719583e-08 | 1.510267e-08 | 0.008333333 | 4.739167e-08 | 1.516533e-08 | 0.008333333 | 4.739167e-08 | 1.516533e-08 | 0.00625 | 4.729375e-08 | 1.5134e-08 | 0.00625 | 4.729375e-08 | 1.5134e-08 | 0.002083333 | 4.709792e-08 | 1.507133e-08 | -0.00625 | 4.670625e-08 | 1.4946e-08 | -0.0125 | 4.64125e-08 | 1.4852e-08 | -0.02291667 | 4.592292e-08 | 1.469533e-08 | -0.06041667 | 4.416042e-08 | 1.413133e-08 | -0.06666667 | 4.386667e-08 | 1.403733e-08 | -0.1395833 | 4.043958e-08 | 1.294067e-08 | -0.1479167 | 4.004792e-08 | 1.281533e-08 | -0.2541667 | 3.505417e-08 | 1.121733e-08 | -0.2729167 | 3.417292e-08 | 1.093533e-08 | -0.475 | 2.4675e-08 | 7.896e-09 | -0.60625 | 1.850625e-08 | 5.922e-09
CGA4J3X8R2A473K125AB Equiv. C2012X8R2A473K for Auto | TDK | 4.7e-08 | 10 | 100 | X8R | 0805 | 2012 | 0.00125 | 0.00125 | 0.002 | 4.7e-08 | 1.504e-08 | 0.006170213 | 4.729e-08 | 1.51328e-08 | 0.007659574 | 4.736e-08 | 1.51552e-08 | 0.0193617 | 4.791e-08 | 1.53312e-08 | 0.02553191 | 4.82e-08 | 1.5424e-08 | 0.03106383 | 4.846e-08 | 1.55072e-08 | 0.0312766 | 4.847e-08 | 1.55104e-08 | 0.03148936 | 4.848e-08 | 1.55136e-08 | 0.02723404 | 4.828e-08 | 1.54496e-08 | 0.02255319 | 4.806e-08 | 1.53792e-08 | 0.01361702 | 4.764e-08 | 1.52448e-08 | -0.01361702 | 4.636e-08 | 1.48352e-08 | -0.01702128 | 4.62e-08 | 1.4784e-08 | -0.06212766 | 4.408e-08 | 1.41056e-08 | -0.06744681 | 4.383e-08 | 1.40256e-08 | -0.1334043 | 4.073e-08 | 1.30336e-08 | -0.1444681 | 4.021e-08 | 1.28672e-08 | -0.2959574 | 3.309e-08 | 1.05888e-08 | -0.4312766 | 2.673e-08 | 8.5536e-09
CGA4J3X8R2A473M125AB Equiv. C2012X8R2A473M for Auto | TDK | 4.7e-08 | 20 | 100 | X8R | 0805 | 2012 | 0.00125 | 0.00125 | 0.002 | 4.7e-08 | 1.504e-08 | 0.006170213 | 4.729e-08 | 1.51328e-08 | 0.007659574 | 4.736e-08 | 1.51552e-08 | 0.0193617 | 4.791e-08 | 1.53312e-08 | 0.02553191 | 4.82e-08 | 1.5424e-08 | 0.03106383 | 4.846e-08 | 1.55072e-08 | 0.0312766 | 4.847e-08 | 1.55104e-08 | 0.03148936 | 4.848e-08 | 1.55136e-08 | 0.02723404 | 4.828e-08 | 1.54496e-08 | 0.02255319 | 4.806e-08 | 1.53792e-08 | 0.01361702 | 4.764e-08 | 1.52448e-08 | -0.01361702 | 4.636e-08 | 1.48352e-08 | -0.01702128 | 4.62e-08 | 1.4784e-08 | -0.06212766 | 4.408e-08 | 1.41056e-08 | -0.06744681 | 4.383e-08 | 1.40256e-08 | -0.1334043 | 4.073e-08 | 1.30336e-08 | -0.1444681 | 4.021e-08 | 1.28672e-08 | -0.2959574 | 3.309e-08 | 1.05888e-08 | -0.4312766 | 2.673e-08 | 8.5536e-09
C2012X8R2A473K125AB | TDK | 4.7e-08 | 10 | 100 | X8R | 0805 | 2012 | 0.00125 | 0.00125 | 0.002 | 4.7e-08 | 1.504e-08 | 0.006170213 | 4.729e-08 | 1.51328e-08 | 0.007659574 | 4.736e-08 | 1.51552e-08 | 0.0193617 | 4.791e-08 | 1.53312e-08 | 0.02553191 | 4.82e-08 | 1.5424e-08 | 0.03106383 | 4.846e-08 | 1.55072e-08 | 0.0312766 | 4.847e-08 | 1.55104e-08 | 0.03148936 | 4.848e-08 | 1.55136e-08 | 0.02723404 | 4.828e-08 | 1.54496e-08 | 0.02255319 | 4.806e-08 | 1.53792e-08 | 0.01361702 | 4.764e-08 | 1.52448e-08 | -0.01361702 | 4.636e-08 | 1.48352e-08 | -0.01702128 | 4.62e-08 | 1.4784e-08 | -0.06212766 | 4.408e-08 | 1.41056e-08 | -0.06744681 | 4.383e-08 | 1.40256e-08 | -0.1334043 | 4.073e-08 | 1.30336e-08 | -0.1444681 | 4.021e-08 | 1.28672e-08 | -0.2959574 | 3.309e-08 | 1.05888e-08 | -0.4312766 | 2.673e-08 | 8.5536e-09
GCM216R72A223KA37 | Murata | 2.2e-08 | 10 | 100 | X7R | 0805 | 2012 | 0.0006 | 0.00125 | 0.002 | 2.2e-08 | 1.466667e-08 | 0.004761905 | 2.210476e-08 | 1.473651e-08 | 0.004761905 | 2.210476e-08 | 1.473651e-08 | 0.00952381 | 2.220952e-08 | 1.480635e-08 | 0.00952381 | 2.220952e-08 | 1.480635e-08 | 0.00952381 | 2.220952e-08 | 1.480635e-08 | 0.00952381 | 2.220952e-08 | 1.480635e-08 | 0.004761905 | 2.210476e-08 | 1.473651e-08 | -0.004761905 | 2.189524e-08 | 1.459683e-08 | -0.00952381 | 2.179048e-08 | 1.452698e-08 | -0.01904762 | 2.158095e-08 | 1.43873e-08 | -0.04761905 | 2.095238e-08 | 1.396825e-08 | -0.05238095 | 2.084762e-08 | 1.389841e-08 | -0.1190476 | 1.938095e-08 | 1.292063e-08 | -0.1285714 | 1.917143e-08 | 1.278095e-08 | -0.2238095 | 1.707619e-08 | 1.138413e-08 | -0.2428571 | 1.665714e-08 | 1.110476e-08 | -0.4380952 | 1.23619e-08 | 8.24127e-09 | -0.5714286 | 9.428571e-09 | 6.285714e-09
885012209041 | Würth | 1e-07 | 10 | 50 | X7R | 1210 | 3225 | 0.00095 | 0.0025 | 0.0032 | 1e-07 | 1.315789e-08 | -0.0010112 | 9.9904e-08 | 1.314526e-08 | -0.001264 | 9.988e-08 | 1.314211e-08 | -0.00316 | 9.97e-08 | 1.311842e-08 | -0.0041712 | 9.9604e-08 | 1.310579e-08 | -0.005056 | 9.952e-08 | 1.309474e-08 | -0.00632 | 9.94e-08 | 1.307895e-08 | -0.0015048 | 9.9816e-08 | 1.313368e-08 | 0.0122 | 1.01e-07 | 1.328947e-08 | 0.010568 | 1.01e-07 | 1.328947e-08 | 0.003916 | 1.0054e-07 | 1.322895e-08 | -0.04314 | 9.566e-08 | 1.258684e-08 | -0.0507 | 9.49e-08 | 1.248684e-08 | -0.151 | 8.49e-08 | 1.117105e-08 | -0.1628 | 8.372e-08 | 1.101579e-08 | -0.3004 | 6.996e-08 | 9.205263e-09 | -0.322 | 6.78e-08 | 8.921053e-09 |  |  | 0 |  |  | 0
GCM188R72A153KA01 | Murata | 1.5e-08 | 10 | 100 | X7R | 0603 | 1608 | 0.0008 | 0.0008 | 0.0016 | 1.5e-08 | 1.46484375e-08 | 0.006711409 | 1.510067e-08 | 1.474675e-08 | 0.006711409 | 1.510067e-08 | 1.474675e-08 | 0.01342282 | 1.520134e-08 | 1.484506e-08 | 0.01342282 | 1.520134e-08 | 1.484506e-08 | 0.006711409 | 1.510067e-08 | 1.474675e-08 | 0.006711409 | 1.510067e-08 | 1.474675e-08 | 0.006711409 | 1.510067e-08 | 1.474675e-08 | 0 | 1.5e-08 | 1.46484375e-08 | 0 | 1.5e-08 | 1.46484375e-08 | -0.01342282 | 1.479866e-08 | 1.445181e-08 | -0.05369128 | 1.419463e-08 | 1.386194e-08 | -0.06040268 | 1.409396e-08 | 1.376363e-08 | -0.1409396 | 1.288591e-08 | 1.258389e-08 | -0.147651 | 1.278523e-08 | 1.248558e-08 | -0.2483221 | 1.127517e-08 | 1.101091e-08 | -0.2684564 | 1.097315e-08 | 1.071597e-08 | -0.452349 | 8.214765e-09 | 8.022232e-09 | -0.5979866 | 6.030201e-09 | 5.888868e-09
GCE188R71H153KA01 | Murata | 1.5e-08 | 10 | 50 | X7R | 0603 | 1608 | 0.0008 | 0.0008 | 0.0016 | 1.5e-08 | 1.46484375e-08 | 0.006711409 | 1.510067e-08 | 1.474675e-08 | 0.006711409 | 1.510067e-08 | 1.474675e-08 | 0.006711409 | 1.510067e-08 | 1.474675e-08 | 0.006711409 | 1.510067e-08 | 1.474675e-08 | 0.006711409 | 1.510067e-08 | 1.474675e-08 | 0.006711409 | 1.510067e-08 | 1.474675e-08 | 0.006711409 | 1.510067e-08 | 1.474675e-08 | 0 | 1.5e-08 | 1.46484375e-08 | -0.006711409 | 1.489933e-08 | 1.455013e-08 | -0.02684564 | 1.459732e-08 | 1.425519e-08 | -0.06040268 | 1.409396e-08 | 1.376363e-08 | -0.06711409 | 1.399329e-08 | 1.366532e-08 | -0.1409396 | 1.288591e-08 | 1.258389e-08 | -0.147651 | 1.278523e-08 | 1.248558e-08 | -0.261745 | 1.107383e-08 | 1.081428e-08 | -0.2818792 | 1.077181e-08 | 1.051935e-08 | -1 | 0 | 0 | -1 | 0 | 0
GCE188R71H153MA01 | Murata | 1.5e-08 | 20 | 50 | X7R | 0603 | 1608 | 0.0008 | 0.0008 | 0.0016 | 1.5e-08 | 1.46484375e-08 | 0.006711409 | 1.510067e-08 | 1.474675e-08 | 0.006711409 | 1.510067e-08 | 1.474675e-08 | 0.006711409 | 1.510067e-08 | 1.474675e-08 | 0.006711409 | 1.510067e-08 | 1.474675e-08 | 0.006711409 | 1.510067e-08 | 1.474675e-08 | 0.006711409 | 1.510067e-08 | 1.474675e-08 | 0.006711409 | 1.510067e-08 | 1.474675e-08 | 0 | 1.5e-08 | 1.46484375e-08 | -0.006711409 | 1.489933e-08 | 1.455013e-08 | -0.02684564 | 1.459732e-08 | 1.425519e-08 | -0.06040268 | 1.409396e-08 | 1.376363e-08 | -0.06711409 | 1.399329e-08 | 1.366532e-08 | -0.1409396 | 1.288591e-08 | 1.258389e-08 | -0.147651 | 1.278523e-08 | 1.248558e-08 | -0.261745 | 1.107383e-08 | 1.081428e-08 | -0.2818792 | 1.077181e-08 | 1.051935e-08 | -1 | 0 | 0 | -1 | 0 | 0
GCE188R72A153KA01 | Murata | 1.5e-08 | 10 | 100 | X7R | 0603 | 1608 | 0.0008 | 0.0008 | 0.0016 | 1.5e-08 | 1.46484375e-08 | 0.006711409 | 1.510067e-08 | 1.474675e-08 | 0.006711409 | 1.510067e-08 | 1.474675e-08 | 0.006711409 | 1.510067e-08 | 1.474675e-08 | 0.006711409 | 1.510067e-08 | 1.474675e-08 | 0.006711409 | 1.510067e-08 | 1.474675e-08 | 0.006711409 | 1.510067e-08 | 1.474675e-08 | 0.006711409 | 1.510067e-08 | 1.474675e-08 | 0 | 1.5e-08 | 1.46484375e-08 | -0.006711409 | 1.489933e-08 | 1.455013e-08 | -0.02684564 | 1.459732e-08 | 1.425519e-08 | -0.06040268 | 1.409396e-08 | 1.376363e-08 | -0.06711409 | 1.399329e-08 | 1.366532e-08 | -0.1409396 | 1.288591e-08 | 1.258389e-08 | -0.147651 | 1.278523e-08 | 1.248558e-08 | -0.261745 | 1.107383e-08 | 1.081428e-08 | -0.2818792 | 1.077181e-08 | 1.051935e-08 | -0.5067114 | 7.399329e-09 | 7.225907e-09 | -0.6369128 | 5.446309e-09 | 5.318661e-09
GCE188R72A153MA01 | Murata | 1.5e-08 | 20 | 100 | X7R | 0603 | 1608 | 0.0008 | 0.0008 | 0.0016 | 1.5e-08 | 1.46484375e-08 | 0.006711409 | 1.510067e-08 | 1.474675e-08 | 0.006711409 | 1.510067e-08 | 1.474675e-08 | 0.006711409 | 1.510067e-08 | 1.474675e-08 | 0.006711409 | 1.510067e-08 | 1.474675e-08 | 0.006711409 | 1.510067e-08 | 1.474675e-08 | 0.006711409 | 1.510067e-08 | 1.474675e-08 | 0.006711409 | 1.510067e-08 | 1.474675e-08 | 0 | 1.5e-08 | 1.46484375e-08 | -0.006711409 | 1.489933e-08 | 1.455013e-08 | -0.02684564 | 1.459732e-08 | 1.425519e-08 | -0.06040268 | 1.409396e-08 | 1.376363e-08 | -0.06711409 | 1.399329e-08 | 1.366532e-08 | -0.1409396 | 1.288591e-08 | 1.258389e-08 | -0.147651 | 1.278523e-08 | 1.248558e-08 | -0.261745 | 1.107383e-08 | 1.081428e-08 | -0.2818792 | 1.077181e-08 | 1.051935e-08 | -0.5067114 | 7.399329e-09 | 7.225907e-09 | -0.6369128 | 5.446309e-09 | 5.318661e-09
GCM188R71H153KA37 | Murata | 1.5e-08 | 10 | 50 | X7R | 0603 | 1608 | 0.0008 | 0.0008 | 0.0016 | 1.5e-08 | 1.46484375e-08 | 0.006622517 | 1.509934e-08 | 1.474545e-08 | 0.006622517 | 1.509934e-08 | 1.474545e-08 | 0.01324503 | 1.519868e-08 | 1.484246e-08 | 0.01324503 | 1.519868e-08 | 1.484246e-08 | 0.01324503 | 1.519868e-08 | 1.484246e-08 | 0.006622517 | 1.509934e-08 | 1.474545e-08 | 0.006622517 | 1.509934e-08 | 1.474545e-08 | -0.006622517 | 1.490066e-08 | 1.455143e-08 | -0.006622517 | 1.490066e-08 | 1.455143e-08 | -0.01986755 | 1.470199e-08 | 1.435741e-08 | -0.05960265 | 1.410596e-08 | 1.377535e-08 | -0.06622517 | 1.400662e-08 | 1.367834e-08 | -0.1456954 | 1.281457e-08 | 1.251423e-08 | -0.1589404 | 1.261589e-08 | 1.232021e-08 | -0.2715232 | 1.092715e-08 | 1.067105e-08 | -0.2913907 | 1.062914e-08 | 1.038002e-08 | -1 | 0 | 0 | -1 | 0 | 0
CGA3E2X7R1H153K080AA Equiv. C1608X7R1H153K for Auto | TDK | 1.5e-08 | 10 | 50 | X7R | 0603 | 1608 | 0.0008 | 0.0008 | 0.0016 | 1.5e-08 | 1.46484375e-08 | 0.006 | 1.509e-08 | 1.473633e-08 | 0.007333333 | 1.511e-08 | 1.475586e-08 | 0.006666667 | 1.51e-08 | 1.474609375e-08 | 0.006 | 1.509e-08 | 1.473633e-08 | 0.003333333 | 1.505e-08 | 1.469727e-08 | 0.002666667 | 1.504e-08 | 1.46875e-08 | 0.001333333 | 1.502e-08 | 1.466796875e-08 | -0.008 | 1.488e-08 | 1.453125e-08 | -0.016 | 1.476e-08 | 1.44140625e-08 | -0.03466667 | 1.448e-08 | 1.4140625e-08 | -0.07533333 | 1.387e-08 | 1.354492e-08 | -0.08 | 1.38e-08 | 1.34765625e-08 | -0.1733333 | 1.24e-08 | 1.2109375e-08 | -0.1813333 | 1.228e-08 | 1.19921875e-08 | -0.2866667 | 1.07e-08 | 1.044921875e-08 | -0.3053333 | 1.042e-08 | 1.017578125e-08 | -1 |  |  | -1
CGA3E2X7R1H153M080AA Equiv. C1608X7R1H153M for Auto | TDK | 1.5e-08 | 20 | 50 | X7R | 0603 | 1608 | 0.0008 | 0.0008 | 0.0016 | 1.5e-08 | 1.46484375e-08 | 0.006 | 1.509e-08 | 1.473633e-08 | 0.007333333 | 1.511e-08 | 1.475586e-08 | 0.006666667 | 1.51e-08 | 1.474609375e-08 | 0.006 | 1.509e-08 | 1.473633e-08 | 0.003333333 | 1.505e-08 | 1.469727e-08 | 0.002666667 | 1.504e-08 | 1.46875e-08 | 0.001333333 | 1.502e-08 | 1.466796875e-08 | -0.008 | 1.488e-08 | 1.453125e-08 | -0.016 | 1.476e-08 | 1.44140625e-08 | -0.03466667 | 1.448e-08 | 1.4140625e-08 | -0.07533333 | 1.387e-08 | 1.354492e-08 | -0.08 | 1.38e-08 | 1.34765625e-08 | -0.1733333 | 1.24e-08 | 1.2109375e-08 | -0.1813333 | 1.228e-08 | 1.19921875e-08 | -0.2866667 | 1.07e-08 | 1.044921875e-08 | -0.3053333 | 1.042e-08 | 1.017578125e-08 | -1 |  |  | -1
C1608C0G1V153J080AC | TDK | 1.5e-08 | 5 | 35 | C0G | 0603 | 1608 | 0.0008 | 0.0008 | 0.0016 | 1.5e-08 | 1.46484375e-08 | 0 | 1.5e-08 | 1.46484375e-08 | 0 | 1.5e-08 | 1.46484375e-08 | 0 | 1.5e-08 | 1.46484375e-08 | 0 | 1.5e-08 | 1.46484375e-08 | 0 | 1.5e-08 | 1.46484375e-08 | 0 | 1.5e-08 | 1.46484375e-08 | 0 | 1.5e-08 | 1.46484375e-08 | 0 | 1.5e-08 | 1.46484375e-08 | 0 | 1.5e-08 | 1.46484375e-08 | 0 | 1.5e-08 | 1.46484375e-08 | 0 | 1.5e-08 | 1.46484375e-08 | 0 | 1.5e-08 | 1.46484375e-08 | 0 | 1.5e-08 | 1.46484375e-08 | -1 |  |  | -1 |  |  | -1 |  |  | -1 |  |  | -1
GRT31C5C1C124JA02 | Murata | 1.2e-07 | 5 | 16 | C0G | 1206 | 3216 | 0.0016 | 0.0016 | 0.0032 | 1.2e-07 | 1.46484375e-08 | 0 | 1.2e-07 | 1.46484375e-08 | 0 | 1.2e-07 | 1.46484375e-08 | 0 | 1.2e-07 | 1.46484375e-08 | 0 | 1.2e-07 | 1.46484375e-08 | 0 | 1.2e-07 | 1.46484375e-08 | 0 | 1.2e-07 | 1.46484375e-08 | 0 | 1.2e-07 | 1.46484375e-08 | 0 | 1.2e-07 | 1.46484375e-08 | 0 | 1.2e-07 | 1.46484375e-08 | 0 | 1.2e-07 | 1.46484375e-08 | -1 | 0 | 0 | -1 | 0 | 0 | -1 | 0 | 0 | -1 | 0 | 0 | -1 | 0 | 0 | -1 | 0 | 0 | -1 | 0 | 0 | -1 | 0 | 0
GRT31C5C1E124JA02 | Murata | 1.2e-07 | 5 | 25 | C0G | 1206 | 3216 | 0.0016 | 0.0016 | 0.0032 | 1.2e-07 | 1.46484375e-08 | 0 | 1.2e-07 | 1.46484375e-08 | 0 | 1.2e-07 | 1.46484375e-08 | 0 | 1.2e-07 | 1.46484375e-08 | 0 | 1.2e-07 | 1.46484375e-08 | 0 | 1.2e-07 | 1.46484375e-08 | 0 | 1.2e-07 | 1.46484375e-08 | 0 | 1.2e-07 | 1.46484375e-08 | 0 | 1.2e-07 | 1.46484375e-08 | 0 | 1.2e-07 | 1.46484375e-08 | 0 | 1.2e-07 | 1.46484375e-08 | 0 | 1.2e-07 | 1.46484375e-08 | 0 | 1.2e-07 | 1.46484375e-08 | -1 | 0 | 0 | -1 | 0 | 0 | -1 | 0 | 0 | -1 | 0 | 0 | -1 | 0 | 0 | -1 | 0 | 0
GCM188R72A153KA37 | Murata | 1.5e-08 | 10 | 100 | X7R | 0603 | 1608 | 0.0008 | 0.0008 | 0.0016 | 1.5e-08 | 1.46484375e-08 | 0 | 1.5e-08 | 1.46484375e-08 | 0.006535948 | 1.509804e-08 | 1.474418e-08 | 0.006535948 | 1.509804e-08 | 1.474418e-08 | 0.006535948 | 1.509804e-08 | 1.474418e-08 | 0.006535948 | 1.509804e-08 | 1.474418e-08 | 0 | 1.5e-08 | 1.46484375e-08 | 0 | 1.5e-08 | 1.46484375e-08 | -0.006535948 | 1.490196e-08 | 1.45527e-08 | -0.0130719 | 1.480392e-08 | 1.445695e-08 | -0.02614379 | 1.460784e-08 | 1.426547e-08 | -0.06535948 | 1.401961e-08 | 1.369102e-08 | -0.07189542 | 1.392157e-08 | 1.359528e-08 | -0.1568627 | 1.264706e-08 | 1.235064e-08 | -0.1633987 | 1.254902e-08 | 1.22549e-08 | -0.2745098 | 1.088235e-08 | 1.06273e-08 | -0.2941176 | 1.058824e-08 | 1.034007e-08 | -0.4888889 | 7.666667e-09 | 7.486979e-09 | -0.6189542 | 5.715686e-09 | 5.581725e-09
GCJ188R71H153KA01 | Murata | 1.5e-08 | 10 | 50 | X7R | 0603 | 1608 | 0.0008 | 0.0008 | 0.0016 | 1.5e-08 | 1.46484375e-08 | 0 | 1.5e-08 | 1.46484375e-08 | 0.006666667 | 1.51e-08 | 1.474609375e-08 | 0.006666667 | 1.51e-08 | 1.474609375e-08 | 0.006666667 | 1.51e-08 | 1.474609375e-08 | 0.006666667 | 1.51e-08 | 1.474609375e-08 | 0 | 1.5e-08 | 1.46484375e-08 | 0 | 1.5e-08 | 1.46484375e-08 | -0.006666667 | 1.49e-08 | 1.455078125e-08 | -0.01333333 | 1.48e-08 | 1.4453125e-08 | -0.02666667 | 1.46e-08 | 1.42578125e-08 | -0.06666667 | 1.4e-08 | 1.3671875e-08 | -0.06666667 | 1.4e-08 | 1.3671875e-08 | -0.1466667 | 1.28e-08 | 1.25e-08 | -0.1533333 | 1.27e-08 | 1.240234375e-08 | -0.2666667 | 1.1e-08 | 1.07421875e-08 | -0.28 | 1.08e-08 | 1.0546875e-08 | -1 | 0 | 0 | -1 | 0 | 0
GCJ188R71H153MA01 | Murata | 1.5e-08 | 20 | 50 | X7R | 0603 | 1608 | 0.0008 | 0.0008 | 0.0016 | 1.5e-08 | 1.46484375e-08 | 0 | 1.5e-08 | 1.46484375e-08 | 0.006666667 | 1.51e-08 | 1.474609375e-08 | 0.006666667 | 1.51e-08 | 1.474609375e-08 | 0.006666667 | 1.51e-08 | 1.474609375e-08 | 0.006666667 | 1.51e-08 | 1.474609375e-08 | 0 | 1.5e-08 | 1.46484375e-08 | 0 | 1.5e-08 | 1.46484375e-08 | -0.006666667 | 1.49e-08 | 1.455078125e-08 | -0.01333333 | 1.48e-08 | 1.4453125e-08 | -0.02666667 | 1.46e-08 | 1.42578125e-08 | -0.06666667 | 1.4e-08 | 1.3671875e-08 | -0.06666667 | 1.4e-08 | 1.3671875e-08 | -0.1466667 | 1.28e-08 | 1.25e-08 | -0.1533333 | 1.27e-08 | 1.240234375e-08 | -0.2666667 | 1.1e-08 | 1.07421875e-08 | -0.28 | 1.08e-08 | 1.0546875e-08 | -1 | 0 | 0 | -1 | 0 | 0
GCJ188R72A153KA01 | Murata | 1.5e-08 | 10 | 100 | X7R | 0603 | 1608 | 0.0008 | 0.0008 | 0.0016 | 1.5e-08 | 1.46484375e-08 | 0 | 1.5e-08 | 1.46484375e-08 | 0.006666667 | 1.51e-08 | 1.474609375e-08 | 0.006666667 | 1.51e-08 | 1.474609375e-08 | 0.006666667 | 1.51e-08 | 1.474609375e-08 | 0.006666667 | 1.51e-08 | 1.474609375e-08 | 0 | 1.5e-08 | 1.46484375e-08 | 0 | 1.5e-08 | 1.46484375e-08 | -0.006666667 | 1.49e-08 | 1.455078125e-08 | -0.01333333 | 1.48e-08 | 1.4453125e-08 | -0.02666667 | 1.46e-08 | 1.42578125e-08 | -0.06666667 | 1.4e-08 | 1.3671875e-08 | -0.06666667 | 1.4e-08 | 1.3671875e-08 | -0.1466667 | 1.28e-08 | 1.25e-08 | -0.1533333 | 1.27e-08 | 1.240234375e-08 | -0.2666667 | 1.1e-08 | 1.07421875e-08 | -0.28 | 1.08e-08 | 1.0546875e-08 | -0.4806667 | 7.79e-09 | 7.607421875e-09 | -0.6106667 | 5.84e-09 | 5.703125e-09
GCJ188R72A153MA01 | Murata | 1.5e-08 | 20 | 100 | X7R | 0603 | 1608 | 0.0008 | 0.0008 | 0.0016 | 1.5e-08 | 1.46484375e-08 | 0 | 1.5e-08 | 1.46484375e-08 | 0.006666667 | 1.51e-08 | 1.474609375e-08 | 0.006666667 | 1.51e-08 | 1.474609375e-08 | 0.006666667 | 1.51e-08 | 1.474609375e-08 | 0.006666667 | 1.51e-08 | 1.474609375e-08 | 0 | 1.5e-08 | 1.46484375e-08 | 0 | 1.5e-08 | 1.46484375e-08 | -0.006666667 | 1.49e-08 | 1.455078125e-08 | -0.01333333 | 1.48e-08 | 1.4453125e-08 | -0.02666667 | 1.46e-08 | 1.42578125e-08 | -0.06666667 | 1.4e-08 | 1.3671875e-08 | -0.06666667 | 1.4e-08 | 1.3671875e-08 | -0.1466667 | 1.28e-08 | 1.25e-08 | -0.1533333 | 1.27e-08 | 1.240234375e-08 | -0.2666667 | 1.1e-08 | 1.07421875e-08 | -0.28 | 1.08e-08 | 1.0546875e-08 | -0.4806667 | 7.79e-09 | 7.607421875e-09 | -0.6106667 | 5.84e-09 | 5.703125e-09
GCJ188R71E153KA01 | Murata | 1.5e-08 | 10 | 25 | X7R | 0603 | 1608 | 0.0008 | 0.0008 | 0.0016 | 1.5e-08 | 1.46484375e-08 | 0 | 1.5e-08 | 1.46484375e-08 | 0.006666667 | 1.51e-08 | 1.474609375e-08 | 0.006666667 | 1.51e-08 | 1.474609375e-08 | 0.006666667 | 1.51e-08 | 1.474609375e-08 | 0.006666667 | 1.51e-08 | 1.474609375e-08 | 0 | 1.5e-08 | 1.46484375e-08 | 0 | 1.5e-08 | 1.46484375e-08 | -0.006666667 | 1.49e-08 | 1.455078125e-08 | -0.01333333 | 1.48e-08 | 1.4453125e-08 | -0.02666667 | 1.46e-08 | 1.42578125e-08 | -0.06666667 | 1.4e-08 | 1.3671875e-08 | -0.06666667 | 1.4e-08 | 1.3671875e-08 | -1 | 0 | 0 | -1 | 0 | 0 | -1 | 0 | 0 | -1 | 0 | 0 | -1 | 0 | 0 | -1 | 0 | 0
GCJ188R71E153MA01 | Murata | 1.5e-08 | 20 | 25 | X7R | 0603 | 1608 | 0.0008 | 0.0008 | 0.0016 | 1.5e-08 | 1.46484375e-08 | 0 | 1.5e-08 | 1.46484375e-08 | 0.006666667 | 1.51e-08 | 1.474609375e-08 | 0.006666667 | 1.51e-08 | 1.474609375e-08 | 0.006666667 | 1.51e-08 | 1.474609375e-08 | 0.006666667 | 1.51e-08 | 1.474609375e-08 | 0 | 1.5e-08 | 1.46484375e-08 | 0 | 1.5e-08 | 1.46484375e-08 | -0.006666667 | 1.49e-08 | 1.455078125e-08 | -0.01333333 | 1.48e-08 | 1.4453125e-08 | -0.02666667 | 1.46e-08 | 1.42578125e-08 | -0.06666667 | 1.4e-08 | 1.3671875e-08 | -0.06666667 | 1.4e-08 | 1.3671875e-08 | -1 | 0 | 0 | -1 | 0 | 0 | -1 | 0 | 0 | -1 | 0 | 0 | -1 | 0 | 0 | -1 | 0 | 0
GRM155R61A473KA01 | Murata | 4.7e-08 | 10 | 10 | X5R | 0402 | 1005 | 0.0005 | 0.0005 | 0.001 | 4.7e-08 | 1.88e-07 | 0.004514673 | 4.721219e-08 | 1.888488e-07 | 0.004514673 | 4.721219e-08 | 1.888488e-07 | -0.004514673 | 4.678781e-08 | 1.871512e-07 | -0.01128668 | 4.646953e-08 | 1.858781e-07 | -0.01580135 | 4.625734e-08 | 1.850293e-07 | -0.0248307 | 4.583296e-08 | 1.833318e-07 | -0.04288939 | 4.49842e-08 | 1.799368e-07 | -0.1241535 | 4.116479e-08 | 1.646591e-07 | -1 | 0 | 0 | -1 | 0 | 0 | -1 | 0 | 0 | -1 | 0 | 0 | -1 | 0 | 0 | -1 | 0 | 0 | -1 | 0 | 0 | -1 | 0 | 0 | -1 | 0 | 0 | -1 | 0 | 0
GRM155R70J473KA01 | Murata | 4.7e-08 | 10 | 6.3 | X7R | 0402 | 1005 | 0.0005 | 0.0005 | 0.001 | 4.7e-08 | 1.88e-07 | 0.004514673 | 4.721219e-08 | 1.888488e-07 | 0.004514673 | 4.721219e-08 | 1.888488e-07 | -0.004514673 | 4.678781e-08 | 1.871512e-07 | -0.01128668 | 4.646953e-08 | 1.858781e-07 | -0.01580135 | 4.625734e-08 | 1.850293e-07 | -0.0248307 | 4.583296e-08 | 1.833318e-07 | -0.04288939 | 4.49842e-08 | 1.799368e-07 | -1 | 0 | 0 | -1 | 0 | 0 | -1 | 0 | 0 | -1 | 0 | 0 | -1 | 0 | 0 | -1 | 0 | 0 | -1 | 0 | 0 | -1 | 0 | 0 | -1 | 0 | 0 | -1 | 0 | 0 | -1 | 0 | 0
GRM155R71A473JA01 | Murata | 4.7e-08 | 5 | 10 | X7R | 0402 | 1005 | 0.0005 | 0.0005 | 0.001 | 4.7e-08 | 1.88e-07 | 0.004514673 | 4.721219e-08 | 1.888488e-07 | 0.004514673 | 4.721219e-08 | 1.888488e-07 | -0.004514673 | 4.678781e-08 | 1.871512e-07 | -0.01128668 | 4.646953e-08 | 1.858781e-07 | -0.01580135 | 4.625734e-08 | 1.850293e-07 | -0.0248307 | 4.583296e-08 | 1.833318e-07 | -0.04288939 | 4.49842e-08 | 1.799368e-07 | -0.1241535 | 4.116479e-08 | 1.646591e-07 | -1 | 0 | 0 | -1 | 0 | 0 | -1 | 0 | 0 | -1 | 0 | 0 | -1 | 0 | 0 | -1 | 0 | 0 | -1 | 0 | 0 | -1 | 0 | 0 | -1 | 0 | 0 | -1 | 0 | 0
GRM155R71A473KA01 | Murata | 4.7e-08 | 10 | 10 | X7R | 0402 | 1005 | 0.0005 | 0.0005 | 0.001 | 4.7e-08 | 1.88e-07 | 0.004514673 | 4.721219e-08 | 1.888488e-07 | 0.004514673 | 4.721219e-08 | 1.888488e-07 | -0.004514673 | 4.678781e-08 | 1.871512e-07 | -0.01128668 | 4.646953e-08 | 1.858781e-07 | -0.01580135 | 4.625734e-08 | 1.850293e-07 | -0.0248307 | 4.583296e-08 | 1.833318e-07 | -0.04288939 | 4.49842e-08 | 1.799368e-07 | -0.1241535 | 4.116479e-08 | 1.646591e-07 | -1 | 0 | 0 | -1 | 0 | 0 | -1 | 0 | 0 | -1 | 0 | 0 | -1 | 0 | 0 | -1 | 0 | 0 | -1 | 0 | 0 | -1 | 0 | 0 | -1 | 0 | 0 | -1 | 0 | 0
GRM155R71A473MA01 | Murata | 4.7e-08 | 20 | 10 | X7R | 0402 | 1005 | 0.0005 | 0.0005 | 0.001 | 4.7e-08 | 1.88e-07 | 0.004514673 | 4.721219e-08 | 1.888488e-07 | 0.004514673 | 4.721219e-08 | 1.888488e-07 | -0.004514673 | 4.678781e-08 | 1.871512e-07 | -0.01128668 | 4.646953e-08 | 1.858781e-07 | -0.01580135 | 4.625734e-08 | 1.850293e-07 | -0.0248307 | 4.583296e-08 | 1.833318e-07 | -0.04288939 | 4.49842e-08 | 1.799368e-07 | -0.1241535 | 4.116479e-08 | 1.646591e-07 | -1 | 0 | 0 | -1 | 0 | 0 | -1 | 0 | 0 | -1 | 0 | 0 | -1 | 0 | 0 | -1 | 0 | 0 | -1 | 0 | 0 | -1 | 0 | 0 | -1 | 0 | 0 | -1 | 0 | 0
GCD188R71H153KA01 | Murata | 1.5e-08 | 10 | 50 | X7R | 0603 | 1608 | 0.0008 | 0.0008 | 0.0016 | 1.5e-08 | 1.46484375e-08 | 0 | 1.5e-08 | 1.46484375e-08 | 0 | 1.5e-08 | 1.46484375e-08 | 0 | 1.5e-08 | 1.46484375e-08 | 0 | 1.5e-08 | 1.46484375e-08 | 0 | 1.5e-08 | 1.46484375e-08 | 0 | 1.5e-08 | 1.46484375e-08 | -0.006711409 | 1.489933e-08 | 1.455013e-08 | -0.01342282 | 1.479866e-08 | 1.445181e-08 | -0.02013423 | 1.469799e-08 | 1.43535e-08 | -0.03355705 | 1.449664e-08 | 1.415688e-08 | -0.0738255 | 1.389262e-08 | 1.356701e-08 | -0.08053691 | 1.379195e-08 | 1.34687e-08 | -0.1610738 | 1.258389e-08 | 1.228896e-08 | -0.1677852 | 1.248322e-08 | 1.219065e-08 | -0.2751678 | 1.087248e-08 | 1.061766e-08 | -0.295302 | 1.057047e-08 | 1.032272e-08 | -1 | 0 | 0 | -1 | 0 | 0
GCD188R71H153MA01 | Murata | 1.5e-08 | 20 | 50 | X7R | 0603 | 1608 | 0.0008 | 0.0008 | 0.0016 | 1.5e-08 | 1.46484375e-08 | 0 | 1.5e-08 | 1.46484375e-08 | 0 | 1.5e-08 | 1.46484375e-08 | 0 | 1.5e-08 | 1.46484375e-08 | 0 | 1.5e-08 | 1.46484375e-08 | 0 | 1.5e-08 | 1.46484375e-08 | 0 | 1.5e-08 | 1.46484375e-08 | -0.006711409 | 1.489933e-08 | 1.455013e-08 | -0.01342282 | 1.479866e-08 | 1.445181e-08 | -0.02013423 | 1.469799e-08 | 1.43535e-08 | -0.03355705 | 1.449664e-08 | 1.415688e-08 | -0.0738255 | 1.389262e-08 | 1.356701e-08 | -0.08053691 | 1.379195e-08 | 1.34687e-08 | -0.1610738 | 1.258389e-08 | 1.228896e-08 | -0.1677852 | 1.248322e-08 | 1.219065e-08 | -0.2751678 | 1.087248e-08 | 1.061766e-08 | -0.295302 | 1.057047e-08 | 1.032272e-08 | -1 | 0 | 0 | -1 | 0 | 0
GCD188R72A153KA01 | Murata | 1.5e-08 | 10 | 100 | X7R | 0603 | 1608 | 0.0008 | 0.0008 | 0.0016 | 1.5e-08 | 1.46484375e-08 | 0 | 1.5e-08 | 1.46484375e-08 | 0 | 1.5e-08 | 1.46484375e-08 | 0 | 1.5e-08 | 1.46484375e-08 | 0 | 1.5e-08 | 1.46484375e-08 | 0 | 1.5e-08 | 1.46484375e-08 | 0 | 1.5e-08 | 1.46484375e-08 | -0.006711409 | 1.489933e-08 | 1.455013e-08 | -0.01342282 | 1.479866e-08 | 1.445181e-08 | -0.02013423 | 1.469799e-08 | 1.43535e-08 | -0.03355705 | 1.449664e-08 | 1.415688e-08 | -0.0738255 | 1.389262e-08 | 1.356701e-08 | -0.08053691 | 1.379195e-08 | 1.34687e-08 | -0.1610738 | 1.258389e-08 | 1.228896e-08 | -0.1677852 | 1.248322e-08 | 1.219065e-08 | -0.2751678 | 1.087248e-08 | 1.061766e-08 | -0.295302 | 1.057047e-08 | 1.032272e-08 | -0.5053691 | 7.419463e-09 | 7.245569e-09 | -0.6691275 | 4.963087e-09 | 4.846765e-09
GCD188R72A153MA01 | Murata | 1.5e-08 | 20 | 100 | X7R | 0603 | 1608 | 0.0008 | 0.0008 | 0.0016 | 1.5e-08 | 1.46484375e-08 | 0 | 1.5e-08 | 1.46484375e-08 | 0 | 1.5e-08 | 1.46484375e-08 | 0 | 1.5e-08 | 1.46484375e-08 | 0 | 1.5e-08 | 1.46484375e-08 | 0 | 1.5e-08 | 1.46484375e-08 | 0 | 1.5e-08 | 1.46484375e-08 | -0.006711409 | 1.489933e-08 | 1.455013e-08 | -0.01342282 | 1.479866e-08 | 1.445181e-08 | -0.02013423 | 1.469799e-08 | 1.43535e-08 | -0.03355705 | 1.449664e-08 | 1.415688e-08 | -0.0738255 | 1.389262e-08 | 1.356701e-08 | -0.08053691 | 1.379195e-08 | 1.34687e-08 | -0.1610738 | 1.258389e-08 | 1.228896e-08 | -0.1677852 | 1.248322e-08 | 1.219065e-08 | -0.2751678 | 1.087248e-08 | 1.061766e-08 | -0.295302 | 1.057047e-08 | 1.032272e-08 | -0.5053691 | 7.419463e-09 | 7.245569e-09 | -0.6691275 | 4.963087e-09 | 4.846765e-09
CGA4J2X7R2A473K125AA Equiv. C2012X7R2A473K for Auto | TDK | 4.7e-08 | 10 | 100 | X7R | 0805 | 2012 | 0.00125 | 0.00125 | 0.002 | 4.7e-08 | 1.504e-08 | 0.001914894 | 4.709e-08 | 1.50688e-08 | 0.002340426 | 4.711e-08 | 1.50752e-08 | 0.001489362 | 4.707e-08 | 1.50624e-08 | 0.001276596 | 4.706e-08 | 1.50592e-08 | 0.00106383 | 4.705e-08 | 1.5056e-08 | -0.0006382979 | 4.697e-08 | 1.50304e-08 | -0.002765957 | 4.687e-08 | 1.49984e-08 | -0.01191489 | 4.644e-08 | 1.48608e-08 | -0.01914894 | 4.61e-08 | 1.4752e-08 | -0.03382979 | 4.541e-08 | 1.45312e-08 | -0.07553191 | 4.345e-08 | 1.3904e-08 | -0.0806383 | 4.321e-08 | 1.38272e-08 | -0.1557447 | 3.968e-08 | 1.26976e-08 | -0.1621277 | 3.938e-08 | 1.26016e-08 | -0.2529787 | 3.511e-08 | 1.12352e-08 | -0.2693617 | 3.434e-08 | 1.09888e-08 | -0.4593617 | 2.541e-08 | 8.1312e-09 | -0.5961702 | 1.898e-08 | 6.0736e-09
CGA4J2X7R2A473M125AA Equiv. C2012X7R2A473M for Auto | TDK | 4.7e-08 | 20 | 100 | X7R | 0805 | 2012 | 0.00125 | 0.00125 | 0.002 | 4.7e-08 | 1.504e-08 | 0.001914894 | 4.709e-08 | 1.50688e-08 | 0.002340426 | 4.711e-08 | 1.50752e-08 | 0.001489362 | 4.707e-08 | 1.50624e-08 | 0.001276596 | 4.706e-08 | 1.50592e-08 | 0.00106383 | 4.705e-08 | 1.5056e-08 | -0.0006382979 | 4.697e-08 | 1.50304e-08 | -0.002765957 | 4.687e-08 | 1.49984e-08 | -0.01191489 | 4.644e-08 | 1.48608e-08 | -0.01914894 | 4.61e-08 | 1.4752e-08 | -0.03382979 | 4.541e-08 | 1.45312e-08 | -0.07553191 | 4.345e-08 | 1.3904e-08 | -0.0806383 | 4.321e-08 | 1.38272e-08 | -0.1557447 | 3.968e-08 | 1.26976e-08 | -0.1621277 | 3.938e-08 | 1.26016e-08 | -0.2529787 | 3.511e-08 | 1.12352e-08 | -0.2693617 | 3.434e-08 | 1.09888e-08 | -0.4593617 | 2.541e-08 | 8.1312e-09 | -0.5961702 | 1.898e-08 | 6.0736e-09
C2012X7R2A473K125AA | TDK | 4.7e-08 | 10 | 100 | X7R | 0805 | 2012 | 0.00125 | 0.00125 | 0.002 | 4.7e-08 | 1.504e-08 | 0.001914894 | 4.709e-08 | 1.50688e-08 | 0.002340426 | 4.711e-08 | 1.50752e-08 | 0.001489362 | 4.707e-08 | 1.50624e-08 | 0.001276596 | 4.706e-08 | 1.50592e-08 | 0.00106383 | 4.705e-08 | 1.5056e-08 | -0.0006382979 | 4.697e-08 | 1.50304e-08 | -0.002765957 | 4.687e-08 | 1.49984e-08 | -0.01191489 | 4.644e-08 | 1.48608e-08 | -0.01914894 | 4.61e-08 | 1.4752e-08 | -0.03382979 | 4.541e-08 | 1.45312e-08 | -0.07553191 | 4.345e-08 | 1.3904e-08 | -0.0806383 | 4.321e-08 | 1.38272e-08 | -0.1557447 | 3.968e-08 | 1.26976e-08 | -0.1621277 | 3.938e-08 | 1.26016e-08 | -0.2529787 | 3.511e-08 | 1.12352e-08 | -0.2693617 | 3.434e-08 | 1.09888e-08 | -0.4593617 | 2.541e-08 | 8.1312e-09 | -0.5961702 | 1.898e-08 | 6.0736e-09
GCJ188R92A153KA01 | Murata | 1.5e-08 | 10 | 100 | X8R | 0603 | 1608 | 0.0008 | 0.0008 | 0.0016 | 1.5e-08 | 1.46484375e-08 | 0.007092199 | 1.510638e-08 | 1.475233e-08 | 0.007092199 | 1.510638e-08 | 1.475233e-08 | 0.007092199 | 1.510638e-08 | 1.475233e-08 | 0.007092199 | 1.510638e-08 | 1.475233e-08 | 0.007092199 | 1.510638e-08 | 1.475233e-08 | 0 | 1.5e-08 | 1.46484375e-08 | -0.007092199 | 1.489362e-08 | 1.454455e-08 | -0.0212766 | 1.468085e-08 | 1.433677e-08 | -0.03546099 | 1.446809e-08 | 1.412899e-08 | -0.06382979 | 1.404255e-08 | 1.371343e-08 | -0.141844 | 1.287234e-08 | 1.257064e-08 | -0.1489362 | 1.276596e-08 | 1.246676e-08 | -0.2553191 | 1.117021e-08 | 1.090841e-08 | -0.2624113 | 1.106383e-08 | 1.080452e-08 | -0.3744681 | 9.382979e-09 | 9.163065e-09 | -0.3914894 | 9.12766e-09 | 8.91373e-09 | -0.551773 | 6.723404e-09 | 6.565824e-09 | -0.648227 | 5.276596e-09 | 5.152926e-09
CGA4J3X8R2A473K125AD Equiv. C2012X8R2A473K for Auto | TDK | 4.7e-08 | 10 | 100 | X8R | 0805 | 2012 | 0.00125 | 0.00125 | 0.002 | 4.7e-08 | 1.504e-08 | 0.006170213 | 4.729e-08 | 1.51328e-08 | 0.007659574 | 4.736e-08 | 1.51552e-08 | 0.0193617 | 4.791e-08 | 1.53312e-08 | 0.02553191 | 4.82e-08 | 1.5424e-08 | 0.03106383 | 4.846e-08 | 1.55072e-08 | 0.0312766 | 4.847e-08 | 1.55104e-08 | 0.03148936 | 4.848e-08 | 1.55136e-08 | 0.02723404 | 4.828e-08 | 1.54496e-08 | 0.02255319 | 4.806e-08 | 1.53792e-08 | 0.01361702 | 4.764e-08 | 1.52448e-08 | -0.01361702 | 4.636e-08 | 1.48352e-08 | -0.01702128 | 4.62e-08 | 1.4784e-08 | -0.06212766 | 4.408e-08 | 1.41056e-08 | -0.06744681 | 4.383e-08 | 1.40256e-08 | -0.1334043 | 4.073e-08 | 1.30336e-08 | -0.1444681 | 4.021e-08 | 1.28672e-08 | -0.2959574 | 3.309e-08 | 1.05888e-08 | -0.4312766 | 2.673e-08 | 8.5536e-09
CGA4J3X8R2A473M125AD Equiv. C2012X8R2A473M for Auto | TDK | 4.7e-08 | 20 | 100 | X8R | 0805 | 2012 | 0.00125 | 0.00125 | 0.002 | 4.7e-08 | 1.504e-08 | 0.006170213 | 4.729e-08 | 1.51328e-08 | 0.007659574 | 4.736e-08 | 1.51552e-08 | 0.0193617 | 4.791e-08 | 1.53312e-08 | 0.02553191 | 4.82e-08 | 1.5424e-08 | 0.03106383 | 4.846e-08 | 1.55072e-08 | 0.0312766 | 4.847e-08 | 1.55104e-08 | 0.03148936 | 4.848e-08 | 1.55136e-08 | 0.02723404 | 4.828e-08 | 1.54496e-08 | 0.02255319 | 4.806e-08 | 1.53792e-08 | 0.01361702 | 4.764e-08 | 1.52448e-08 | -0.01361702 | 4.636e-08 | 1.48352e-08 | -0.01702128 | 4.62e-08 | 1.4784e-08 | -0.06212766 | 4.408e-08 | 1.41056e-08 | -0.06744681 | 4.383e-08 | 1.40256e-08 | -0.1334043 | 4.073e-08 | 1.30336e-08 | -0.1444681 | 4.021e-08 | 1.28672e-08 | -0.2959574 | 3.309e-08 | 1.05888e-08 | -0.4312766 | 2.673e-08 | 8.5536e-09
CGA4J3X8R2A473K125AE Equiv. C2012X8R2A473K for Auto | TDK | 4.7e-08 | 10 | 100 | X8R | 0805 | 2012 | 0.00125 | 0.00125 | 0.002 | 4.7e-08 | 1.504e-08 | 0.006170213 | 4.729e-08 | 1.51328e-08 | 0.007659574 | 4.736e-08 | 1.51552e-08 | 0.0193617 | 4.791e-08 | 1.53312e-08 | 0.02553191 | 4.82e-08 | 1.5424e-08 | 0.03106383 | 4.846e-08 | 1.55072e-08 | 0.0312766 | 4.847e-08 | 1.55104e-08 | 0.03148936 | 4.848e-08 | 1.55136e-08 | 0.02723404 | 4.828e-08 | 1.54496e-08 | 0.02255319 | 4.806e-08 | 1.53792e-08 | 0.01361702 | 4.764e-08 | 1.52448e-08 | -0.01361702 | 4.636e-08 | 1.48352e-08 | -0.01702128 | 4.62e-08 | 1.4784e-08 | -0.06212766 | 4.408e-08 | 1.41056e-08 | -0.06744681 | 4.383e-08 | 1.40256e-08 | -0.1334043 | 4.073e-08 | 1.30336e-08 | -0.1444681 | 4.021e-08 | 1.28672e-08 | -0.2959574 | 3.309e-08 | 1.05888e-08 | -0.4312766 | 2.673e-08 | 8.5536e-09
CGA4J3X8R2A473M125AE Equiv. C2012X8R2A473M for Auto | TDK | 4.7e-08 | 20 | 100 | X8R | 0805 | 2012 | 0.00125 | 0.00125 | 0.002 | 4.7e-08 | 1.504e-08 | 0.006170213 | 4.729e-08 | 1.51328e-08 | 0.007659574 | 4.736e-08 | 1.51552e-08 | 0.0193617 | 4.791e-08 | 1.53312e-08 | 0.02553191 | 4.82e-08 | 1.5424e-08 | 0.03106383 | 4.846e-08 | 1.55072e-08 | 0.0312766 | 4.847e-08 | 1.55104e-08 | 0.03148936 | 4.848e-08 | 1.55136e-08 | 0.02723404 | 4.828e-08 | 1.54496e-08 | 0.02255319 | 4.806e-08 | 1.53792e-08 | 0.01361702 | 4.764e-08 | 1.52448e-08 | -0.01361702 | 4.636e-08 | 1.48352e-08 | -0.01702128 | 4.62e-08 | 1.4784e-08 | -0.06212766 | 4.408e-08 | 1.41056e-08 | -0.06744681 | 4.383e-08 | 1.40256e-08 | -0.1334043 | 4.073e-08 | 1.30336e-08 | -0.1444681 | 4.021e-08 | 1.28672e-08 | -0.2959574 | 3.309e-08 | 1.05888e-08 | -0.4312766 | 2.673e-08 | 8.5536e-09
C2012X8R2A473K125AE | TDK | 4.7e-08 | 10 | 100 | X8R | 0805 | 2012 | 0.00125 | 0.00125 | 0.002 | 4.7e-08 | 1.504e-08 | 0.006170213 | 4.729e-08 | 1.51328e-08 | 0.007659574 | 4.736e-08 | 1.51552e-08 | 0.0193617 | 4.791e-08 | 1.53312e-08 | 0.02553191 | 4.82e-08 | 1.5424e-08 | 0.03106383 | 4.846e-08 | 1.55072e-08 | 0.0312766 | 4.847e-08 | 1.55104e-08 | 0.03148936 | 4.848e-08 | 1.55136e-08 | 0.02723404 | 4.828e-08 | 1.54496e-08 | 0.02255319 | 4.806e-08 | 1.53792e-08 | 0.01361702 | 4.764e-08 | 1.52448e-08 | -0.01361702 | 4.636e-08 | 1.48352e-08 | -0.01702128 | 4.62e-08 | 1.4784e-08 | -0.06212766 | 4.408e-08 | 1.41056e-08 | -0.06744681 | 4.383e-08 | 1.40256e-08 | -0.1334043 | 4.073e-08 | 1.30336e-08 | -0.1444681 | 4.021e-08 | 1.28672e-08 | -0.2959574 | 3.309e-08 | 1.05888e-08 | -0.4312766 | 2.673e-08 | 8.5536e-09
GRM31M7U1H823JA01 | Murata | 8.2e-08 | 5 | 50 | U2J | 1206 | 3216 | 0.00115 | 0.0016 | 0.0032 | 8.2e-08 | 1.392663e-08 | 0 | 8.2e-08 | 1.392663e-08 | 0 | 8.2e-08 | 1.392663e-08 | 0 | 8.2e-08 | 1.392663e-08 | 0 | 8.2e-08 | 1.392663e-08 | 0 | 8.2e-08 | 1.392663e-08 | 0 | 8.2e-08 | 1.392663e-08 | 0 | 8.2e-08 | 1.392663e-08 | 0 | 8.2e-08 | 1.392663e-08 | 0 | 8.2e-08 | 1.392663e-08 | 0 | 8.2e-08 | 1.392663e-08 | 0 | 8.2e-08 | 1.392663e-08 | 0 | 8.2e-08 | 1.392663e-08 | 0 | 8.2e-08 | 1.392663e-08 | 0 | 8.2e-08 | 1.392663e-08 | 0 | 8.2e-08 | 1.392663e-08 | 0 | 8.2e-08 | 1.392663e-08 | -1 | 0 | 0 | -1 | 0 | 0
GCM155R71A473KA01 | Murata | 4.7e-08 | 10 | 10 | X7R | 0402 | 1005 | 0.0005 | 0.0005 | 0.001 | 4.7e-08 | 1.88e-07 | 0.00422833 | 4.719873e-08 | 1.887949e-07 | 0.00422833 | 4.719873e-08 | 1.887949e-07 | -0.006342495 | 4.67019e-08 | 1.868076e-07 | -0.01057082 | 4.650317e-08 | 1.860127e-07 | -0.01691332 | 4.620507e-08 | 1.848203e-07 | -0.02536998 | 4.580761e-08 | 1.832304e-07 | -0.0422833 | 4.501268e-08 | 1.800507e-07 | -0.1120507 | 4.173362e-08 | 1.669345e-07 | -1 | 0 | 0 | -1 | 0 | 0 | -1 | 0 | 0 | -1 | 0 | 0 | -1 | 0 | 0 | -1 | 0 | 0 | -1 | 0 | 0 | -1 | 0 | 0 | -1 | 0 | 0 | -1 | 0 | 0
GCM155R71A473MA01 | Murata | 4.7e-08 | 20 | 10 | X7R | 0402 | 1005 | 0.0005 | 0.0005 | 0.001 | 4.7e-08 | 1.88e-07 | 0.00422833 | 4.719873e-08 | 1.887949e-07 | 0.00422833 | 4.719873e-08 | 1.887949e-07 | -0.006342495 | 4.67019e-08 | 1.868076e-07 | -0.01057082 | 4.650317e-08 | 1.860127e-07 | -0.01691332 | 4.620507e-08 | 1.848203e-07 | -0.02536998 | 4.580761e-08 | 1.832304e-07 | -0.0422833 | 4.501268e-08 | 1.800507e-07 | -0.1120507 | 4.173362e-08 | 1.669345e-07 | -1 | 0 | 0 | -1 | 0 | 0 | -1 | 0 | 0 | -1 | 0 | 0 | -1 | 0 | 0 | -1 | 0 | 0 | -1 | 0 | 0 | -1 | 0 | 0 | -1 | 0 | 0 | -1 | 0 | 0
CEU4J2X7R1H473K125AE | TDK | 4.7e-08 | 10 | 50 | X7R | 0805 | 2012 | 0.00125 | 0.00125 | 0.002 | 4.7e-08 | 1.504e-08 | 0.01191489 | 4.756e-08 | 1.52192e-08 | 0.01489362 | 4.77e-08 | 1.5264e-08 | 0.01425532 | 4.767e-08 | 1.52544e-08 | 0.01382979 | 4.765e-08 | 1.5248e-08 | 0.01234043 | 4.758e-08 | 1.52256e-08 | 0.01170213 | 4.755e-08 | 1.5216e-08 | 0.01085106 | 4.751e-08 | 1.52032e-08 | 0.004893617 | 4.723e-08 | 1.51136e-08 | 0.000212766 | 4.701e-08 | 1.50432e-08 | -0.0112766 | 4.647e-08 | 1.48704e-08 | -0.03851064 | 4.519e-08 | 1.44608e-08 | -0.04191489 | 4.503e-08 | 1.44096e-08 | -0.0987234 | 4.236e-08 | 1.35552e-08 | -0.103617 | 4.213e-08 | 1.34816e-08 | -0.1748936 | 3.878e-08 | 1.24096e-08 | -0.1876596 | 3.818e-08 | 1.22176e-08 | -1 |  |  | -1
CEU4J2X7R1H473M125AE | TDK | 4.7e-08 | 20 | 50 | X7R | 0805 | 2012 | 0.00125 | 0.00125 | 0.002 | 4.7e-08 | 1.504e-08 | 0.01191489 | 4.756e-08 | 1.52192e-08 | 0.01489362 | 4.77e-08 | 1.5264e-08 | 0.01425532 | 4.767e-08 | 1.52544e-08 | 0.01382979 | 4.765e-08 | 1.5248e-08 | 0.01234043 | 4.758e-08 | 1.52256e-08 | 0.01170213 | 4.755e-08 | 1.5216e-08 | 0.01085106 | 4.751e-08 | 1.52032e-08 | 0.004893617 | 4.723e-08 | 1.51136e-08 | 0.000212766 | 4.701e-08 | 1.50432e-08 | -0.0112766 | 4.647e-08 | 1.48704e-08 | -0.03851064 | 4.519e-08 | 1.44608e-08 | -0.04191489 | 4.503e-08 | 1.44096e-08 | -0.0987234 | 4.236e-08 | 1.35552e-08 | -0.103617 | 4.213e-08 | 1.34816e-08 | -0.1748936 | 3.878e-08 | 1.24096e-08 | -0.1876596 | 3.818e-08 | 1.22176e-08 | -1 |  |  | -1
CGA4J2X7R2A473K125AE Equiv. C2012X7R2A473K for Auto | TDK | 4.7e-08 | 10 | 100 | X7R | 0805 | 2012 | 0.00125 | 0.00125 | 0.002 | 4.7e-08 | 1.504e-08 | 0.001914894 | 4.709e-08 | 1.50688e-08 | 0.002340426 | 4.711e-08 | 1.50752e-08 | 0.001489362 | 4.707e-08 | 1.50624e-08 | 0.001276596 | 4.706e-08 | 1.50592e-08 | 0.00106383 | 4.705e-08 | 1.5056e-08 | -0.0006382979 | 4.697e-08 | 1.50304e-08 | -0.002765957 | 4.687e-08 | 1.49984e-08 | -0.01191489 | 4.644e-08 | 1.48608e-08 | -0.01914894 | 4.61e-08 | 1.4752e-08 | -0.03382979 | 4.541e-08 | 1.45312e-08 | -0.07553191 | 4.345e-08 | 1.3904e-08 | -0.0806383 | 4.321e-08 | 1.38272e-08 | -0.1557447 | 3.968e-08 | 1.26976e-08 | -0.1621277 | 3.938e-08 | 1.26016e-08 | -0.2529787 | 3.511e-08 | 1.12352e-08 | -0.2693617 | 3.434e-08 | 1.09888e-08 | -0.4593617 | 2.541e-08 | 8.1312e-09 | -0.5961702 | 1.898e-08 | 6.0736e-09
CGA4J2X7R2A473M125AE Equiv. C2012X7R2A473M for Auto | TDK | 4.7e-08 | 20 | 100 | X7R | 0805 | 2012 | 0.00125 | 0.00125 | 0.002 | 4.7e-08 | 1.504e-08 | 0.001914894 | 4.709e-08 | 1.50688e-08 | 0.002340426 | 4.711e-08 | 1.50752e-08 | 0.001489362 | 4.707e-08 | 1.50624e-08 | 0.001276596 | 4.706e-08 | 1.50592e-08 | 0.00106383 | 4.705e-08 | 1.5056e-08 | -0.0006382979 | 4.697e-08 | 1.50304e-08 | -0.002765957 | 4.687e-08 | 1.49984e-08 | -0.01191489 | 4.644e-08 | 1.48608e-08 | -0.01914894 | 4.61e-08 | 1.4752e-08 | -0.03382979 | 4.541e-08 | 1.45312e-08 | -0.07553191 | 4.345e-08 | 1.3904e-08 | -0.0806383 | 4.321e-08 | 1.38272e-08 | -0.1557447 | 3.968e-08 | 1.26976e-08 | -0.1621277 | 3.938e-08 | 1.26016e-08 | -0.2529787 | 3.511e-08 | 1.12352e-08 | -0.2693617 | 3.434e-08 | 1.09888e-08 | -0.4593617 | 2.541e-08 | 8.1312e-09 | -0.5961702 | 1.898e-08 | 6.0736e-09
C2012X7R2A473K125AE | TDK | 4.7e-08 | 10 | 100 | X7R | 0805 | 2012 | 0.00125 | 0.00125 | 0.002 | 4.7e-08 | 1.504e-08 | 0.001914894 | 4.709e-08 | 1.50688e-08 | 0.002340426 | 4.711e-08 | 1.50752e-08 | 0.001489362 | 4.707e-08 | 1.50624e-08 | 0.001276596 | 4.706e-08 | 1.50592e-08 | 0.00106383 | 4.705e-08 | 1.5056e-08 | -0.0006382979 | 4.697e-08 | 1.50304e-08 | -0.002765957 | 4.687e-08 | 1.49984e-08 | -0.01191489 | 4.644e-08 | 1.48608e-08 | -0.01914894 | 4.61e-08 | 1.4752e-08 | -0.03382979 | 4.541e-08 | 1.45312e-08 | -0.07553191 | 4.345e-08 | 1.3904e-08 | -0.0806383 | 4.321e-08 | 1.38272e-08 | -0.1557447 | 3.968e-08 | 1.26976e-08 | -0.1621277 | 3.938e-08 | 1.26016e-08 | -0.2529787 | 3.511e-08 | 1.12352e-08 | -0.2693617 | 3.434e-08 | 1.09888e-08 | -0.4593617 | 2.541e-08 | 8.1312e-09 | -0.5961702 | 1.898e-08 | 6.0736e-09
CGA1A2X7R0J103K030BA Equiv. C0603X7R0J103K for Auto | TDK | 1e-08 | 10 | 6.3 | X7R | 0201 | 0603 | 0.0003 | 0.0003 | 0.0006 | 1e-08 | 1.851852e-07 | 0.015 | 1.015e-08 | 1.87963e-07 | 0.019 | 1.019e-08 | 1.887037e-07 | 0.001 | 1.001e-08 | 1.853704e-07 | -0.015 | 9.85e-09 | 1.824074e-07 | -0.035 | 9.65e-09 | 1.787037e-07 | -0.064 | 9.36e-09 | 1.733333e-07 | -0.106 | 8.94e-09 | 1.655556e-07 | -1 |  |  | -1 |  |  | -1 |  |  | -1 |  |  | -1 |  |  | -1 |  |  | -1 |  |  | -1 |  |  | -1 |  |  | -1 |  |  | -1
CGA1A2X7R0J103M030BA Equiv. C0603X7R0J103M for Auto | TDK | 1e-08 | 20 | 6.3 | X7R | 0201 | 0603 | 0.0003 | 0.0003 | 0.0006 | 1e-08 | 1.851852e-07 | 0.015 | 1.015e-08 | 1.87963e-07 | 0.019 | 1.019e-08 | 1.887037e-07 | 0.001 | 1.001e-08 | 1.853704e-07 | -0.015 | 9.85e-09 | 1.824074e-07 | -0.035 | 9.65e-09 | 1.787037e-07 | -0.064 | 9.36e-09 | 1.733333e-07 | -0.106 | 8.94e-09 | 1.655556e-07 | -1 |  |  | -1 |  |  | -1 |  |  | -1 |  |  | -1 |  |  | -1 |  |  | -1 |  |  | -1 |  |  | -1 |  |  | -1 |  |  | -1
CGA1A2X7R1A103K030BA Equiv. C0603X7R1A103K for Auto | TDK | 1e-08 | 10 | 10 | X7R | 0201 | 0603 | 0.0003 | 0.0003 | 0.0006 | 1e-08 | 1.851852e-07 | 0.015 | 1.015e-08 | 1.87963e-07 | 0.019 | 1.019e-08 | 1.887037e-07 | 0.001 | 1.001e-08 | 1.853704e-07 | -0.015 | 9.85e-09 | 1.824074e-07 | -0.035 | 9.65e-09 | 1.787037e-07 | -0.064 | 9.36e-09 | 1.733333e-07 | -0.106 | 8.94e-09 | 1.655556e-07 | -0.247 | 7.53e-09 | 1.394444e-07 | -1 |  |  | -1 |  |  | -1 |  |  | -1 |  |  | -1 |  |  | -1 |  |  | -1 |  |  | -1 |  |  | -1 |  |  | -1
CGA1A2X7R1A103M030BA Equiv. C0603X7R1A103M for Auto | TDK | 1e-08 | 20 | 10 | X7R | 0201 | 0603 | 0.0003 | 0.0003 | 0.0006 | 1e-08 | 1.851852e-07 | 0.015 | 1.015e-08 | 1.87963e-07 | 0.019 | 1.019e-08 | 1.887037e-07 | 0.001 | 1.001e-08 | 1.853704e-07 | -0.015 | 9.85e-09 | 1.824074e-07 | -0.035 | 9.65e-09 | 1.787037e-07 | -0.064 | 9.36e-09 | 1.733333e-07 | -0.106 | 8.94e-09 | 1.655556e-07 | -0.247 | 7.53e-09 | 1.394444e-07 | -1 |  |  | -1 |  |  | -1 |  |  | -1 |  |  | -1 |  |  | -1 |  |  | -1 |  |  | -1 |  |  | -1 |  |  | -1
C0603X7R1A103K030BA | TDK | 1e-08 | 10 | 10 | X7R | 0201 | 0603 | 0.0003 | 0.0003 | 0.0006 | 1e-08 | 1.851852e-07 | 0.015 | 1.015e-08 | 1.87963e-07 | 0.019 | 1.019e-08 | 1.887037e-07 | 0.001 | 1.001e-08 | 1.853704e-07 | -0.015 | 9.85e-09 | 1.824074e-07 | -0.035 | 9.65e-09 | 1.787037e-07 | -0.064 | 9.36e-09 | 1.733333e-07 | -0.106 | 8.94e-09 | 1.655556e-07 | -0.247 | 7.53e-09 | 1.394444e-07 | -1 |  |  | -1 |  |  | -1 |  |  | -1 |  |  | -1 |  |  | -1 |  |  | -1 |  |  | -1 |  |  | -1 |  |  | -1
885012208013 | Würth | 1e-06 | 10 | 10 | X7R | 1206 | 3216 | 0.00115 | 0.0016 | 0.0032 | 1e-06 | 1.69837e-07 | 0.01168 | 1.008e-06 | 1.711957e-07 | 0.0146 | 1.01e-06 | 1.715353e-07 | 0.03485 | 1.035e-06 | 1.7578125e-07 | 0.03767 | 1.04e-06 | 1.766304e-07 | 0.0376 | 1.04e-06 | 1.766304e-07 | 0.0337 | 1.03e-06 | 1.749321e-07 | 0.02424 | 1.027e-06 | 1.744226e-07 | -0.0211 | 9.79e-07 | 1.662704e-07 |  |  | 0 |  |  | 0 |  |  | 0 |  |  | 0 |  |  | 0 |  |  | 0 |  |  | 0 |  |  | 0 |  |  | 0 |  |  | 0
885012210027 | Würth | 2.2e-07 | 10 | 50 | X7R | 1812 | 4532 | 0.00125 | 0.0032 | 0.0045 | 2.2e-07 | 1.222222e-08 | -0.0006608 | 2.1984e-07 | 1.221333e-08 | -0.000826 | 2.198e-07 | 1.221111e-08 | -0.002065 | 2.195e-07 | 1.219444e-08 | -0.0027258 | 2.1934e-07 | 1.218556e-08 | -0.003304 | 2.192e-07 | 1.217778e-08 | -0.00413 | 2.19e-07 | 1.216667e-08 | 0.0004278 | 2.2004e-07 | 1.222444e-08 | 0.0134 | 2.23e-07 | 1.238889e-08 | 0.01276 | 2.23e-07 | 1.238889e-08 | 0.00876 | 2.222e-07 | 1.234444e-08 | -0.02852 | 2.134e-07 | 1.185556e-08 | -0.0348 | 2.12e-07 | 1.177778e-08 | -0.124 | 1.93e-07 | 1.072222e-08 | -0.1346 | 1.906e-07 | 1.058889e-08 | -0.2646 | 1.618e-07 | 8.988889e-09 | -0.287 | 1.57e-07 | 8.722222e-09 |  |  | 0 |  |  | 0
GRM21B7U1H393JA01 | Murata | 3.9e-08 | 5 | 50 | U2J | 0805 | 2012 | 0.00125 | 0.00125 | 0.002 | 3.9e-08 | 1.248e-08 | 0 | 3.9e-08 | 1.248e-08 | 0 | 3.9e-08 | 1.248e-08 | 0 | 3.9e-08 | 1.248e-08 | 0 | 3.9e-08 | 1.248e-08 | 0 | 3.9e-08 | 1.248e-08 | 0 | 3.9e-08 | 1.248e-08 | 0 | 3.9e-08 | 1.248e-08 | 0 | 3.9e-08 | 1.248e-08 | 0 | 3.9e-08 | 1.248e-08 | 0 | 3.9e-08 | 1.248e-08 | 0 | 3.9e-08 | 1.248e-08 | 0 | 3.9e-08 | 1.248e-08 | 0 | 3.9e-08 | 1.248e-08 | 0 | 3.9e-08 | 1.248e-08 | 0 | 3.9e-08 | 1.248e-08 | 0 | 3.9e-08 | 1.248e-08 | -1 | 0 | 0 | -1 | 0 | 0
GCJ219R72A273KA01 | Murata | 2.7e-08 | 10 | 100 | X7R | 0805 | 2012 | 0.00085 | 0.00125 | 0.002 | 2.7e-08 | 1.270588e-08 | 0.003623188 | 2.709783e-08 | 1.275192e-08 | 0.003623188 | 2.709783e-08 | 1.275192e-08 | 0.007246377 | 2.719565e-08 | 1.279795e-08 | 0.007246377 | 2.719565e-08 | 1.279795e-08 | 0.007246377 | 2.719565e-08 | 1.279795e-08 | 0.003623188 | 2.709783e-08 | 1.275192e-08 | 0.003623188 | 2.709783e-08 | 1.275192e-08 | -0.007246377 | 2.680435e-08 | 1.261381e-08 | -0.01086957 | 2.670652e-08 | 1.256777e-08 | -0.02536232 | 2.631522e-08 | 1.238363e-08 | -0.0615942 | 2.533696e-08 | 1.192327e-08 | -0.06884058 | 2.51413e-08 | 1.18312e-08 | -0.1449275 | 2.308696e-08 | 1.086445e-08 | -0.1521739 | 2.28913e-08 | 1.077238e-08 | -0.2608696 | 1.995652e-08 | 9.391304e-09 | -0.2789855 | 1.946739e-08 | 9.161125e-09 | -0.4782609 | 1.408696e-08 | 6.629156e-09 | -0.6086957 | 1.056522e-08 | 4.971867e-09
GCJ219R72A273MA01 | Murata | 2.7e-08 | 20 | 100 | X7R | 0805 | 2012 | 0.00085 | 0.00125 | 0.002 | 2.7e-08 | 1.270588e-08 | 0.003623188 | 2.709783e-08 | 1.275192e-08 | 0.003623188 | 2.709783e-08 | 1.275192e-08 | 0.007246377 | 2.719565e-08 | 1.279795e-08 | 0.007246377 | 2.719565e-08 | 1.279795e-08 | 0.007246377 | 2.719565e-08 | 1.279795e-08 | 0.003623188 | 2.709783e-08 | 1.275192e-08 | 0.003623188 | 2.709783e-08 | 1.275192e-08 | -0.007246377 | 2.680435e-08 | 1.261381e-08 | -0.01086957 | 2.670652e-08 | 1.256777e-08 | -0.02536232 | 2.631522e-08 | 1.238363e-08 | -0.0615942 | 2.533696e-08 | 1.192327e-08 | -0.06884058 | 2.51413e-08 | 1.18312e-08 | -0.1449275 | 2.308696e-08 | 1.086445e-08 | -0.1521739 | 2.28913e-08 | 1.077238e-08 | -0.2608696 | 1.995652e-08 | 9.391304e-09 | -0.2789855 | 1.946739e-08 | 9.161125e-09 | -0.4782609 | 1.408696e-08 | 6.629156e-09 | -0.6086957 | 1.056522e-08 | 4.971867e-09
885012208029 | Würth | 4.7e-08 | 10 | 16 | X7R | 1206 | 3216 | 0.0008 | 0.0016 | 0.0032 | 4.7e-08 | 1.147461e-08 | 0.00675 | 4.73e-08 | 1.154785e-08 | 0.0084375 | 4.7375e-08 | 1.156616e-08 | 0.02109375 | 4.799375e-08 | 1.171722e-08 | 0.02735 | 4.83125e-08 | 1.179504e-08 | 0.0298 | 4.84e-08 | 1.181640625e-08 | 0.0328125 | 4.85125e-08 | 1.184387e-08 | 0.03419375 | 4.859375e-08 | 1.186371e-08 | 0.030075 | 4.845e-08 | 1.182861e-08 | 0.02425 | 4.815e-08 | 1.175537e-08 | 0.00607 | 4.73e-08 | 1.154785e-08 |  |  | 0 |  |  | 0 |  |  | 0 |  |  | 0 |  |  | 0 |  |  | 0 |  |  | 0 |  |  | 0
GRT033C80J103KE01 | Murata | 1e-08 | 10 | 6.3 | X6S | 0201 | 0603 | 0.0003 | 0.0003 | 0.0006 | 1e-08 | 1.851852e-07 | 0.005197505 | 1.005198e-08 | 1.861477e-07 | 0.005197505 | 1.005198e-08 | 1.861477e-07 | -0.008316008 | 9.91684e-09 | 1.836452e-07 | -0.02598753 | 9.740125e-09 | 1.803727e-07 | -0.04677755 | 9.532225e-09 | 1.765227e-07 | -0.08419958 | 9.158004e-09 | 1.695927e-07 | -0.1403326 | 8.596674e-09 | 1.591977e-07 | -1 | 0 | 0 | -1 | 0 | 0 | -1 | 0 | 0 | -1 | 0 | 0 | -1 | 0 | 0 | -1 | 0 | 0 | -1 | 0 | 0 | -1 | 0 | 0 | -1 | 0 | 0 | -1 | 0 | 0 | -1 | 0 | 0
GRT033R70J103KE01 | Murata | 1e-08 | 10 | 6.3 | X7R | 0201 | 0603 | 0.0003 | 0.0003 | 0.0006 | 1e-08 | 1.851852e-07 | 0.005197505 | 1.005198e-08 | 1.861477e-07 | 0.005197505 | 1.005198e-08 | 1.861477e-07 | -0.008316008 | 9.91684e-09 | 1.836452e-07 | -0.02598753 | 9.740125e-09 | 1.803727e-07 | -0.04677755 | 9.532225e-09 | 1.765227e-07 | -0.08419958 | 9.158004e-09 | 1.695927e-07 | -0.1403326 | 8.596674e-09 | 1.591977e-07 | -1 | 0 | 0 | -1 | 0 | 0 | -1 | 0 | 0 | -1 | 0 | 0 | -1 | 0 | 0 | -1 | 0 | 0 | -1 | 0 | 0 | -1 | 0 | 0 | -1 | 0 | 0 | -1 | 0 | 0 | -1 | 0 | 0
GRM2195C2A273GE01 | Murata | 2.7e-08 | 2 | 100 | C0G | 0805 | 2012 | 0.00085 | 0.00125 | 0.002 | 2.7e-08 | 1.270588e-08 | 0 | 2.7e-08 | 1.270588e-08 | 0 | 2.7e-08 | 1.270588e-08 | 0 | 2.7e-08 | 1.270588e-08 | 0 | 2.7e-08 | 1.270588e-08 | 0 | 2.7e-08 | 1.270588e-08 | 0 | 2.7e-08 | 1.270588e-08 | 0 | 2.7e-08 | 1.270588e-08 | 0 | 2.7e-08 | 1.270588e-08 | 0 | 2.7e-08 | 1.270588e-08 | 0 | 2.7e-08 | 1.270588e-08 | 0 | 2.7e-08 | 1.270588e-08 | 0 | 2.7e-08 | 1.270588e-08 | 0 | 2.7e-08 | 1.270588e-08 | 0 | 2.7e-08 | 1.270588e-08 | 0 | 2.7e-08 | 1.270588e-08 | 0 | 2.7e-08 | 1.270588e-08 | 0 | 2.7e-08 | 1.270588e-08 | 0 | 2.7e-08 | 1.270588e-08
GRM2195C2A273JE01 | Murata | 2.7e-08 | 5 | 100 | C0G | 0805 | 2012 | 0.00085 | 0.00125 | 0.002 | 2.7e-08 | 1.270588e-08 | 0 | 2.7e-08 | 1.270588e-08 | 0 | 2.7e-08 | 1.270588e-08 | 0 | 2.7e-08 | 1.270588e-08 | 0 | 2.7e-08 | 1.270588e-08 | 0 | 2.7e-08 | 1.270588e-08 | 0 | 2.7e-08 | 1.270588e-08 | 0 | 2.7e-08 | 1.270588e-08 | 0 | 2.7e-08 | 1.270588e-08 | 0 | 2.7e-08 | 1.270588e-08 | 0 | 2.7e-08 | 1.270588e-08 | 0 | 2.7e-08 | 1.270588e-08 | 0 | 2.7e-08 | 1.270588e-08 | 0 | 2.7e-08 | 1.270588e-08 | 0 | 2.7e-08 | 1.270588e-08 | 0 | 2.7e-08 | 1.270588e-08 | 0 | 2.7e-08 | 1.270588e-08 | 0 | 2.7e-08 | 1.270588e-08 | 0 | 2.7e-08 | 1.270588e-08
GCM21B5C2A393GE01 | Murata | 3.9e-08 | 2 | 100 | C0G | 0805 | 2012 | 0.00125 | 0.00125 | 0.002 | 3.9e-08 | 1.248e-08 | 0 | 3.9e-08 | 1.248e-08 | 0 | 3.9e-08 | 1.248e-08 | 0 | 3.9e-08 | 1.248e-08 | 0 | 3.9e-08 | 1.248e-08 | 0 | 3.9e-08 | 1.248e-08 | 0 | 3.9e-08 | 1.248e-08 | 0 | 3.9e-08 | 1.248e-08 | 0 | 3.9e-08 | 1.248e-08 | 0 | 3.9e-08 | 1.248e-08 | 0 | 3.9e-08 | 1.248e-08 | 0 | 3.9e-08 | 1.248e-08 | 0 | 3.9e-08 | 1.248e-08 | 0 | 3.9e-08 | 1.248e-08 | 0 | 3.9e-08 | 1.248e-08 | 0 | 3.9e-08 | 1.248e-08 | 0 | 3.9e-08 | 1.248e-08 | 0 | 3.9e-08 | 1.248e-08 | 0 | 3.9e-08 | 1.248e-08
GCM21B5C2A393GE02 | Murata | 3.9e-08 | 2 | 100 | C0G | 0805 | 2012 | 0.00125 | 0.00125 | 0.002 | 3.9e-08 | 1.248e-08 | 0 | 3.9e-08 | 1.248e-08 | 0 | 3.9e-08 | 1.248e-08 | 0 | 3.9e-08 | 1.248e-08 | 0 | 3.9e-08 | 1.248e-08 | 0 | 3.9e-08 | 1.248e-08 | 0 | 3.9e-08 | 1.248e-08 | 0 | 3.9e-08 | 1.248e-08 | 0 | 3.9e-08 | 1.248e-08 | 0 | 3.9e-08 | 1.248e-08 | 0 | 3.9e-08 | 1.248e-08 | 0 | 3.9e-08 | 1.248e-08 | 0 | 3.9e-08 | 1.248e-08 | 0 | 3.9e-08 | 1.248e-08 | 0 | 3.9e-08 | 1.248e-08 | 0 | 3.9e-08 | 1.248e-08 | 0 | 3.9e-08 | 1.248e-08 | 0 | 3.9e-08 | 1.248e-08 | 0 | 3.9e-08 | 1.248e-08
GCM21B5C2A393JE01 | Murata | 3.9e-08 | 5 | 100 | C0G | 0805 | 2012 | 0.00125 | 0.00125 | 0.002 | 3.9e-08 | 1.248e-08 | 0 | 3.9e-08 | 1.248e-08 | 0 | 3.9e-08 | 1.248e-08 | 0 | 3.9e-08 | 1.248e-08 | 0 | 3.9e-08 | 1.248e-08 | 0 | 3.9e-08 | 1.248e-08 | 0 | 3.9e-08 | 1.248e-08 | 0 | 3.9e-08 | 1.248e-08 | 0 | 3.9e-08 | 1.248e-08 | 0 | 3.9e-08 | 1.248e-08 | 0 | 3.9e-08 | 1.248e-08 | 0 | 3.9e-08 | 1.248e-08 | 0 | 3.9e-08 | 1.248e-08 | 0 | 3.9e-08 | 1.248e-08 | 0 | 3.9e-08 | 1.248e-08 | 0 | 3.9e-08 | 1.248e-08 | 0 | 3.9e-08 | 1.248e-08 | 0 | 3.9e-08 | 1.248e-08 | 0 | 3.9e-08 | 1.248e-08
GCH033R61A103KE01 | Murata | 1e-08 | 10 | 10 | X5R | 0201 | 0603 | 0.0003 | 0.0003 | 0.0006 | 1e-08 | 1.851852e-07 | 0.00102145 | 1.001021e-08 | 1.853743e-07 | -0.00102145 | 9.989785e-09 | 1.84996e-07 | -0.01838611 | 9.816139e-09 | 1.817804e-07 | -0.03166496 | 9.68335e-09 | 1.793213e-07 | -0.04596527 | 9.540347e-09 | 1.766731e-07 | -0.06945863 | 9.305414e-09 | 1.723225e-07 | -0.1092952 | 8.907048e-09 | 1.649453e-07 | -0.2492339 | 7.507661e-09 | 1.390308e-07 | -1 | 0 | 0 | -1 | 0 | 0 | -1 | 0 | 0 | -1 | 0 | 0 | -1 | 0 | 0 | -1 | 0 | 0 | -1 | 0 | 0 | -1 | 0 | 0 | -1 | 0 | 0 | -1 | 0 | 0
GCM033R71A103KA01 | Murata | 1e-08 | 10 | 10 | X7R | 0201 | 0603 | 0.0003 | 0.0003 | 0.0006 | 1e-08 | 1.851852e-07 | 0.00102145 | 1.001021e-08 | 1.853743e-07 | -0.00102145 | 9.989785e-09 | 1.84996e-07 | -0.01838611 | 9.816139e-09 | 1.817804e-07 | -0.03166496 | 9.68335e-09 | 1.793213e-07 | -0.04596527 | 9.540347e-09 | 1.766731e-07 | -0.06945863 | 9.305414e-09 | 1.723225e-07 | -0.1092952 | 8.907048e-09 | 1.649453e-07 | -0.2492339 | 7.507661e-09 | 1.390308e-07 | -1 | 0 | 0 | -1 | 0 | 0 | -1 | 0 | 0 | -1 | 0 | 0 | -1 | 0 | 0 | -1 | 0 | 0 | -1 | 0 | 0 | -1 | 0 | 0 | -1 | 0 | 0 | -1 | 0 | 0
GCM033R71A103KA03 | Murata | 1e-08 | 10 | 10 | X7R | 0201 | 0603 | 0.0003 | 0.0003 | 0.0006 | 1e-08 | 1.851852e-07 | 0.00102145 | 1.001021e-08 | 1.853743e-07 | -0.00102145 | 9.989785e-09 | 1.84996e-07 | -0.01838611 | 9.816139e-09 | 1.817804e-07 | -0.03166496 | 9.68335e-09 | 1.793213e-07 | -0.04596527 | 9.540347e-09 | 1.766731e-07 | -0.06945863 | 9.305414e-09 | 1.723225e-07 | -0.1092952 | 8.907048e-09 | 1.649453e-07 | -0.2492339 | 7.507661e-09 | 1.390308e-07 | -1 | 0 | 0 | -1 | 0 | 0 | -1 | 0 | 0 | -1 | 0 | 0 | -1 | 0 | 0 | -1 | 0 | 0 | -1 | 0 | 0 | -1 | 0 | 0 | -1 | 0 | 0 | -1 | 0 | 0
GCM033R71A103MA01 | Murata | 1e-08 | 20 | 10 | X7R | 0201 | 0603 | 0.0003 | 0.0003 | 0.0006 | 1e-08 | 1.851852e-07 | 0.00102145 | 1.001021e-08 | 1.853743e-07 | -0.00102145 | 9.989785e-09 | 1.84996e-07 | -0.01838611 | 9.816139e-09 | 1.817804e-07 | -0.03166496 | 9.68335e-09 | 1.793213e-07 | -0.04596527 | 9.540347e-09 | 1.766731e-07 | -0.06945863 | 9.305414e-09 | 1.723225e-07 | -0.1092952 | 8.907048e-09 | 1.649453e-07 | -0.2492339 | 7.507661e-09 | 1.390308e-07 | -1 | 0 | 0 | -1 | 0 | 0 | -1 | 0 | 0 | -1 | 0 | 0 | -1 | 0 | 0 | -1 | 0 | 0 | -1 | 0 | 0 | -1 | 0 | 0 | -1 | 0 | 0 | -1 | 0 | 0
GCM033R71A103MA03 | Murata | 1e-08 | 20 | 10 | X7R | 0201 | 0603 | 0.0003 | 0.0003 | 0.0006 | 1e-08 | 1.851852e-07 | 0.00102145 | 1.001021e-08 | 1.853743e-07 | -0.00102145 | 9.989785e-09 | 1.84996e-07 | -0.01838611 | 9.816139e-09 | 1.817804e-07 | -0.03166496 | 9.68335e-09 | 1.793213e-07 | -0.04596527 | 9.540347e-09 | 1.766731e-07 | -0.06945863 | 9.305414e-09 | 1.723225e-07 | -0.1092952 | 8.907048e-09 | 1.649453e-07 | -0.2492339 | 7.507661e-09 | 1.390308e-07 | -1 | 0 | 0 | -1 | 0 | 0 | -1 | 0 | 0 | -1 | 0 | 0 | -1 | 0 | 0 | -1 | 0 | 0 | -1 | 0 | 0 | -1 | 0 | 0 | -1 | 0 | 0 | -1 | 0 | 0
GRM033R60J103KA01 | Murata | 1e-08 | 10 | 6.3 | X5R | 0201 | 0603 | 0.0003 | 0.0003 | 0.0006 | 1e-08 | 1.851852e-07 | -0.003118503 | 9.968815e-09 | 1.846077e-07 | -0.004158004 | 9.95842e-09 | 1.844152e-07 | -0.01975052 | 9.802495e-09 | 1.815277e-07 | -0.03326403 | 9.66736e-09 | 1.790252e-07 | -0.04989605 | 9.50104e-09 | 1.759452e-07 | -0.07900208 | 9.209979e-09 | 1.705552e-07 | -0.1257796 | 8.742204e-09 | 1.618927e-07 | -1 | 0 | 0 | -1 | 0 | 0 | -1 | 0 | 0 | -1 | 0 | 0 | -1 | 0 | 0 | -1 | 0 | 0 | -1 | 0 | 0 | -1 | 0 | 0 | -1 | 0 | 0 | -1 | 0 | 0 | -1 | 0 | 0
GRM033R61A103KA01 | Murata | 1e-08 | 10 | 10 | X5R | 0201 | 0603 | 0.0003 | 0.0003 | 0.0006 | 1e-08 | 1.851852e-07 | -0.003118503 | 9.968815e-09 | 1.846077e-07 | -0.004158004 | 9.95842e-09 | 1.844152e-07 | -0.01975052 | 9.802495e-09 | 1.815277e-07 | -0.03326403 | 9.66736e-09 | 1.790252e-07 | -0.04989605 | 9.50104e-09 | 1.759452e-07 | -0.07900208 | 9.209979e-09 | 1.705552e-07 | -0.1257796 | 8.742204e-09 | 1.618927e-07 | -0.2900208 | 7.099792e-09 | 1.314776e-07 | -1 | 0 | 0 | -1 | 0 | 0 | -1 | 0 | 0 | -1 | 0 | 0 | -1 | 0 | 0 | -1 | 0 | 0 | -1 | 0 | 0 | -1 | 0 | 0 | -1 | 0 | 0 | -1 | 0 | 0
GRM033R61A103MA01 | Murata | 1e-08 | 20 | 10 | X5R | 0201 | 0603 | 0.0003 | 0.0003 | 0.0006 | 1e-08 | 1.851852e-07 | -0.003118503 | 9.968815e-09 | 1.846077e-07 | -0.004158004 | 9.95842e-09 | 1.844152e-07 | -0.01975052 | 9.802495e-09 | 1.815277e-07 | -0.03326403 | 9.66736e-09 | 1.790252e-07 | -0.04989605 | 9.50104e-09 | 1.759452e-07 | -0.07900208 | 9.209979e-09 | 1.705552e-07 | -0.1257796 | 8.742204e-09 | 1.618927e-07 | -0.2900208 | 7.099792e-09 | 1.314776e-07 | -1 | 0 | 0 | -1 | 0 | 0 | -1 | 0 | 0 | -1 | 0 | 0 | -1 | 0 | 0 | -1 | 0 | 0 | -1 | 0 | 0 | -1 | 0 | 0 | -1 | 0 | 0 | -1 | 0 | 0
GCM21B5C2A393JE02 | Murata | 3.9e-08 | 5 | 100 | C0G | 0805 | 2012 | 0.00125 | 0.00125 | 0.002 | 3.9e-08 | 1.248e-08 | 0 | 3.9e-08 | 1.248e-08 | 0 | 3.9e-08 | 1.248e-08 | 0 | 3.9e-08 | 1.248e-08 | 0 | 3.9e-08 | 1.248e-08 | 0 | 3.9e-08 | 1.248e-08 | 0 | 3.9e-08 | 1.248e-08 | 0 | 3.9e-08 | 1.248e-08 | 0 | 3.9e-08 | 1.248e-08 | 0 | 3.9e-08 | 1.248e-08 | 0 | 3.9e-08 | 1.248e-08 | 0 | 3.9e-08 | 1.248e-08 | 0 | 3.9e-08 | 1.248e-08 | 0 | 3.9e-08 | 1.248e-08 | 0 | 3.9e-08 | 1.248e-08 | 0 | 3.9e-08 | 1.248e-08 | 0 | 3.9e-08 | 1.248e-08 | 0 | 3.9e-08 | 1.248e-08 | 0 | 3.9e-08 | 1.248e-08
GCD21BR71H393KA01 | Murata | 3.9e-08 | 10 | 50 | X7R | 0805 | 2012 | 0.00125 | 0.00125 | 0.002 | 3.9e-08 | 1.248e-08 | 0.002512563 | 3.909799e-08 | 1.251136e-08 | 0.002512563 | 3.909799e-08 | 1.251136e-08 | 0.002512563 | 3.909799e-08 | 1.251136e-08 | 0.002512563 | 3.909799e-08 | 1.251136e-08 | 0.002512563 | 3.909799e-08 | 1.251136e-08 | 0 | 3.9e-08 | 1.248e-08 | 0 | 3.9e-08 | 1.248e-08 | -0.01005025 | 3.860804e-08 | 1.235457e-08 | -0.01256281 | 3.851005e-08 | 1.232322e-08 | -0.02512563 | 3.80201e-08 | 1.216643e-08 | -0.06030151 | 3.664824e-08 | 1.172744e-08 | -0.0678392 | 3.635427e-08 | 1.163337e-08 | -0.1331658 | 3.380653e-08 | 1.081809e-08 | -0.1407035 | 3.351256e-08 | 1.072402e-08 | -0.2361809 | 2.978894e-08 | 9.532462e-09 | -0.2537688 | 2.910302e-08 | 9.312965e-09 | -1 | 0 | 0 | -1 | 0 | 0
GCD21BR71H393MA01 | Murata | 3.9e-08 | 20 | 50 | X7R | 0805 | 2012 | 0.00125 | 0.00125 | 0.002 | 3.9e-08 | 1.248e-08 | 0.002512563 | 3.909799e-08 | 1.251136e-08 | 0.002512563 | 3.909799e-08 | 1.251136e-08 | 0.002512563 | 3.909799e-08 | 1.251136e-08 | 0.002512563 | 3.909799e-08 | 1.251136e-08 | 0.002512563 | 3.909799e-08 | 1.251136e-08 | 0 | 3.9e-08 | 1.248e-08 | 0 | 3.9e-08 | 1.248e-08 | -0.01005025 | 3.860804e-08 | 1.235457e-08 | -0.01256281 | 3.851005e-08 | 1.232322e-08 | -0.02512563 | 3.80201e-08 | 1.216643e-08 | -0.06030151 | 3.664824e-08 | 1.172744e-08 | -0.0678392 | 3.635427e-08 | 1.163337e-08 | -0.1331658 | 3.380653e-08 | 1.081809e-08 | -0.1407035 | 3.351256e-08 | 1.072402e-08 | -0.2361809 | 2.978894e-08 | 9.532462e-09 | -0.2537688 | 2.910302e-08 | 9.312965e-09 | -1 | 0 | 0 | -1 | 0 | 0
GCD21BR72A393KA01 | Murata | 3.9e-08 | 10 | 100 | X7R | 0805 | 2012 | 0.00125 | 0.00125 | 0.002 | 3.9e-08 | 1.248e-08 | 0.002512563 | 3.909799e-08 | 1.251136e-08 | 0.002512563 | 3.909799e-08 | 1.251136e-08 | 0.002512563 | 3.909799e-08 | 1.251136e-08 | 0.002512563 | 3.909799e-08 | 1.251136e-08 | 0.002512563 | 3.909799e-08 | 1.251136e-08 | 0 | 3.9e-08 | 1.248e-08 | 0 | 3.9e-08 | 1.248e-08 | -0.01005025 | 3.860804e-08 | 1.235457e-08 | -0.01256281 | 3.851005e-08 | 1.232322e-08 | -0.02512563 | 3.80201e-08 | 1.216643e-08 | -0.06030151 | 3.664824e-08 | 1.172744e-08 | -0.0678392 | 3.635427e-08 | 1.163337e-08 | -0.1331658 | 3.380653e-08 | 1.081809e-08 | -0.1407035 | 3.351256e-08 | 1.072402e-08 | -0.2361809 | 2.978894e-08 | 9.532462e-09 | -0.2537688 | 2.910302e-08 | 9.312965e-09 | -0.4547739 | 2.126382e-08 | 6.804422e-09 | -0.6180905 | 1.489447e-08 | 4.766231e-09
GRM033R70J103KA01 | Murata | 1e-08 | 10 | 6.3 | X7R | 0201 | 0603 | 0.0003 | 0.0003 | 0.0006 | 1e-08 | 1.851852e-07 | -0.003118503 | 9.968815e-09 | 1.846077e-07 | -0.004158004 | 9.95842e-09 | 1.844152e-07 | -0.01975052 | 9.802495e-09 | 1.815277e-07 | -0.03326403 | 9.66736e-09 | 1.790252e-07 | -0.04989605 | 9.50104e-09 | 1.759452e-07 | -0.07900208 | 9.209979e-09 | 1.705552e-07 | -0.1257796 | 8.742204e-09 | 1.618927e-07 | -1 | 0 | 0 | -1 | 0 | 0 | -1 | 0 | 0 | -1 | 0 | 0 | -1 | 0 | 0 | -1 | 0 | 0 | -1 | 0 | 0 | -1 | 0 | 0 | -1 | 0 | 0 | -1 | 0 | 0 | -1 | 0 | 0
GRM033R71A103KA01 | Murata | 1e-08 | 10 | 10 | X7R | 0201 | 0603 | 0.0003 | 0.0003 | 0.0006 | 1e-08 | 1.851852e-07 | -0.003118503 | 9.968815e-09 | 1.846077e-07 | -0.004158004 | 9.95842e-09 | 1.844152e-07 | -0.01975052 | 9.802495e-09 | 1.815277e-07 | -0.03326403 | 9.66736e-09 | 1.790252e-07 | -0.04989605 | 9.50104e-09 | 1.759452e-07 | -0.07900208 | 9.209979e-09 | 1.705552e-07 | -0.1257796 | 8.742204e-09 | 1.618927e-07 | -0.2900208 | 7.099792e-09 | 1.314776e-07 | -1 | 0 | 0 | -1 | 0 | 0 | -1 | 0 | 0 | -1 | 0 | 0 | -1 | 0 | 0 | -1 | 0 | 0 | -1 | 0 | 0 | -1 | 0 | 0 | -1 | 0 | 0 | -1 | 0 | 0
GRM033R71A103MA01 | Murata | 1e-08 | 20 | 10 | X7R | 0201 | 0603 | 0.0003 | 0.0003 | 0.0006 | 1e-08 | 1.851852e-07 | -0.003118503 | 9.968815e-09 | 1.846077e-07 | -0.004158004 | 9.95842e-09 | 1.844152e-07 | -0.01975052 | 9.802495e-09 | 1.815277e-07 | -0.03326403 | 9.66736e-09 | 1.790252e-07 | -0.04989605 | 9.50104e-09 | 1.759452e-07 | -0.07900208 | 9.209979e-09 | 1.705552e-07 | -0.1257796 | 8.742204e-09 | 1.618927e-07 | -0.2900208 | 7.099792e-09 | 1.314776e-07 | -1 | 0 | 0 | -1 | 0 | 0 | -1 | 0 | 0 | -1 | 0 | 0 | -1 | 0 | 0 | -1 | 0 | 0 | -1 | 0 | 0 | -1 | 0 | 0 | -1 | 0 | 0 | -1 | 0 | 0
GRT033R60J103KE01 | Murata | 1e-08 | 10 | 6.3 | X5R | 0201 | 0603 | 0.0003 | 0.0003 | 0.0006 | 1e-08 | 1.851852e-07 | -0.003118503 | 9.968815e-09 | 1.846077e-07 | -0.004158004 | 9.95842e-09 | 1.844152e-07 | -0.01975052 | 9.802495e-09 | 1.815277e-07 | -0.03326403 | 9.66736e-09 | 1.790252e-07 | -0.04989605 | 9.50104e-09 | 1.759452e-07 | -0.07900208 | 9.209979e-09 | 1.705552e-07 | -0.1257796 | 8.742204e-09 | 1.618927e-07 | -1 | 0 | 0 | -1 | 0 | 0 | -1 | 0 | 0 | -1 | 0 | 0 | -1 | 0 | 0 | -1 | 0 | 0 | -1 | 0 | 0 | -1 | 0 | 0 | -1 | 0 | 0 | -1 | 0 | 0 | -1 | 0 | 0
GRT033R61A103KE01 | Murata | 1e-08 | 10 | 10 | X5R | 0201 | 0603 | 0.0003 | 0.0003 | 0.0006 | 1e-08 | 1.851852e-07 | -0.003118503 | 9.968815e-09 | 1.846077e-07 | -0.004158004 | 9.95842e-09 | 1.844152e-07 | -0.01975052 | 9.802495e-09 | 1.815277e-07 | -0.03326403 | 9.66736e-09 | 1.790252e-07 | -0.04989605 | 9.50104e-09 | 1.759452e-07 | -0.07900208 | 9.209979e-09 | 1.705552e-07 | -0.1257796 | 8.742204e-09 | 1.618927e-07 | -0.2900208 | 7.099792e-09 | 1.314776e-07 | -1 | 0 | 0 | -1 | 0 | 0 | -1 | 0 | 0 | -1 | 0 | 0 | -1 | 0 | 0 | -1 | 0 | 0 | -1 | 0 | 0 | -1 | 0 | 0 | -1 | 0 | 0 | -1 | 0 | 0
GCD21BR72A393MA01 | Murata | 3.9e-08 | 20 | 100 | X7R | 0805 | 2012 | 0.00125 | 0.00125 | 0.002 | 3.9e-08 | 1.248e-08 | 0.002512563 | 3.909799e-08 | 1.251136e-08 | 0.002512563 | 3.909799e-08 | 1.251136e-08 | 0.002512563 | 3.909799e-08 | 1.251136e-08 | 0.002512563 | 3.909799e-08 | 1.251136e-08 | 0.002512563 | 3.909799e-08 | 1.251136e-08 | 0 | 3.9e-08 | 1.248e-08 | 0 | 3.9e-08 | 1.248e-08 | -0.01005025 | 3.860804e-08 | 1.235457e-08 | -0.01256281 | 3.851005e-08 | 1.232322e-08 | -0.02512563 | 3.80201e-08 | 1.216643e-08 | -0.06030151 | 3.664824e-08 | 1.172744e-08 | -0.0678392 | 3.635427e-08 | 1.163337e-08 | -0.1331658 | 3.380653e-08 | 1.081809e-08 | -0.1407035 | 3.351256e-08 | 1.072402e-08 | -0.2361809 | 2.978894e-08 | 9.532462e-09 | -0.2537688 | 2.910302e-08 | 9.312965e-09 | -0.4547739 | 2.126382e-08 | 6.804422e-09 | -0.6180905 | 1.489447e-08 | 4.766231e-09
885012208085 | Würth | 4.7e-08 | 10 | 50 | X7R | 1206 | 3216 | 0.0008 | 0.0016 | 0.0032 | 4.7e-08 | 1.147461e-08 | 0.002592 | 4.7128e-08 | 1.150586e-08 | 0.00324 | 4.716e-08 | 1.151367e-08 | 0.0081 | 4.74e-08 | 1.157227e-08 | 0.010692 | 4.7528e-08 | 1.160352e-08 | 0.01296 | 4.764e-08 | 1.163086e-08 | 0.0162 | 4.78e-08 | 1.166992e-08 | 0.010558 | 4.7514e-08 | 1.16001e-08 | -0.0055 | 4.67e-08 | 1.140137e-08 | -0.01658 | 4.618e-08 | 1.127441e-08 | -0.0396 | 4.51e-08 | 1.101074e-08 | -0.09864 | 4.238e-08 | 1.034668e-08 | -0.107 | 4.2e-08 | 1.025390625e-08 | -0.197 | 3.77e-08 | 9.204102e-09 | -0.2064 | 3.726e-08 | 9.09668e-09 | -0.3136 | 3.228e-08 | 7.880859375e-09 | -0.332 | 3.14e-08 | 7.666015625e-09 |  |  | 0 |  |  | 0
GRT033R71A103KE01 | Murata | 1e-08 | 10 | 10 | X7R | 0201 | 0603 | 0.0003 | 0.0003 | 0.0006 | 1e-08 | 1.851852e-07 | -0.003118503 | 9.968815e-09 | 1.846077e-07 | -0.004158004 | 9.95842e-09 | 1.844152e-07 | -0.01975052 | 9.802495e-09 | 1.815277e-07 | -0.03326403 | 9.66736e-09 | 1.790252e-07 | -0.04989605 | 9.50104e-09 | 1.759452e-07 | -0.07900208 | 9.209979e-09 | 1.705552e-07 | -0.1257796 | 8.742204e-09 | 1.618927e-07 | -0.2900208 | 7.099792e-09 | 1.314776e-07 | -1 | 0 | 0 | -1 | 0 | 0 | -1 | 0 | 0 | -1 | 0 | 0 | -1 | 0 | 0 | -1 | 0 | 0 | -1 | 0 | 0 | -1 | 0 | 0 | -1 | 0 | 0 | -1 | 0 | 0
885012208116 | Würth | 4.7e-08 | 10 | 100 | X7R | 1206 | 3216 | 0.0008 | 0.0016 | 0.0032 | 4.7e-08 | 1.147461e-08 | 0.000896 | 4.704e-08 | 1.1484375e-08 | 0.00112 | 4.705e-08 | 1.148682e-08 | 0.0028 | 4.7125e-08 | 1.150513e-08 | 0.003696 | 4.7165e-08 | 1.151489e-08 | 0.00448 | 4.72e-08 | 1.15234375e-08 | 0.0056 | 4.725e-08 | 1.153564e-08 | 0.007056 | 4.7315e-08 | 1.155151e-08 | 0.0112 | 4.75e-08 | 1.159668e-08 | 0.01542 | 4.77e-08 | 1.164551e-08 | 0.02386 | 4.81e-08 | 1.174316e-08 | 0.02954 | 4.838e-08 | 1.181152e-08 | 0.02885 | 4.835e-08 | 1.18042e-08 | 0.012317 | 4.76e-08 | 1.162109375e-08 | 0.0097004 | 4.748e-08 | 1.15918e-08 | -0.0303132 | 4.556e-08 | 1.112305e-08 | -0.0377 | 4.52e-08 | 1.103515625e-08 | -0.16 | 3.945e-08 | 9.631348e-09 | -0.302 | 3.28e-08 | 8.0078125e-09
GRM2165C1H183GA01 | Murata | 1.8e-08 | 2 | 50 | C0G | 0805 | 2012 | 0.0006 | 0.00125 | 0.002 | 1.8e-08 | 1.2e-08 | 0 | 1.8e-08 | 1.2e-08 | 0 | 1.8e-08 | 1.2e-08 | 0 | 1.8e-08 | 1.2e-08 | 0 | 1.8e-08 | 1.2e-08 | 0 | 1.8e-08 | 1.2e-08 | 0 | 1.8e-08 | 1.2e-08 | 0 | 1.8e-08 | 1.2e-08 | 0 | 1.8e-08 | 1.2e-08 | 0 | 1.8e-08 | 1.2e-08 | 0 | 1.8e-08 | 1.2e-08 | 0 | 1.8e-08 | 1.2e-08 | 0 | 1.8e-08 | 1.2e-08 | 0 | 1.8e-08 | 1.2e-08 | 0 | 1.8e-08 | 1.2e-08 | 0 | 1.8e-08 | 1.2e-08 | 0 | 1.8e-08 | 1.2e-08 | -1 | 0 | 0 | -1 | 0 | 0
GRM2165C1H183JA01 | Murata | 1.8e-08 | 5 | 50 | C0G | 0805 | 2012 | 0.0006 | 0.00125 | 0.002 | 1.8e-08 | 1.2e-08 | 0 | 1.8e-08 | 1.2e-08 | 0 | 1.8e-08 | 1.2e-08 | 0 | 1.8e-08 | 1.2e-08 | 0 | 1.8e-08 | 1.2e-08 | 0 | 1.8e-08 | 1.2e-08 | 0 | 1.8e-08 | 1.2e-08 | 0 | 1.8e-08 | 1.2e-08 | 0 | 1.8e-08 | 1.2e-08 | 0 | 1.8e-08 | 1.2e-08 | 0 | 1.8e-08 | 1.2e-08 | 0 | 1.8e-08 | 1.2e-08 | 0 | 1.8e-08 | 1.2e-08 | 0 | 1.8e-08 | 1.2e-08 | 0 | 1.8e-08 | 1.2e-08 | 0 | 1.8e-08 | 1.2e-08 | 0 | 1.8e-08 | 1.2e-08 | -1 | 0 | 0 | -1 | 0 | 0
GRM3195C1H563GA05 | Murata | 5.6e-08 | 2 | 50 | C0G | 1206 | 3216 | 0.00085 | 0.0016 | 0.0032 | 5.6e-08 | 1.286765e-08 | 0 | 5.6e-08 | 1.286765e-08 | 0 | 5.6e-08 | 1.286765e-08 | 0 | 5.6e-08 | 1.286765e-08 | 0 | 5.6e-08 | 1.286765e-08 | 0 | 5.6e-08 | 1.286765e-08 | 0 | 5.6e-08 | 1.286765e-08 | 0 | 5.6e-08 | 1.286765e-08 | 0 | 5.6e-08 | 1.286765e-08 | 0 | 5.6e-08 | 1.286765e-08 | 0 | 5.6e-08 | 1.286765e-08 | 0 | 5.6e-08 | 1.286765e-08 | 0 | 5.6e-08 | 1.286765e-08 | 0 | 5.6e-08 | 1.286765e-08 | 0 | 5.6e-08 | 1.286765e-08 | 0 | 5.6e-08 | 1.286765e-08 | 0 | 5.6e-08 | 1.286765e-08 | -1 | 0 | 0 | -1 | 0 | 0
GRM3195C1H563JA05 | Murata | 5.6e-08 | 5 | 50 | C0G | 1206 | 3216 | 0.00085 | 0.0016 | 0.0032 | 5.6e-08 | 1.286765e-08 | 0 | 5.6e-08 | 1.286765e-08 | 0 | 5.6e-08 | 1.286765e-08 | 0 | 5.6e-08 | 1.286765e-08 | 0 | 5.6e-08 | 1.286765e-08 | 0 | 5.6e-08 | 1.286765e-08 | 0 | 5.6e-08 | 1.286765e-08 | 0 | 5.6e-08 | 1.286765e-08 | 0 | 5.6e-08 | 1.286765e-08 | 0 | 5.6e-08 | 1.286765e-08 | 0 | 5.6e-08 | 1.286765e-08 | 0 | 5.6e-08 | 1.286765e-08 | 0 | 5.6e-08 | 1.286765e-08 | 0 | 5.6e-08 | 1.286765e-08 | 0 | 5.6e-08 | 1.286765e-08 | 0 | 5.6e-08 | 1.286765e-08 | 0 | 5.6e-08 | 1.286765e-08 | -1 | 0 | 0 | -1 | 0 | 0
GRM3195C2A563GA01 | Murata | 5.6e-08 | 2 | 100 | C0G | 1206 | 3216 | 0.00085 | 0.0016 | 0.0032 | 5.6e-08 | 1.286765e-08 | 0 | 5.6e-08 | 1.286765e-08 | 0 | 5.6e-08 | 1.286765e-08 | 0 | 5.6e-08 | 1.286765e-08 | 0 | 5.6e-08 | 1.286765e-08 | 0 | 5.6e-08 | 1.286765e-08 | 0 | 5.6e-08 | 1.286765e-08 | 0 | 5.6e-08 | 1.286765e-08 | 0 | 5.6e-08 | 1.286765e-08 | 0 | 5.6e-08 | 1.286765e-08 | 0 | 5.6e-08 | 1.286765e-08 | 0 | 5.6e-08 | 1.286765e-08 | 0 | 5.6e-08 | 1.286765e-08 | 0 | 5.6e-08 | 1.286765e-08 | 0 | 5.6e-08 | 1.286765e-08 | 0 | 5.6e-08 | 1.286765e-08 | 0 | 5.6e-08 | 1.286765e-08 | 0 | 5.6e-08 | 1.286765e-08 | 0 | 5.6e-08 | 1.286765e-08
GRM3195C2A563JA01 | Murata | 5.6e-08 | 5 | 100 | C0G | 1206 | 3216 | 0.00085 | 0.0016 | 0.0032 | 5.6e-08 | 1.286765e-08 | 0 | 5.6e-08 | 1.286765e-08 | 0 | 5.6e-08 | 1.286765e-08 | 0 | 5.6e-08 | 1.286765e-08 | 0 | 5.6e-08 | 1.286765e-08 | 0 | 5.6e-08 | 1.286765e-08 | 0 | 5.6e-08 | 1.286765e-08 | 0 | 5.6e-08 | 1.286765e-08 | 0 | 5.6e-08 | 1.286765e-08 | 0 | 5.6e-08 | 1.286765e-08 | 0 | 5.6e-08 | 1.286765e-08 | 0 | 5.6e-08 | 1.286765e-08 | 0 | 5.6e-08 | 1.286765e-08 | 0 | 5.6e-08 | 1.286765e-08 | 0 | 5.6e-08 | 1.286765e-08 | 0 | 5.6e-08 | 1.286765e-08 | 0 | 5.6e-08 | 1.286765e-08 | 0 | 5.6e-08 | 1.286765e-08 | 0 | 5.6e-08 | 1.286765e-08
885012208056 | Würth | 4.7e-08 | 10 | 25 | X7R | 1206 | 3216 | 0.0008 | 0.0016 | 0.0032 | 4.7e-08 | 1.147461e-08 | 0.00144 | 4.708e-08 | 1.149414e-08 | 0.0018 | 4.71e-08 | 1.149902e-08 | 0.003565 | 4.72e-08 | 1.15234375e-08 | 0.003416 | 4.717e-08 | 1.151611e-08 | 0.00287 | 4.71e-08 | 1.149902e-08 | 0.00153 | 4.71e-08 | 1.149902e-08 | -0.0002677 | 4.697e-08 | 1.146729e-08 | -0.00885 | 4.66e-08 | 1.137695e-08 | -0.0154 | 4.63e-08 | 1.130371e-08 | -0.0327 | 4.55e-08 | 1.11084e-08 | -0.0811 | 4.32e-08 | 1.0546875e-08 | -0.0886 | 4.28e-08 | 1.044921875e-08 |  |  | 0 |  |  | 0 |  |  | 0 |  |  | 0 |  |  | 0 |  |  | 0
885012207068 | Würth | 2.2e-08 | 10 | 25 | X7R | 0805 | 2012 | 0.0008 | 0.00125 | 0.002 | 2.2e-08 | 1.1e-08 | 0.007296 | 2.216e-08 | 1.108e-08 | 0.00912 | 2.22e-08 | 1.11e-08 | 0.0228 | 2.25e-08 | 1.125e-08 | 0.02568 | 2.2564e-08 | 1.1282e-08 | 0.0282 | 2.262e-08 | 1.131e-08 | 0.0318 | 2.27e-08 | 1.135e-08 | 0.031384 | 2.27e-08 | 1.135e-08 | 0.0248 | 2.25e-08 | 1.125e-08 | 0.0164 | 2.234e-08 | 1.117e-08 | -0.0065 | 2.184e-08 | 1.092e-08 | -0.07312 | 2.04e-08 | 1.02e-08 | -0.0828 | 2.02e-08 | 1.01e-08 |  |  | 0 |  |  | 0 |  |  | 0 |  |  | 0 |  |  | 0 |  |  | 0
885012207041 | Würth | 2.2e-08 | 10 | 16 | X7R | 0805 | 2012 | 0.0008 | 0.00125 | 0.002 | 2.2e-08 | 1.1e-08 | 0.0077 | 2.215e-08 | 1.1075e-08 | 0.009625 | 2.21875e-08 | 1.109375e-08 | 0.0226 | 2.246875e-08 | 1.1234375e-08 | 0.0284875 | 2.260625e-08 | 1.1303125e-08 | 0.0305 | 2.265e-08 | 1.1325e-08 | 0.0328625 | 2.27e-08 | 1.135e-08 | 0.03326875 | 2.27e-08 | 1.135e-08 | 0.02575 | 2.2575e-08 | 1.12875e-08 | 0.0177 | 2.24e-08 | 1.12e-08 | -0.00472 | 2.19e-08 | 1.095e-08 |  |  | 0 |  |  | 0 |  |  | 0 |  |  | 0 |  |  | 0 |  |  | 0 |  |  | 0 |  |  | 0
GCE21BR71H393KA01 | Murata | 3.9e-08 | 10 | 50 | X7R | 0805 | 2012 | 0.00125 | 0.00125 | 0.002 | 3.9e-08 | 1.248e-08 | 0.005154639 | 3.920103e-08 | 1.254433e-08 | 0.005154639 | 3.920103e-08 | 1.254433e-08 | 0.01030928 | 3.940206e-08 | 1.260866e-08 | 0.01030928 | 3.940206e-08 | 1.260866e-08 | 0.01030928 | 3.940206e-08 | 1.260866e-08 | 0.01030928 | 3.940206e-08 | 1.260866e-08 | 0.007731959 | 3.930155e-08 | 1.257649e-08 | 0 | 3.9e-08 | 1.248e-08 | -0.007731959 | 3.869845e-08 | 1.238351e-08 | -0.01804124 | 3.829639e-08 | 1.225485e-08 | -0.04639175 | 3.719072e-08 | 1.190103e-08 | -0.05154639 | 3.698969e-08 | 1.18367e-08 | -0.1056701 | 3.487887e-08 | 1.116124e-08 | -0.1134021 | 3.457732e-08 | 1.106474e-08 | -0.2061856 | 3.095876e-08 | 9.906804e-09 | -0.2242268 | 3.025515e-08 | 9.681649e-09 | -1 | 0 | 0 | -1 | 0 | 0
GCE21BR71H393MA01 | Murata | 3.9e-08 | 20 | 50 | X7R | 0805 | 2012 | 0.00125 | 0.00125 | 0.002 | 3.9e-08 | 1.248e-08 | 0.005154639 | 3.920103e-08 | 1.254433e-08 | 0.005154639 | 3.920103e-08 | 1.254433e-08 | 0.01030928 | 3.940206e-08 | 1.260866e-08 | 0.01030928 | 3.940206e-08 | 1.260866e-08 | 0.01030928 | 3.940206e-08 | 1.260866e-08 | 0.01030928 | 3.940206e-08 | 1.260866e-08 | 0.007731959 | 3.930155e-08 | 1.257649e-08 | 0 | 3.9e-08 | 1.248e-08 | -0.007731959 | 3.869845e-08 | 1.238351e-08 | -0.01804124 | 3.829639e-08 | 1.225485e-08 | -0.04639175 | 3.719072e-08 | 1.190103e-08 | -0.05154639 | 3.698969e-08 | 1.18367e-08 | -0.1056701 | 3.487887e-08 | 1.116124e-08 | -0.1134021 | 3.457732e-08 | 1.106474e-08 | -0.2061856 | 3.095876e-08 | 9.906804e-09 | -0.2242268 | 3.025515e-08 | 9.681649e-09 | -1 | 0 | 0 | -1 | 0 | 0
GCE21BR72A393KA01 | Murata | 3.9e-08 | 10 | 100 | X7R | 0805 | 2012 | 0.00125 | 0.00125 | 0.002 | 3.9e-08 | 1.248e-08 | 0.005154639 | 3.920103e-08 | 1.254433e-08 | 0.005154639 | 3.920103e-08 | 1.254433e-08 | 0.01030928 | 3.940206e-08 | 1.260866e-08 | 0.01030928 | 3.940206e-08 | 1.260866e-08 | 0.01030928 | 3.940206e-08 | 1.260866e-08 | 0.01030928 | 3.940206e-08 | 1.260866e-08 | 0.007731959 | 3.930155e-08 | 1.257649e-08 | 0 | 3.9e-08 | 1.248e-08 | -0.007731959 | 3.869845e-08 | 1.238351e-08 | -0.01804124 | 3.829639e-08 | 1.225485e-08 | -0.04639175 | 3.719072e-08 | 1.190103e-08 | -0.05154639 | 3.698969e-08 | 1.18367e-08 | -0.1056701 | 3.487887e-08 | 1.116124e-08 | -0.1134021 | 3.457732e-08 | 1.106474e-08 | -0.2061856 | 3.095876e-08 | 9.906804e-09 | -0.2242268 | 3.025515e-08 | 9.681649e-09 | -0.4329897 | 2.21134e-08 | 7.076289e-09 | -0.5824742 | 1.628351e-08 | 5.210722e-09
GCE21BR72A393MA01 | Murata | 3.9e-08 | 20 | 100 | X7R | 0805 | 2012 | 0.00125 | 0.00125 | 0.002 | 3.9e-08 | 1.248e-08 | 0.005154639 | 3.920103e-08 | 1.254433e-08 | 0.005154639 | 3.920103e-08 | 1.254433e-08 | 0.01030928 | 3.940206e-08 | 1.260866e-08 | 0.01030928 | 3.940206e-08 | 1.260866e-08 | 0.01030928 | 3.940206e-08 | 1.260866e-08 | 0.01030928 | 3.940206e-08 | 1.260866e-08 | 0.007731959 | 3.930155e-08 | 1.257649e-08 | 0 | 3.9e-08 | 1.248e-08 | -0.007731959 | 3.869845e-08 | 1.238351e-08 | -0.01804124 | 3.829639e-08 | 1.225485e-08 | -0.04639175 | 3.719072e-08 | 1.190103e-08 | -0.05154639 | 3.698969e-08 | 1.18367e-08 | -0.1056701 | 3.487887e-08 | 1.116124e-08 | -0.1134021 | 3.457732e-08 | 1.106474e-08 | -0.2061856 | 3.095876e-08 | 9.906804e-09 | -0.2242268 | 3.025515e-08 | 9.681649e-09 | -0.4329897 | 2.21134e-08 | 7.076289e-09 | -0.5824742 | 1.628351e-08 | 5.210722e-09
C3216X7R2A104K160AA | TDK | 1e-07 | 10 | 100 | X7R | 1206 | 3216 | 0.0016 | 0.0016 | 0.0032 | 1e-07 | 1.220703125e-08 | 0.0041 | 1.0041e-07 | 1.225708e-08 | 0.0051 | 1.0051e-07 | 1.226929e-08 | 0.0127 | 1.0127e-07 | 1.236206e-08 | 0.0168 | 1.0168e-07 | 1.241211e-08 | 0.0203 | 1.0203e-07 | 1.245483e-08 | 0.0212 | 1.0212e-07 | 1.246582e-08 | 0.0223 | 1.0223e-07 | 1.247925e-08 | 0.0221 | 1.0221e-07 | 1.247681e-08 | 0.0195 | 1.0195e-07 | 1.244507e-08 | 0.0144 | 1.0144e-07 | 1.23828125e-08 | -0.0065 | 9.935e-08 | 1.212769e-08 | -0.0091 | 9.909e-08 | 1.209595e-08 | -0.0486 | 9.514e-08 | 1.161377e-08 | -0.0535 | 9.465e-08 | 1.155396e-08 | -0.1118 | 8.882e-08 | 1.084229e-08 | -0.1215 | 8.785e-08 | 1.072388e-08 | -0.2551 | 7.449e-08 | 9.093018e-09 | -0.3861 | 6.139e-08 | 7.493896e-09
885012207094 | Würth | 2.2e-08 | 10 | 50 | X7R | 0805 | 2012 | 0.0008 | 0.00125 | 0.002 | 2.2e-08 | 1.1e-08 | 0.00024 | 2.2e-08 | 1.1e-08 | 0.0003 | 2.2e-08 | 1.1e-08 | 0.00075 | 2.2e-08 | 1.1e-08 | 0.00099 | 2.2e-08 | 1.1e-08 | 0.0012 | 2.2e-08 | 1.1e-08 | 0.0015 | 2.2e-08 | 1.1e-08 | 0.009534 | 2.2182e-08 | 1.1091e-08 | 0.0324 | 2.27e-08 | 1.135e-08 | 0.02916 | 2.262e-08 | 1.131e-08 | 0.01937 | 2.24e-08 | 1.12e-08 | -0.02967 | 2.136e-08 | 1.068e-08 | -0.037 | 2.12e-08 | 1.06e-08 | -0.135 | 1.9e-08 | 9.5e-09 | -0.1466 | 1.876e-08 | 9.38e-09 | -0.2802 | 1.582e-08 | 7.91e-09 | -0.303 | 1.53e-08 | 7.65e-09 |  |  | 0 |  |  | 0
CGA5L2X7R2A104K160AA Equiv. C3216X7R2A104K for Auto | TDK | 1e-07 | 10 | 100 | X7R | 1206 | 3216 | 0.0016 | 0.0016 | 0.0032 | 1e-07 | 1.220703125e-08 | 0.0026 | 1.0026e-07 | 1.223877e-08 | 0.0032 | 1.0032e-07 | 1.224609375e-08 | 0.0081 | 1.0081e-07 | 1.230591e-08 | 0.0107 | 1.0107e-07 | 1.233765e-08 | 0.0129 | 1.0129e-07 | 1.23645e-08 | 0.0131 | 1.0131e-07 | 1.236694e-08 | 0.0134 | 1.0134e-07 | 1.237061e-08 | 0.0111 | 1.0111e-07 | 1.234253e-08 | 0.0074 | 1.0074e-07 | 1.229736e-08 | 0.0001 | 1.0001e-07 | 1.220825e-08 | -0.0258 | 9.742e-08 | 1.189209e-08 | -0.0291 | 9.709e-08 | 1.185181e-08 | -0.0743 | 9.257e-08 | 1.130005e-08 | -0.08 | 9.2e-08 | 1.123046875e-08 | -0.1483 | 8.517e-08 | 1.039673e-08 | -0.1597 | 8.403e-08 | 1.025757e-08 | -0.322 | 6.78e-08 | 8.276367e-09 | -0.4663 | 5.337e-08 | 6.514893e-09
CGA5L2X7R2A104M160AA Equiv. C3216X7R2A104M for Auto | TDK | 1e-07 | 20 | 100 | X7R | 1206 | 3216 | 0.0016 | 0.0016 | 0.0032 | 1e-07 | 1.220703125e-08 | 0.0026 | 1.0026e-07 | 1.223877e-08 | 0.0032 | 1.0032e-07 | 1.224609375e-08 | 0.0081 | 1.0081e-07 | 1.230591e-08 | 0.0107 | 1.0107e-07 | 1.233765e-08 | 0.0129 | 1.0129e-07 | 1.23645e-08 | 0.0131 | 1.0131e-07 | 1.236694e-08 | 0.0134 | 1.0134e-07 | 1.237061e-08 | 0.0111 | 1.0111e-07 | 1.234253e-08 | 0.0074 | 1.0074e-07 | 1.229736e-08 | 0.0001 | 1.0001e-07 | 1.220825e-08 | -0.0258 | 9.742e-08 | 1.189209e-08 | -0.0291 | 9.709e-08 | 1.185181e-08 | -0.0743 | 9.257e-08 | 1.130005e-08 | -0.08 | 9.2e-08 | 1.123046875e-08 | -0.1483 | 8.517e-08 | 1.039673e-08 | -0.1597 | 8.403e-08 | 1.025757e-08 | -0.322 | 6.78e-08 | 8.276367e-09 | -0.4663 | 5.337e-08 | 6.514893e-09
CGA5L2C0G1H104J160AA Equiv. C3216C0G1H104J for Auto | TDK | 1e-07 | 5 | 50 | C0G | 1206 | 3216 | 0.0016 | 0.0016 | 0.0032 | 1e-07 | 1.220703125e-08 | 0 | 1e-07 | 1.220703125e-08 | 0 | 1e-07 | 1.220703125e-08 | 0 | 1e-07 | 1.220703125e-08 | 0 | 1e-07 | 1.220703125e-08 | 0 | 1e-07 | 1.220703125e-08 | 0 | 1e-07 | 1.220703125e-08 | 0 | 1e-07 | 1.220703125e-08 | 0 | 1e-07 | 1.220703125e-08 | 0 | 1e-07 | 1.220703125e-08 | 0 | 1e-07 | 1.220703125e-08 | 0 | 1e-07 | 1.220703125e-08 | 0 | 1e-07 | 1.220703125e-08 | 0 | 1e-07 | 1.220703125e-08 | 0 | 1e-07 | 1.220703125e-08 | 0 | 1e-07 | 1.220703125e-08 | 0 | 1e-07 | 1.220703125e-08 | -1 |  |  | -1
CGA5L2NP01H104J160AA Equiv. C3216NP01H104J for Auto | TDK | 1e-07 | 5 | 50 | NP0 | 1206 | 3216 | 0.0016 | 0.0016 | 0.0032 | 1e-07 | 1.220703125e-08 | 0 | 1e-07 | 1.220703125e-08 | 0 | 1e-07 | 1.220703125e-08 | 0 | 1e-07 | 1.220703125e-08 | 0 | 1e-07 | 1.220703125e-08 | 0 | 1e-07 | 1.220703125e-08 | 0 | 1e-07 | 1.220703125e-08 | 0 | 1e-07 | 1.220703125e-08 | 0 | 1e-07 | 1.220703125e-08 | 0 | 1e-07 | 1.220703125e-08 | 0 | 1e-07 | 1.220703125e-08 | 0 | 1e-07 | 1.220703125e-08 | 0 | 1e-07 | 1.220703125e-08 | 0 | 1e-07 | 1.220703125e-08 | 0 | 1e-07 | 1.220703125e-08 | 0 | 1e-07 | 1.220703125e-08 | 0 | 1e-07 | 1.220703125e-08 | -1 |  |  | -1
CGA5L1C0G2A104J160AC Equiv. C3216C0G2A104J for Auto | TDK | 1e-07 | 5 | 100 | C0G | 1206 | 3216 | 0.0016 | 0.0016 | 0.0032 | 1e-07 | 1.220703125e-08 | 0 | 1e-07 | 1.220703125e-08 | 0 | 1e-07 | 1.220703125e-08 | 0 | 1e-07 | 1.220703125e-08 | 0 | 1e-07 | 1.220703125e-08 | 0 | 1e-07 | 1.220703125e-08 | 0 | 1e-07 | 1.220703125e-08 | 0 | 1e-07 | 1.220703125e-08 | 0 | 1e-07 | 1.220703125e-08 | 0 | 1e-07 | 1.220703125e-08 | 0 | 1e-07 | 1.220703125e-08 | 0 | 1e-07 | 1.220703125e-08 | 0 | 1e-07 | 1.220703125e-08 | 0 | 1e-07 | 1.220703125e-08 | 0 | 1e-07 | 1.220703125e-08 | 0 | 1e-07 | 1.220703125e-08 | 0 | 1e-07 | 1.220703125e-08 | 0 | 1e-07 | 1.220703125e-08 | 0 | 1e-07 | 1.220703125e-08
C3216C0G1H104J160AA | TDK | 1e-07 | 5 | 50 | C0G | 1206 | 3216 | 0.0016 | 0.0016 | 0.0032 | 1e-07 | 1.220703125e-08 | 0 | 1e-07 | 1.220703125e-08 | 0 | 1e-07 | 1.220703125e-08 | 0 | 1e-07 | 1.220703125e-08 | 0 | 1e-07 | 1.220703125e-08 | 0 | 1e-07 | 1.220703125e-08 | 0 | 1e-07 | 1.220703125e-08 | 0 | 1e-07 | 1.220703125e-08 | 0 | 1e-07 | 1.220703125e-08 | 0 | 1e-07 | 1.220703125e-08 | 0 | 1e-07 | 1.220703125e-08 | 0 | 1e-07 | 1.220703125e-08 | 0 | 1e-07 | 1.220703125e-08 | 0 | 1e-07 | 1.220703125e-08 | 0 | 1e-07 | 1.220703125e-08 | 0 | 1e-07 | 1.220703125e-08 | 0 | 1e-07 | 1.220703125e-08 | -1 |  |  | -1
C3216NP01H104J160AA | TDK | 1e-07 | 5 | 50 | NP0 | 1206 | 3216 | 0.0016 | 0.0016 | 0.0032 | 1e-07 | 1.220703125e-08 | 0 | 1e-07 | 1.220703125e-08 | 0 | 1e-07 | 1.220703125e-08 | 0 | 1e-07 | 1.220703125e-08 | 0 | 1e-07 | 1.220703125e-08 | 0 | 1e-07 | 1.220703125e-08 | 0 | 1e-07 | 1.220703125e-08 | 0 | 1e-07 | 1.220703125e-08 | 0 | 1e-07 | 1.220703125e-08 | 0 | 1e-07 | 1.220703125e-08 | 0 | 1e-07 | 1.220703125e-08 | 0 | 1e-07 | 1.220703125e-08 | 0 | 1e-07 | 1.220703125e-08 | 0 | 1e-07 | 1.220703125e-08 | 0 | 1e-07 | 1.220703125e-08 | 0 | 1e-07 | 1.220703125e-08 | 0 | 1e-07 | 1.220703125e-08 | -1 |  |  | -1
C3216C0G2A104J160AC | TDK | 1e-07 | 5 | 100 | C0G | 1206 | 3216 | 0.0016 | 0.0016 | 0.0032 | 1e-07 | 1.220703125e-08 | 0 | 1e-07 | 1.220703125e-08 | 0 | 1e-07 | 1.220703125e-08 | 0 | 1e-07 | 1.220703125e-08 | 0 | 1e-07 | 1.220703125e-08 | 0 | 1e-07 | 1.220703125e-08 | 0 | 1e-07 | 1.220703125e-08 | 0 | 1e-07 | 1.220703125e-08 | 0 | 1e-07 | 1.220703125e-08 | 0 | 1e-07 | 1.220703125e-08 | 0 | 1e-07 | 1.220703125e-08 | 0 | 1e-07 | 1.220703125e-08 | 0 | 1e-07 | 1.220703125e-08 | 0 | 1e-07 | 1.220703125e-08 | 0 | 1e-07 | 1.220703125e-08 | 0 | 1e-07 | 1.220703125e-08 | 0 | 1e-07 | 1.220703125e-08 | 0 | 1e-07 | 1.220703125e-08 | 0 | 1e-07 | 1.220703125e-08
GCH31C5C1H104JE01 | Murata | 1e-07 | 5 | 50 | C0G | 1206 | 3216 | 0.0016 | 0.0016 | 0.0032 | 1e-07 | 1.220703125e-08 | 0 | 1e-07 | 1.220703125e-08 | 0 | 1e-07 | 1.220703125e-08 | 0 | 1e-07 | 1.220703125e-08 | 0 | 1e-07 | 1.220703125e-08 | 0 | 1e-07 | 1.220703125e-08 | 0 | 1e-07 | 1.220703125e-08 | 0 | 1e-07 | 1.220703125e-08 | 0 | 1e-07 | 1.220703125e-08 | 0 | 1e-07 | 1.220703125e-08 | 0 | 1e-07 | 1.220703125e-08 | 0 | 1e-07 | 1.220703125e-08 | 0 | 1e-07 | 1.220703125e-08 | 0 | 1e-07 | 1.220703125e-08 | 0 | 1e-07 | 1.220703125e-08 | 0 | 1e-07 | 1.220703125e-08 | 0 | 1e-07 | 1.220703125e-08 | -1 | 0 | 0 | -1 | 0 | 0
GCM31C5C1H104JA16 | Murata | 1e-07 | 5 | 50 | C0G | 1206 | 3216 | 0.0016 | 0.0016 | 0.0032 | 1e-07 | 1.220703125e-08 | 0 | 1e-07 | 1.220703125e-08 | 0 | 1e-07 | 1.220703125e-08 | 0 | 1e-07 | 1.220703125e-08 | 0 | 1e-07 | 1.220703125e-08 | 0 | 1e-07 | 1.220703125e-08 | 0 | 1e-07 | 1.220703125e-08 | 0 | 1e-07 | 1.220703125e-08 | 0 | 1e-07 | 1.220703125e-08 | 0 | 1e-07 | 1.220703125e-08 | 0 | 1e-07 | 1.220703125e-08 | 0 | 1e-07 | 1.220703125e-08 | 0 | 1e-07 | 1.220703125e-08 | 0 | 1e-07 | 1.220703125e-08 | 0 | 1e-07 | 1.220703125e-08 | 0 | 1e-07 | 1.220703125e-08 | 0 | 1e-07 | 1.220703125e-08 | -1 | 0 | 0 | -1 | 0 | 0
GCM31C5C2A104JE02 | Murata | 1e-07 | 5 | 100 | C0G | 1206 | 3216 | 0.0016 | 0.0016 | 0.0032 | 1e-07 | 1.220703125e-08 | 0 | 1e-07 | 1.220703125e-08 | 0 | 1e-07 | 1.220703125e-08 | 0 | 1e-07 | 1.220703125e-08 | 0 | 1e-07 | 1.220703125e-08 | 0 | 1e-07 | 1.220703125e-08 | 0 | 1e-07 | 1.220703125e-08 | 0 | 1e-07 | 1.220703125e-08 | 0 | 1e-07 | 1.220703125e-08 | 0 | 1e-07 | 1.220703125e-08 | 0 | 1e-07 | 1.220703125e-08 | 0 | 1e-07 | 1.220703125e-08 | 0 | 1e-07 | 1.220703125e-08 | 0 | 1e-07 | 1.220703125e-08 | 0 | 1e-07 | 1.220703125e-08 | 0 | 1e-07 | 1.220703125e-08 | 0 | 1e-07 | 1.220703125e-08 | 0 | 1e-07 | 1.220703125e-08 | 0 | 1e-07 | 1.220703125e-08
GRM31C5C1H104JA01 | Murata | 1e-07 | 5 | 50 | C0G | 1206 | 3216 | 0.0016 | 0.0016 | 0.0032 | 1e-07 | 1.220703125e-08 | 0 | 1e-07 | 1.220703125e-08 | 0 | 1e-07 | 1.220703125e-08 | 0 | 1e-07 | 1.220703125e-08 | 0 | 1e-07 | 1.220703125e-08 | 0 | 1e-07 | 1.220703125e-08 | 0 | 1e-07 | 1.220703125e-08 | 0 | 1e-07 | 1.220703125e-08 | 0 | 1e-07 | 1.220703125e-08 | 0 | 1e-07 | 1.220703125e-08 | 0 | 1e-07 | 1.220703125e-08 | 0 | 1e-07 | 1.220703125e-08 | 0 | 1e-07 | 1.220703125e-08 | 0 | 1e-07 | 1.220703125e-08 | 0 | 1e-07 | 1.220703125e-08 | 0 | 1e-07 | 1.220703125e-08 | 0 | 1e-07 | 1.220703125e-08 | -1 | 0 | 0 | -1 | 0 | 0
GRM31C5C2A104JA01 | Murata | 1e-07 | 5 | 100 | C0G | 1206 | 3216 | 0.0016 | 0.0016 | 0.0032 | 1e-07 | 1.220703125e-08 | 0 | 1e-07 | 1.220703125e-08 | 0 | 1e-07 | 1.220703125e-08 | 0 | 1e-07 | 1.220703125e-08 | 0 | 1e-07 | 1.220703125e-08 | 0 | 1e-07 | 1.220703125e-08 | 0 | 1e-07 | 1.220703125e-08 | 0 | 1e-07 | 1.220703125e-08 | 0 | 1e-07 | 1.220703125e-08 | 0 | 1e-07 | 1.220703125e-08 | 0 | 1e-07 | 1.220703125e-08 | 0 | 1e-07 | 1.220703125e-08 | 0 | 1e-07 | 1.220703125e-08 | 0 | 1e-07 | 1.220703125e-08 | 0 | 1e-07 | 1.220703125e-08 | 0 | 1e-07 | 1.220703125e-08 | 0 | 1e-07 | 1.220703125e-08 | 0 | 1e-07 | 1.220703125e-08 | 0 | 1e-07 | 1.220703125e-08
GRT31C5C1H104JA02 | Murata | 1e-07 | 5 | 50 | C0G | 1206 | 3216 | 0.0016 | 0.0016 | 0.0032 | 1e-07 | 1.220703125e-08 | 0 | 1e-07 | 1.220703125e-08 | 0 | 1e-07 | 1.220703125e-08 | 0 | 1e-07 | 1.220703125e-08 | 0 | 1e-07 | 1.220703125e-08 | 0 | 1e-07 | 1.220703125e-08 | 0 | 1e-07 | 1.220703125e-08 | 0 | 1e-07 | 1.220703125e-08 | 0 | 1e-07 | 1.220703125e-08 | 0 | 1e-07 | 1.220703125e-08 | 0 | 1e-07 | 1.220703125e-08 | 0 | 1e-07 | 1.220703125e-08 | 0 | 1e-07 | 1.220703125e-08 | 0 | 1e-07 | 1.220703125e-08 | 0 | 1e-07 | 1.220703125e-08 | 0 | 1e-07 | 1.220703125e-08 | 0 | 1e-07 | 1.220703125e-08 | -1 | 0 | 0 | -1 | 0 | 0
GRT31C5C2A104JA12 | Murata | 1e-07 | 5 | 100 | C0G | 1206 | 3216 | 0.0016 | 0.0016 | 0.0032 | 1e-07 | 1.220703125e-08 | 0 | 1e-07 | 1.220703125e-08 | 0 | 1e-07 | 1.220703125e-08 | 0 | 1e-07 | 1.220703125e-08 | 0 | 1e-07 | 1.220703125e-08 | 0 | 1e-07 | 1.220703125e-08 | 0 | 1e-07 | 1.220703125e-08 | 0 | 1e-07 | 1.220703125e-08 | 0 | 1e-07 | 1.220703125e-08 | 0 | 1e-07 | 1.220703125e-08 | 0 | 1e-07 | 1.220703125e-08 | 0 | 1e-07 | 1.220703125e-08 | 0 | 1e-07 | 1.220703125e-08 | 0 | 1e-07 | 1.220703125e-08 | 0 | 1e-07 | 1.220703125e-08 | 0 | 1e-07 | 1.220703125e-08 | 0 | 1e-07 | 1.220703125e-08 | 0 | 1e-07 | 1.220703125e-08 | 0 | 1e-07 | 1.220703125e-08
GRT31C5C1E104JA02 | Murata | 1e-07 | 5 | 25 | C0G | 1206 | 3216 | 0.0016 | 0.0016 | 0.0032 | 1e-07 | 1.220703125e-08 | 0 | 1e-07 | 1.220703125e-08 | 0 | 1e-07 | 1.220703125e-08 | 0 | 1e-07 | 1.220703125e-08 | 0 | 1e-07 | 1.220703125e-08 | 0 | 1e-07 | 1.220703125e-08 | 0 | 1e-07 | 1.220703125e-08 | 0 | 1e-07 | 1.220703125e-08 | 0 | 1e-07 | 1.220703125e-08 | 0 | 1e-07 | 1.220703125e-08 | 0 | 1e-07 | 1.220703125e-08 | 0 | 1e-07 | 1.220703125e-08 | 0 | 1e-07 | 1.220703125e-08 | -1 | 0 | 0 | -1 | 0 | 0 | -1 | 0 | 0 | -1 | 0 | 0 | -1 | 0 | 0 | -1 | 0 | 0
GRM31M7U1H683JA01 | Murata | 6.8e-08 | 5 | 50 | U2J | 1206 | 3216 | 0.00115 | 0.0016 | 0.0032 | 6.8e-08 | 1.154891e-08 | 0 | 6.8e-08 | 1.154891e-08 | 0 | 6.8e-08 | 1.154891e-08 | 0 | 6.8e-08 | 1.154891e-08 | 0 | 6.8e-08 | 1.154891e-08 | 0 | 6.8e-08 | 1.154891e-08 | 0 | 6.8e-08 | 1.154891e-08 | 0 | 6.8e-08 | 1.154891e-08 | 0 | 6.8e-08 | 1.154891e-08 | 0 | 6.8e-08 | 1.154891e-08 | 0 | 6.8e-08 | 1.154891e-08 | 0 | 6.8e-08 | 1.154891e-08 | 0 | 6.8e-08 | 1.154891e-08 | 0 | 6.8e-08 | 1.154891e-08 | 0 | 6.8e-08 | 1.154891e-08 | 0 | 6.8e-08 | 1.154891e-08 | 0 | 6.8e-08 | 1.154891e-08 | -1 | 0 | 0 | -1 | 0 | 0
885012207125 | Würth | 3.3e-08 | 10 | 100 | X7R | 0805 | 2012 | 0.00125 | 0.00125 | 0.002 | 3.3e-08 | 1.056e-08 | 0.000848 | 3.3024e-08 | 1.056768e-08 | 0.00106 | 3.303e-08 | 1.05696e-08 | 0.00265 | 3.3075e-08 | 1.0584e-08 | 0.003498 | 3.3099e-08 | 1.059168e-08 | 0.00424 | 3.312e-08 | 1.05984e-08 | 0.0053 | 3.315e-08 | 1.0608e-08 | 0.006678 | 3.3189e-08 | 1.062048e-08 | 0.0106 | 3.33e-08 | 1.0656e-08 | 0.0086494 | 3.324e-08 | 1.06368e-08 | 0.0047482 | 3.312e-08 | 1.05984e-08 | -0.0322118 | 3.192e-08 | 1.02144e-08 | -0.0404765 | 3.165e-08 | 1.0128e-08 | -0.1389 | 2.84e-08 | 9.088e-09 | -0.15032 | 2.802e-08 | 8.9664e-09 | -0.2968 | 2.322e-08 | 7.4304e-09 | -0.322 | 2.24e-08 | 7.168e-09 | -0.559 | 1.455e-08 | 4.656e-09 | -0.692 | 1.02e-08 | 3.264e-09
GCE188R71H123KA01 | Murata | 1.2e-08 | 10 | 50 | X7R | 0603 | 1608 | 0.0008 | 0.0008 | 0.0016 | 1.2e-08 | 1.171875e-08 | 0.008547009 | 1.210256e-08 | 1.181891e-08 | 0.008547009 | 1.210256e-08 | 1.181891e-08 | 0.008547009 | 1.210256e-08 | 1.181891e-08 | 0.008547009 | 1.210256e-08 | 1.181891e-08 | 0.008547009 | 1.210256e-08 | 1.181891e-08 | 0.008547009 | 1.210256e-08 | 1.181891e-08 | 0.008547009 | 1.210256e-08 | 1.181891e-08 | 0 | 1.2e-08 | 1.171875e-08 | -0.008547009 | 1.189744e-08 | 1.161859e-08 | -0.02564103 | 1.169231e-08 | 1.141827e-08 | -0.05982906 | 1.128205e-08 | 1.101763e-08 | -0.06837607 | 1.117949e-08 | 1.091747e-08 | -0.1367521 | 1.035897e-08 | 1.011619e-08 | -0.1452991 | 1.025641e-08 | 1.001603e-08 | -0.2555556 | 8.933333e-09 | 8.723958e-09 | -0.2760684 | 8.687179e-09 | 8.483574e-09 | -1 | 0 | 0 | -1 | 0 | 0
GCE188R71H123MA01 | Murata | 1.2e-08 | 20 | 50 | X7R | 0603 | 1608 | 0.0008 | 0.0008 | 0.0016 | 1.2e-08 | 1.171875e-08 | 0.008547009 | 1.210256e-08 | 1.181891e-08 | 0.008547009 | 1.210256e-08 | 1.181891e-08 | 0.008547009 | 1.210256e-08 | 1.181891e-08 | 0.008547009 | 1.210256e-08 | 1.181891e-08 | 0.008547009 | 1.210256e-08 | 1.181891e-08 | 0.008547009 | 1.210256e-08 | 1.181891e-08 | 0.008547009 | 1.210256e-08 | 1.181891e-08 | 0 | 1.2e-08 | 1.171875e-08 | -0.008547009 | 1.189744e-08 | 1.161859e-08 | -0.02564103 | 1.169231e-08 | 1.141827e-08 | -0.05982906 | 1.128205e-08 | 1.101763e-08 | -0.06837607 | 1.117949e-08 | 1.091747e-08 | -0.1367521 | 1.035897e-08 | 1.011619e-08 | -0.1452991 | 1.025641e-08 | 1.001603e-08 | -0.2555556 | 8.933333e-09 | 8.723958e-09 | -0.2760684 | 8.687179e-09 | 8.483574e-09 | -1 | 0 | 0 | -1 | 0 | 0
GCE188R72A123KA01 | Murata | 1.2e-08 | 10 | 100 | X7R | 0603 | 1608 | 0.0008 | 0.0008 | 0.0016 | 1.2e-08 | 1.171875e-08 | 0.008547009 | 1.210256e-08 | 1.181891e-08 | 0.008547009 | 1.210256e-08 | 1.181891e-08 | 0.008547009 | 1.210256e-08 | 1.181891e-08 | 0.008547009 | 1.210256e-08 | 1.181891e-08 | 0.008547009 | 1.210256e-08 | 1.181891e-08 | 0.008547009 | 1.210256e-08 | 1.181891e-08 | 0.008547009 | 1.210256e-08 | 1.181891e-08 | 0 | 1.2e-08 | 1.171875e-08 | -0.008547009 | 1.189744e-08 | 1.161859e-08 | -0.02564103 | 1.169231e-08 | 1.141827e-08 | -0.05982906 | 1.128205e-08 | 1.101763e-08 | -0.06837607 | 1.117949e-08 | 1.091747e-08 | -0.1367521 | 1.035897e-08 | 1.011619e-08 | -0.1452991 | 1.025641e-08 | 1.001603e-08 | -0.2555556 | 8.933333e-09 | 8.723958e-09 | -0.2760684 | 8.687179e-09 | 8.483574e-09 | -0.5 | 6e-09 | 5.859375e-09 | -0.6333333 | 4.4e-09 | 4.296875e-09
GCE188R72A123MA01 | Murata | 1.2e-08 | 20 | 100 | X7R | 0603 | 1608 | 0.0008 | 0.0008 | 0.0016 | 1.2e-08 | 1.171875e-08 | 0.008547009 | 1.210256e-08 | 1.181891e-08 | 0.008547009 | 1.210256e-08 | 1.181891e-08 | 0.008547009 | 1.210256e-08 | 1.181891e-08 | 0.008547009 | 1.210256e-08 | 1.181891e-08 | 0.008547009 | 1.210256e-08 | 1.181891e-08 | 0.008547009 | 1.210256e-08 | 1.181891e-08 | 0.008547009 | 1.210256e-08 | 1.181891e-08 | 0 | 1.2e-08 | 1.171875e-08 | -0.008547009 | 1.189744e-08 | 1.161859e-08 | -0.02564103 | 1.169231e-08 | 1.141827e-08 | -0.05982906 | 1.128205e-08 | 1.101763e-08 | -0.06837607 | 1.117949e-08 | 1.091747e-08 | -0.1367521 | 1.035897e-08 | 1.011619e-08 | -0.1452991 | 1.025641e-08 | 1.001603e-08 | -0.2555556 | 8.933333e-09 | 8.723958e-09 | -0.2760684 | 8.687179e-09 | 8.483574e-09 | -0.5 | 6e-09 | 5.859375e-09 | -0.6333333 | 4.4e-09 | 4.296875e-09
GCJ188R71H123KA01 | Murata | 1.2e-08 | 10 | 50 | X7R | 0603 | 1608 | 0.0008 | 0.0008 | 0.0016 | 1.2e-08 | 1.171875e-08 | 0.008 | 1.2096e-08 | 1.18125e-08 | 0.008 | 1.2096e-08 | 1.18125e-08 | 0.008 | 1.2096e-08 | 1.18125e-08 | 0.008 | 1.2096e-08 | 1.18125e-08 | 0.008 | 1.2096e-08 | 1.18125e-08 | 0.008 | 1.2096e-08 | 1.18125e-08 | 0.008 | 1.2096e-08 | 1.18125e-08 | 0 | 1.2e-08 | 1.171875e-08 | -0.008 | 1.1904e-08 | 1.1625e-08 | -0.016 | 1.1808e-08 | 1.153125e-08 | -0.048 | 1.1424e-08 | 1.115625e-08 | -0.048 | 1.1424e-08 | 1.115625e-08 | -0.104 | 1.0752e-08 | 1.05e-08 | -0.112 | 1.0656e-08 | 1.040625e-08 | -0.2024 | 9.5712e-09 | 9.346875e-09 | -0.2184 | 9.3792e-09 | 9.159375e-09 | -1 | 0 | 0 | -1 | 0 | 0
GCJ188R72A123KA01 | Murata | 1.2e-08 | 10 | 100 | X7R | 0603 | 1608 | 0.0008 | 0.0008 | 0.0016 | 1.2e-08 | 1.171875e-08 | 0.008 | 1.2096e-08 | 1.18125e-08 | 0.008 | 1.2096e-08 | 1.18125e-08 | 0.008 | 1.2096e-08 | 1.18125e-08 | 0.008 | 1.2096e-08 | 1.18125e-08 | 0.008 | 1.2096e-08 | 1.18125e-08 | 0.008 | 1.2096e-08 | 1.18125e-08 | 0.008 | 1.2096e-08 | 1.18125e-08 | 0 | 1.2e-08 | 1.171875e-08 | -0.008 | 1.1904e-08 | 1.1625e-08 | -0.016 | 1.1808e-08 | 1.153125e-08 | -0.048 | 1.1424e-08 | 1.115625e-08 | -0.048 | 1.1424e-08 | 1.115625e-08 | -0.104 | 1.0752e-08 | 1.05e-08 | -0.112 | 1.0656e-08 | 1.040625e-08 | -0.2024 | 9.5712e-09 | 9.346875e-09 | -0.2184 | 9.3792e-09 | 9.159375e-09 | -0.408 | 7.104e-09 | 6.9375e-09 | -0.5472 | 5.4336e-09 | 5.30625e-09
GCJ188R71E123KA01 | Murata | 1.2e-08 | 10 | 25 | X7R | 0603 | 1608 | 0.0008 | 0.0008 | 0.0016 | 1.2e-08 | 1.171875e-08 | 0.008 | 1.2096e-08 | 1.18125e-08 | 0.008 | 1.2096e-08 | 1.18125e-08 | 0.008 | 1.2096e-08 | 1.18125e-08 | 0.008 | 1.2096e-08 | 1.18125e-08 | 0.008 | 1.2096e-08 | 1.18125e-08 | 0.008 | 1.2096e-08 | 1.18125e-08 | 0.008 | 1.2096e-08 | 1.18125e-08 | 0 | 1.2e-08 | 1.171875e-08 | -0.008 | 1.1904e-08 | 1.1625e-08 | -0.016 | 1.1808e-08 | 1.153125e-08 | -0.048 | 1.1424e-08 | 1.115625e-08 | -0.048 | 1.1424e-08 | 1.115625e-08 | -1 | 0 | 0 | -1 | 0 | 0 | -1 | 0 | 0 | -1 | 0 | 0 | -1 | 0 | 0 | -1 | 0 | 0
CGA5L2X7R2A104K160AE Equiv. C3216X7R2A104K for Auto | TDK | 1e-07 | 10 | 100 | X7R | 1206 | 3216 | 0.0016 | 0.0016 | 0.0032 | 1e-07 | 1.220703125e-08 | 0.0026 | 1.0026e-07 | 1.223877e-08 | 0.0032 | 1.0032e-07 | 1.224609375e-08 | 0.0081 | 1.0081e-07 | 1.230591e-08 | 0.0107 | 1.0107e-07 | 1.233765e-08 | 0.0129 | 1.0129e-07 | 1.23645e-08 | 0.0131 | 1.0131e-07 | 1.236694e-08 | 0.0134 | 1.0134e-07 | 1.237061e-08 | 0.0111 | 1.0111e-07 | 1.234253e-08 | 0.0074 | 1.0074e-07 | 1.229736e-08 | 0.0001 | 1.0001e-07 | 1.220825e-08 | -0.0258 | 9.742e-08 | 1.189209e-08 | -0.0291 | 9.709e-08 | 1.185181e-08 | -0.0743 | 9.257e-08 | 1.130005e-08 | -0.08 | 9.2e-08 | 1.123046875e-08 | -0.1483 | 8.517e-08 | 1.039673e-08 | -0.1597 | 8.403e-08 | 1.025757e-08 | -0.322 | 6.78e-08 | 8.276367e-09 | -0.4663 | 5.337e-08 | 6.514893e-09
CGA5L2X7R2A104M160AE Equiv. C3216X7R2A104M for Auto | TDK | 1e-07 | 20 | 100 | X7R | 1206 | 3216 | 0.0016 | 0.0016 | 0.0032 | 1e-07 | 1.220703125e-08 | 0.0026 | 1.0026e-07 | 1.223877e-08 | 0.0032 | 1.0032e-07 | 1.224609375e-08 | 0.0081 | 1.0081e-07 | 1.230591e-08 | 0.0107 | 1.0107e-07 | 1.233765e-08 | 0.0129 | 1.0129e-07 | 1.23645e-08 | 0.0131 | 1.0131e-07 | 1.236694e-08 | 0.0134 | 1.0134e-07 | 1.237061e-08 | 0.0111 | 1.0111e-07 | 1.234253e-08 | 0.0074 | 1.0074e-07 | 1.229736e-08 | 0.0001 | 1.0001e-07 | 1.220825e-08 | -0.0258 | 9.742e-08 | 1.189209e-08 | -0.0291 | 9.709e-08 | 1.185181e-08 | -0.0743 | 9.257e-08 | 1.130005e-08 | -0.08 | 9.2e-08 | 1.123046875e-08 | -0.1483 | 8.517e-08 | 1.039673e-08 | -0.1597 | 8.403e-08 | 1.025757e-08 | -0.322 | 6.78e-08 | 8.276367e-09 | -0.4663 | 5.337e-08 | 6.514893e-09
C3216X7R2A104K160AE | TDK | 1e-07 | 10 | 100 | X7R | 1206 | 3216 | 0.0016 | 0.0016 | 0.0032 | 1e-07 | 1.220703125e-08 | 0.0026 | 1.0026e-07 | 1.223877e-08 | 0.0032 | 1.0032e-07 | 1.224609375e-08 | 0.0081 | 1.0081e-07 | 1.230591e-08 | 0.0107 | 1.0107e-07 | 1.233765e-08 | 0.0129 | 1.0129e-07 | 1.23645e-08 | 0.0131 | 1.0131e-07 | 1.236694e-08 | 0.0134 | 1.0134e-07 | 1.237061e-08 | 0.0111 | 1.0111e-07 | 1.234253e-08 | 0.0074 | 1.0074e-07 | 1.229736e-08 | 0.0001 | 1.0001e-07 | 1.220825e-08 | -0.0258 | 9.742e-08 | 1.189209e-08 | -0.0291 | 9.709e-08 | 1.185181e-08 | -0.0743 | 9.257e-08 | 1.130005e-08 | -0.08 | 9.2e-08 | 1.123046875e-08 | -0.1483 | 8.517e-08 | 1.039673e-08 | -0.1597 | 8.403e-08 | 1.025757e-08 | -0.322 | 6.78e-08 | 8.276367e-09 | -0.4663 | 5.337e-08 | 6.514893e-09
GCJ188R92A123KA01 | Murata | 1.2e-08 | 10 | 100 | X8R | 0603 | 1608 | 0.0008 | 0.0008 | 0.0016 | 1.2e-08 | 1.171875e-08 | 0.00862069 | 1.210345e-08 | 1.181977e-08 | 0.00862069 | 1.210345e-08 | 1.181977e-08 | 0.00862069 | 1.210345e-08 | 1.181977e-08 | 0.00862069 | 1.210345e-08 | 1.181977e-08 | 0.00862069 | 1.210345e-08 | 1.181977e-08 | 0 | 1.2e-08 | 1.171875e-08 | 0 | 1.2e-08 | 1.171875e-08 | -0.02586207 | 1.168966e-08 | 1.141568e-08 | -0.03448276 | 1.158621e-08 | 1.131466e-08 | -0.06896552 | 1.117241e-08 | 1.091056e-08 | -0.1431034 | 1.028276e-08 | 1.004176e-08 | -0.1534483 | 1.015862e-08 | 9.920528e-09 | -0.2612069 | 8.865517e-09 | 8.657732e-09 | -0.2715517 | 8.741379e-09 | 8.536503e-09 | -0.387931 | 7.344828e-09 | 7.172683e-09 | -0.4051724 | 7.137931e-09 | 6.970636e-09 | -0.562931 | 5.244828e-09 | 5.121902e-09 | -0.6517241 | 4.17931e-09 | 4.081358e-09
885012207124 | Würth | 2.2e-08 | 10 | 100 | X7R | 0805 | 2012 | 0.0008 | 0.00125 | 0.002 | 2.2e-08 | 1.1e-08 | -0.006864 | 2.1848e-08 | 1.0924e-08 | -0.00858 | 2.181e-08 | 1.0905e-08 | -0.02145 | 2.1525e-08 | 1.07625e-08 | -0.028314 | 2.1373e-08 | 1.06865e-08 | -0.03432 | 2.124e-08 | 1.062e-08 | -0.0429 | 2.105e-08 | 1.0525e-08 | -0.054054 | 2.0803e-08 | 1.04015e-08 | -0.0858 | 2.01e-08 | 1.005e-08 | -0.10744 | 1.962e-08 | 9.81e-09 | -0.15072 | 1.866e-08 | 9.33e-09 | -0.2368 | 1.678e-08 | 8.39e-09 | -0.2475 | 1.655e-08 | 8.275e-09 | -0.3475 | 1.435e-08 | 7.175e-09 | -0.3568 | 1.414e-08 | 7.07e-09 | -0.4564 | 1.194e-08 | 5.97e-09 | -0.472 | 1.16e-08 | 5.8e-09 | -0.6055 | 8.68e-09 | 4.34e-09 | -0.685 | 6.93e-09 | 3.465e-09
GCD188R71H123KA01 | Murata | 1.2e-08 | 10 | 50 | X7R | 0603 | 1608 | 0.0008 | 0.0008 | 0.0016 | 1.2e-08 | 1.171875e-08 | 0 | 1.2e-08 | 1.171875e-08 | 0 | 1.2e-08 | 1.171875e-08 | 0 | 1.2e-08 | 1.171875e-08 | 0 | 1.2e-08 | 1.171875e-08 | 0 | 1.2e-08 | 1.171875e-08 | 0 | 1.2e-08 | 1.171875e-08 | -0.008333333 | 1.19e-08 | 1.162109375e-08 | -0.01666667 | 1.18e-08 | 1.15234375e-08 | -0.01666667 | 1.18e-08 | 1.15234375e-08 | -0.03333333 | 1.16e-08 | 1.1328125e-08 | -0.075 | 1.11e-08 | 1.083984375e-08 | -0.08333333 | 1.1e-08 | 1.07421875e-08 | -0.1583333 | 1.01e-08 | 9.86328125e-09 | -0.1666667 | 1e-08 | 9.765625e-09 | -0.2733333 | 8.72e-09 | 8.515625e-09 | -0.2916667 | 8.5e-09 | 8.30078125e-09 | -1 | 0 | 0 | -1 | 0 | 0
GCD188R71H123MA01 | Murata | 1.2e-08 | 20 | 50 | X7R | 0603 | 1608 | 0.0008 | 0.0008 | 0.0016 | 1.2e-08 | 1.171875e-08 | 0 | 1.2e-08 | 1.171875e-08 | 0 | 1.2e-08 | 1.171875e-08 | 0 | 1.2e-08 | 1.171875e-08 | 0 | 1.2e-08 | 1.171875e-08 | 0 | 1.2e-08 | 1.171875e-08 | 0 | 1.2e-08 | 1.171875e-08 | -0.008333333 | 1.19e-08 | 1.162109375e-08 | -0.01666667 | 1.18e-08 | 1.15234375e-08 | -0.01666667 | 1.18e-08 | 1.15234375e-08 | -0.03333333 | 1.16e-08 | 1.1328125e-08 | -0.075 | 1.11e-08 | 1.083984375e-08 | -0.08333333 | 1.1e-08 | 1.07421875e-08 | -0.1583333 | 1.01e-08 | 9.86328125e-09 | -0.1666667 | 1e-08 | 9.765625e-09 | -0.2733333 | 8.72e-09 | 8.515625e-09 | -0.2916667 | 8.5e-09 | 8.30078125e-09 | -1 | 0 | 0 | -1 | 0 | 0
GCD188R72A123KA01 | Murata | 1.2e-08 | 10 | 100 | X7R | 0603 | 1608 | 0.0008 | 0.0008 | 0.0016 | 1.2e-08 | 1.171875e-08 | 0 | 1.2e-08 | 1.171875e-08 | 0 | 1.2e-08 | 1.171875e-08 | 0 | 1.2e-08 | 1.171875e-08 | 0 | 1.2e-08 | 1.171875e-08 | 0 | 1.2e-08 | 1.171875e-08 | 0 | 1.2e-08 | 1.171875e-08 | -0.008333333 | 1.19e-08 | 1.162109375e-08 | -0.01666667 | 1.18e-08 | 1.15234375e-08 | -0.01666667 | 1.18e-08 | 1.15234375e-08 | -0.03333333 | 1.16e-08 | 1.1328125e-08 | -0.075 | 1.11e-08 | 1.083984375e-08 | -0.08333333 | 1.1e-08 | 1.07421875e-08 | -0.1583333 | 1.01e-08 | 9.86328125e-09 | -0.1666667 | 1e-08 | 9.765625e-09 | -0.2733333 | 8.72e-09 | 8.515625e-09 | -0.2916667 | 8.5e-09 | 8.30078125e-09 | -0.5041667 | 5.95e-09 | 5.810546875e-09 | -0.6675 | 3.99e-09 | 3.896484375e-09
885012207020 | Würth | 4.7e-07 | 10 | 10 | X7R | 0805 | 2012 | 0.00125 | 0.00125 | 0.002 | 4.7e-07 | 1.504e-07 | 0.007008 | 4.732e-07 | 1.51424e-07 | 0.00876 | 4.74e-07 | 1.5168e-07 | 0.02155 | 4.8e-07 | 1.536e-07 | 0.02232 | 4.807e-07 | 1.53824e-07 | 0.0205 | 4.8e-07 | 1.536e-07 | 0.0138 | 4.76e-07 | 1.5232e-07 | 0.000158 | 4.702e-07 | 1.50464e-07 | -0.0597 | 4.42e-07 | 1.4144e-07 |  |  | 0 |  |  | 0 |  |  | 0 |  |  | 0 |  |  | 0 |  |  | 0 |  |  | 0 |  |  | 0 |  |  | 0 |  |  | 0
GCD188R72A123MA01 | Murata | 1.2e-08 | 20 | 100 | X7R | 0603 | 1608 | 0.0008 | 0.0008 | 0.0016 | 1.2e-08 | 1.171875e-08 | 0 | 1.2e-08 | 1.171875e-08 | 0 | 1.2e-08 | 1.171875e-08 | 0 | 1.2e-08 | 1.171875e-08 | 0 | 1.2e-08 | 1.171875e-08 | 0 | 1.2e-08 | 1.171875e-08 | 0 | 1.2e-08 | 1.171875e-08 | -0.008333333 | 1.19e-08 | 1.162109375e-08 | -0.01666667 | 1.18e-08 | 1.15234375e-08 | -0.01666667 | 1.18e-08 | 1.15234375e-08 | -0.03333333 | 1.16e-08 | 1.1328125e-08 | -0.075 | 1.11e-08 | 1.083984375e-08 | -0.08333333 | 1.1e-08 | 1.07421875e-08 | -0.1583333 | 1.01e-08 | 9.86328125e-09 | -0.1666667 | 1e-08 | 9.765625e-09 | -0.2733333 | 8.72e-09 | 8.515625e-09 | -0.2916667 | 8.5e-09 | 8.30078125e-09 | -0.5041667 | 5.95e-09 | 5.810546875e-09 | -0.6675 | 3.99e-09 | 3.896484375e-09
CGA5L2C0G1H104J160AD Equiv. C3216C0G1H104J for Auto | TDK | 1e-07 | 5 | 50 | C0G | 1206 | 3216 | 0.0016 | 0.0016 | 0.0032 | 1e-07 | 1.220703125e-08 | 0 | 1e-07 | 1.220703125e-08 | 0 | 1e-07 | 1.220703125e-08 | 0 | 1e-07 | 1.220703125e-08 | 0 | 1e-07 | 1.220703125e-08 | 0 | 1e-07 | 1.220703125e-08 | 0 | 1e-07 | 1.220703125e-08 | 0 | 1e-07 | 1.220703125e-08 | 0 | 1e-07 | 1.220703125e-08 | 0 | 1e-07 | 1.220703125e-08 | 0 | 1e-07 | 1.220703125e-08 | 0 | 1e-07 | 1.220703125e-08 | 0 | 1e-07 | 1.220703125e-08 | 0 | 1e-07 | 1.220703125e-08 | 0 | 1e-07 | 1.220703125e-08 | 0 | 1e-07 | 1.220703125e-08 | 0 | 1e-07 | 1.220703125e-08 | -1 |  |  | -1
CGA5L1C0G2A104J160AE Equiv. C3216C0G2A104J for Auto | TDK | 1e-07 | 5 | 100 | C0G | 1206 | 3216 | 0.0016 | 0.0016 | 0.0032 | 1e-07 | 1.220703125e-08 | 0 | 1e-07 | 1.220703125e-08 | 0 | 1e-07 | 1.220703125e-08 | 0 | 1e-07 | 1.220703125e-08 | 0 | 1e-07 | 1.220703125e-08 | 0 | 1e-07 | 1.220703125e-08 | 0 | 1e-07 | 1.220703125e-08 | 0 | 1e-07 | 1.220703125e-08 | 0 | 1e-07 | 1.220703125e-08 | 0 | 1e-07 | 1.220703125e-08 | 0 | 1e-07 | 1.220703125e-08 | 0 | 1e-07 | 1.220703125e-08 | 0 | 1e-07 | 1.220703125e-08 | 0 | 1e-07 | 1.220703125e-08 | 0 | 1e-07 | 1.220703125e-08 | 0 | 1e-07 | 1.220703125e-08 | 0 | 1e-07 | 1.220703125e-08 | 0 | 1e-07 | 1.220703125e-08 | 0 | 1e-07 | 1.220703125e-08
CGA5L2C0G1H104J160AE Equiv. C3216C0G1H104J for Auto | TDK | 1e-07 | 5 | 50 | C0G | 1206 | 3216 | 0.0016 | 0.0016 | 0.0032 | 1e-07 | 1.220703125e-08 | 0 | 1e-07 | 1.220703125e-08 | 0 | 1e-07 | 1.220703125e-08 | 0 | 1e-07 | 1.220703125e-08 | 0 | 1e-07 | 1.220703125e-08 | 0 | 1e-07 | 1.220703125e-08 | 0 | 1e-07 | 1.220703125e-08 | 0 | 1e-07 | 1.220703125e-08 | 0 | 1e-07 | 1.220703125e-08 | 0 | 1e-07 | 1.220703125e-08 | 0 | 1e-07 | 1.220703125e-08 | 0 | 1e-07 | 1.220703125e-08 | 0 | 1e-07 | 1.220703125e-08 | 0 | 1e-07 | 1.220703125e-08 | 0 | 1e-07 | 1.220703125e-08 | 0 | 1e-07 | 1.220703125e-08 | 0 | 1e-07 | 1.220703125e-08 | -1 |  |  | -1
885012206021 | Würth | 1.5e-07 | 10 | 10 | X7R | 0603 | 1608 | 0.0008 | 0.0008 | 0.0016 | 1.5e-07 | 1.46484375e-07 | 0.001872 | 1.5e-07 | 1.46484375e-07 | 0.00234 | 1.5e-07 | 1.46484375e-07 | -0.001785 | 1.495e-07 | 1.459961e-07 | -0.010433 | 1.484e-07 | 1.44921875e-07 | -0.0215 | 1.47e-07 | 1.435546875e-07 | -0.0435 | 1.43e-07 | 1.396484375e-07 | -0.07907 | 1.378e-07 | 1.345703125e-07 | -0.207 | 1.19e-07 | 1.162109375e-07 |  |  | 0 |  |  | 0 |  |  | 0 |  |  | 0 |  |  | 0 |  |  | 0 |  |  | 0 |  |  | 0 |  |  | 0 |  |  | 0
C3216C0G1H104J160AE | TDK | 1e-07 | 5 | 50 | C0G | 1206 | 3216 | 0.0016 | 0.0016 | 0.0032 | 1e-07 | 1.220703125e-08 | 0 | 1e-07 | 1.220703125e-08 | 0 | 1e-07 | 1.220703125e-08 | 0 | 1e-07 | 1.220703125e-08 | 0 | 1e-07 | 1.220703125e-08 | 0 | 1e-07 | 1.220703125e-08 | 0 | 1e-07 | 1.220703125e-08 | 0 | 1e-07 | 1.220703125e-08 | 0 | 1e-07 | 1.220703125e-08 | 0 | 1e-07 | 1.220703125e-08 | 0 | 1e-07 | 1.220703125e-08 | 0 | 1e-07 | 1.220703125e-08 | 0 | 1e-07 | 1.220703125e-08 | 0 | 1e-07 | 1.220703125e-08 | 0 | 1e-07 | 1.220703125e-08 | 0 | 1e-07 | 1.220703125e-08 | 0 | 1e-07 | 1.220703125e-08 | -1 |  |  | -1
C3216C0G2A104J160AE | TDK | 1e-07 | 5 | 100 | C0G | 1206 | 3216 | 0.0016 | 0.0016 | 0.0032 | 1e-07 | 1.220703125e-08 | 0 | 1e-07 | 1.220703125e-08 | 0 | 1e-07 | 1.220703125e-08 | 0 | 1e-07 | 1.220703125e-08 | 0 | 1e-07 | 1.220703125e-08 | 0 | 1e-07 | 1.220703125e-08 | 0 | 1e-07 | 1.220703125e-08 | 0 | 1e-07 | 1.220703125e-08 | 0 | 1e-07 | 1.220703125e-08 | 0 | 1e-07 | 1.220703125e-08 | 0 | 1e-07 | 1.220703125e-08 | 0 | 1e-07 | 1.220703125e-08 | 0 | 1e-07 | 1.220703125e-08 | 0 | 1e-07 | 1.220703125e-08 | 0 | 1e-07 | 1.220703125e-08 | 0 | 1e-07 | 1.220703125e-08 | 0 | 1e-07 | 1.220703125e-08 | 0 | 1e-07 | 1.220703125e-08 | 0 | 1e-07 | 1.220703125e-08
885012206065 | Würth | 1e-08 | 10 | 25 | X7R | 0603 | 1608 | 0.0008 | 0.0008 | 0.0016 | 1e-08 | 9.765625e-09 | 0.011616 | 1.0128e-08 | 9.890625e-09 | 0.01452 | 1.016e-08 | 9.921875e-09 | 0.0363 | 1.04e-08 | 1.015625e-08 | 0.039788 | 1.0432e-08 | 1.01875e-08 | 0.04284 | 1.046e-08 | 1.021484375e-08 | 0.0472 | 1.05e-08 | 1.025390625e-08 | 0.047044 | 1.05e-08 | 1.025390625e-08 | 0.041 | 1.04e-08 | 1.015625e-08 | 0.0326 | 1.032e-08 | 1.0078125e-08 | 0.0095728 | 1.0116e-08 | 9.87890625e-09 | -0.05864 | 9.41e-09 | 9.189453125e-09 | -0.0686 | 9.31e-09 | 9.091796875e-09 |  |  | 0 |  |  | 0 |  |  | 0 |  |  | 0 |  |  | 0 |  |  | 0
CKG57KX7R2A105K335JJ | TDK | 1e-06 | 10 | 100 | X7R | 2220 | 5750 | 0.00335 | 0.005 | 0.0057 | 1e-06 | 1.047395e-08 | 0 | 1e-06 | 1.047395e-08 | 0 | 1e-06 | 1.047395e-08 | 0 | 1e-06 | 1.047395e-08 | 0 | 1e-06 | 1.047395e-08 | 0 | 1e-06 | 1.047395e-08 | 0 | 1e-06 | 1.047395e-08 | 0 | 1e-06 | 1.047395e-08 | 0 | 1e-06 | 1.047395e-08 | -0.00043 | 9.9957e-07 | 1.046944e-08 | -0.00698 | 9.9302e-07 | 1.040084e-08 | -0.0306 | 9.694e-07 | 1.015344e-08 | -0.03355 | 9.6645e-07 | 1.012255e-08 | -0.07688 | 9.2312e-07 | 9.668709e-09 | -0.08158 | 9.1842e-07 | 9.619482e-09 | -0.14527 | 8.5473e-07 | 8.952396e-09 | -0.15651 | 8.4349e-07 | 8.834669e-09 | -0.31394 | 6.8606e-07 | 7.185755e-09 | -0.45473 | 5.4527e-07 | 5.711129e-09
CKG57KX7R2A105M335JJ | TDK | 1e-06 | 20 | 100 | X7R | 2220 | 5750 | 0.00335 | 0.005 | 0.0057 | 1e-06 | 1.047395e-08 | 0 | 1e-06 | 1.047395e-08 | 0 | 1e-06 | 1.047395e-08 | 0 | 1e-06 | 1.047395e-08 | 0 | 1e-06 | 1.047395e-08 | 0 | 1e-06 | 1.047395e-08 | 0 | 1e-06 | 1.047395e-08 | 0 | 1e-06 | 1.047395e-08 | 0 | 1e-06 | 1.047395e-08 | -0.00043 | 9.9957e-07 | 1.046944e-08 | -0.00698 | 9.9302e-07 | 1.040084e-08 | -0.0306 | 9.694e-07 | 1.015344e-08 | -0.03355 | 9.6645e-07 | 1.012255e-08 | -0.07688 | 9.2312e-07 | 9.668709e-09 | -0.08158 | 9.1842e-07 | 9.619482e-09 | -0.14527 | 8.5473e-07 | 8.952396e-09 | -0.15651 | 8.4349e-07 | 8.834669e-09 | -0.31394 | 6.8606e-07 | 7.185755e-09 | -0.45473 | 5.4527e-07 | 5.711129e-09
CKG57KX7R2A105K335JH | TDK | 1e-06 | 10 | 100 | X7R | 2220 | 5750 | 0.00335 | 0.005 | 0.0057 | 1e-06 | 1.047395e-08 | 0 | 1e-06 | 1.047395e-08 | 0 | 1e-06 | 1.047395e-08 | 0 | 1e-06 | 1.047395e-08 | 0 | 1e-06 | 1.047395e-08 | 0 | 1e-06 | 1.047395e-08 | 0 | 1e-06 | 1.047395e-08 | 0 | 1e-06 | 1.047395e-08 | 0 | 1e-06 | 1.047395e-08 | -0.00043 | 9.9957e-07 | 1.046944e-08 | -0.00698 | 9.9302e-07 | 1.040084e-08 | -0.0306 | 9.694e-07 | 1.015344e-08 | -0.03355 | 9.6645e-07 | 1.012255e-08 | -0.07688 | 9.2312e-07 | 9.668709e-09 | -0.08158 | 9.1842e-07 | 9.619482e-09 | -0.14527 | 8.5473e-07 | 8.952396e-09 | -0.15651 | 8.4349e-07 | 8.834669e-09 | -0.31394 | 6.8606e-07 | 7.185755e-09 | -0.45473 | 5.4527e-07 | 5.711129e-09
CKG57KX7R2A105M335JH | TDK | 1e-06 | 20 | 100 | X7R | 2220 | 5750 | 0.00335 | 0.005 | 0.0057 | 1e-06 | 1.047395e-08 | 0 | 1e-06 | 1.047395e-08 | 0 | 1e-06 | 1.047395e-08 | 0 | 1e-06 | 1.047395e-08 | 0 | 1e-06 | 1.047395e-08 | 0 | 1e-06 | 1.047395e-08 | 0 | 1e-06 | 1.047395e-08 | 0 | 1e-06 | 1.047395e-08 | 0 | 1e-06 | 1.047395e-08 | -0.00043 | 9.9957e-07 | 1.046944e-08 | -0.00698 | 9.9302e-07 | 1.040084e-08 | -0.0306 | 9.694e-07 | 1.015344e-08 | -0.03355 | 9.6645e-07 | 1.012255e-08 | -0.07688 | 9.2312e-07 | 9.668709e-09 | -0.08158 | 9.1842e-07 | 9.619482e-09 | -0.14527 | 8.5473e-07 | 8.952396e-09 | -0.15651 | 8.4349e-07 | 8.834669e-09 | -0.31394 | 6.8606e-07 | 7.185755e-09 | -0.45473 | 5.4527e-07 | 5.711129e-09
885012206114R | Würth | 1e-08 | 10 | 100 | X7R | 0603 | 1608 | 0.0008 | 0.0008 | 0.0016 | 1e-08 | 9.765625e-09 | 0.00312 | 1.0032e-08 | 9.796875e-09 | 0.0039 | 1.004e-08 | 9.8046875e-09 | 0.00975 | 1.01e-08 | 9.86328125e-09 | 0.01287 | 1.0132e-08 | 9.89453125e-09 | 0.0156 | 1.016e-08 | 9.921875e-09 | 0.0195 | 1.02e-08 | 9.9609375e-09 | 0.02457 | 1.0252e-08 | 1.001171875e-08 | 0.039 | 1.04e-08 | 1.015625e-08 | 0.031572 | 1.032e-08 | 1.0078125e-08 | 0.016716 | 1.016e-08 | 9.921875e-09 | -0.025244 | 9.736e-09 | 9.5078125e-09 | -0.03202 | 9.67e-09 | 9.443359375e-09 | -0.10895 | 8.91e-09 | 8.701171875e-09 | -0.11756 | 8.824e-09 | 8.6171875e-09 | -0.228 | 7.72e-09 | 7.5390625e-09 | -0.247 | 7.53e-09 | 7.353515625e-09 | -0.455 | 5.45e-09 | 5.322265625e-09 | -0.596 | 4.04e-09 | 3.9453125e-09
885012205015 | Würth | 3.3e-08 | 10 | 10 | X7R | 0402 | 1005 | 0.0005 | 0.0005 | 0.001 | 3.3e-08 | 1.32e-07 | 0.006304 | 3.324e-08 | 1.3296e-07 | 0.00788 | 3.33e-08 | 1.332e-07 | 0.01375 | 3.345e-08 | 1.338e-07 | 0.008569 | 3.328e-08 | 1.3312e-07 | 0.00033 | 3.3e-08 | 1.32e-07 | -0.0179 | 3.24e-08 | 1.296e-07 | -0.04907 | 3.136e-08 | 1.2544e-07 | -0.164 | 2.76e-08 | 1.104e-07 |  |  | 0 |  |  | 0 |  |  | 0 |  |  | 0 |  |  | 0 |  |  | 0 |  |  | 0 |  |  | 0 |  |  | 0 |  |  | 0
885012206114 | Würth | 1e-08 | 10 | 100 | X7R | 0603 | 1608 | 0.0008 | 0.0008 | 0.0016 | 1e-08 | 9.765625e-09 | 0.00312 | 1.0032e-08 | 9.796875e-09 | 0.0039 | 1.004e-08 | 9.8046875e-09 | 0.00975 | 1.01e-08 | 9.86328125e-09 | 0.01287 | 1.0132e-08 | 9.89453125e-09 | 0.0156 | 1.016e-08 | 9.921875e-09 | 0.0195 | 1.02e-08 | 9.9609375e-09 | 0.02457 | 1.0252e-08 | 1.001171875e-08 | 0.039 | 1.04e-08 | 1.015625e-08 | 0.031572 | 1.032e-08 | 1.0078125e-08 | 0.016716 | 1.016e-08 | 9.921875e-09 | -0.025244 | 9.736e-09 | 9.5078125e-09 | -0.03202 | 9.67e-09 | 9.443359375e-09 | -0.10895 | 8.91e-09 | 8.701171875e-09 | -0.11756 | 8.824e-09 | 8.6171875e-09 | -0.228 | 7.72e-09 | 7.5390625e-09 | -0.247 | 7.53e-09 | 7.353515625e-09 | -0.455 | 5.45e-09 | 5.322265625e-09 | -0.596 | 4.04e-09 | 3.9453125e-09
885012206040 | Würth | 1e-08 | 10 | 16 | X7R | 0603 | 1608 | 0.0008 | 0.0008 | 0.0016 | 1e-08 | 9.765625e-09 | 0.004655 | 1.005e-08 | 9.814453125e-09 | 0.00581875 | 1.00625e-08 | 9.82666e-09 | 0.015154375 | 1.015625e-08 | 9.918213e-09 | 0.0199875 | 1.02e-08 | 9.9609375e-09 | 0.022 | 1.02e-08 | 9.9609375e-09 | 0.0243625 | 1.02e-08 | 9.9609375e-09 | 0.02476875 | 1.02e-08 | 9.9609375e-09 | 0.016525 | 1.0175e-08 | 9.936523e-09 | 0.00784 | 1.005e-08 | 9.814453125e-09 | -0.0164 | 9.84e-09 | 9.609375e-09 |  |  | 0 |  |  | 0 |  |  | 0 |  |  | 0 |  |  | 0 |  |  | 0 |  |  | 0 |  |  | 0
GCM31C5C1H913FA16 | Murata | 9.1e-08 | 1 | 50 | C0G | 1206 | 3216 | 0.0016 | 0.0016 | 0.0032 | 9.1e-08 | 1.11084e-08 | 0 | 9.1e-08 | 1.11084e-08 | 0 | 9.1e-08 | 1.11084e-08 | 0 | 9.1e-08 | 1.11084e-08 | 0 | 9.1e-08 | 1.11084e-08 | 0 | 9.1e-08 | 1.11084e-08 | 0 | 9.1e-08 | 1.11084e-08 | 0 | 9.1e-08 | 1.11084e-08 | 0 | 9.1e-08 | 1.11084e-08 | 0 | 9.1e-08 | 1.11084e-08 | 0 | 9.1e-08 | 1.11084e-08 | 0 | 9.1e-08 | 1.11084e-08 | 0 | 9.1e-08 | 1.11084e-08 | 0 | 9.1e-08 | 1.11084e-08 | 0 | 9.1e-08 | 1.11084e-08 | 0 | 9.1e-08 | 1.11084e-08 | 0 | 9.1e-08 | 1.11084e-08 | -1 | 0 | 0 | -1 | 0 | 0
GCM31C5C1H913GA16 | Murata | 9.1e-08 | 2 | 50 | C0G | 1206 | 3216 | 0.0016 | 0.0016 | 0.0032 | 9.1e-08 | 1.11084e-08 | 0 | 9.1e-08 | 1.11084e-08 | 0 | 9.1e-08 | 1.11084e-08 | 0 | 9.1e-08 | 1.11084e-08 | 0 | 9.1e-08 | 1.11084e-08 | 0 | 9.1e-08 | 1.11084e-08 | 0 | 9.1e-08 | 1.11084e-08 | 0 | 9.1e-08 | 1.11084e-08 | 0 | 9.1e-08 | 1.11084e-08 | 0 | 9.1e-08 | 1.11084e-08 | 0 | 9.1e-08 | 1.11084e-08 | 0 | 9.1e-08 | 1.11084e-08 | 0 | 9.1e-08 | 1.11084e-08 | 0 | 9.1e-08 | 1.11084e-08 | 0 | 9.1e-08 | 1.11084e-08 | 0 | 9.1e-08 | 1.11084e-08 | 0 | 9.1e-08 | 1.11084e-08 | -1 | 0 | 0 | -1 | 0 | 0
GCM31C5C1H913JA16 | Murata | 9.1e-08 | 5 | 50 | C0G | 1206 | 3216 | 0.0016 | 0.0016 | 0.0032 | 9.1e-08 | 1.11084e-08 | 0 | 9.1e-08 | 1.11084e-08 | 0 | 9.1e-08 | 1.11084e-08 | 0 | 9.1e-08 | 1.11084e-08 | 0 | 9.1e-08 | 1.11084e-08 | 0 | 9.1e-08 | 1.11084e-08 | 0 | 9.1e-08 | 1.11084e-08 | 0 | 9.1e-08 | 1.11084e-08 | 0 | 9.1e-08 | 1.11084e-08 | 0 | 9.1e-08 | 1.11084e-08 | 0 | 9.1e-08 | 1.11084e-08 | 0 | 9.1e-08 | 1.11084e-08 | 0 | 9.1e-08 | 1.11084e-08 | 0 | 9.1e-08 | 1.11084e-08 | 0 | 9.1e-08 | 1.11084e-08 | 0 | 9.1e-08 | 1.11084e-08 | 0 | 9.1e-08 | 1.11084e-08 | -1 | 0 | 0 | -1 | 0 | 0
GRM31C5C2A913JA01 | Murata | 9.1e-08 | 5 | 100 | C0G | 1206 | 3216 | 0.0016 | 0.0016 | 0.0032 | 9.1e-08 | 1.11084e-08 | 0 | 9.1e-08 | 1.11084e-08 | 0 | 9.1e-08 | 1.11084e-08 | 0 | 9.1e-08 | 1.11084e-08 | 0 | 9.1e-08 | 1.11084e-08 | 0 | 9.1e-08 | 1.11084e-08 | 0 | 9.1e-08 | 1.11084e-08 | 0 | 9.1e-08 | 1.11084e-08 | 0 | 9.1e-08 | 1.11084e-08 | 0 | 9.1e-08 | 1.11084e-08 | 0 | 9.1e-08 | 1.11084e-08 | 0 | 9.1e-08 | 1.11084e-08 | 0 | 9.1e-08 | 1.11084e-08 | 0 | 9.1e-08 | 1.11084e-08 | 0 | 9.1e-08 | 1.11084e-08 | 0 | 9.1e-08 | 1.11084e-08 | 0 | 9.1e-08 | 1.11084e-08 | 0 | 9.1e-08 | 1.11084e-08 | 0 | 9.1e-08 | 1.11084e-08
GCM21BR72A333KA01 | Murata | 3.3e-08 | 10 | 100 | X7R | 0805 | 2012 | 0.00125 | 0.00125 | 0.002 | 3.3e-08 | 1.056e-08 | 0.006116208 | 3.320183e-08 | 1.062459e-08 | 0.006116208 | 3.320183e-08 | 1.062459e-08 | 0.009174312 | 3.330275e-08 | 1.065688e-08 | 0.009174312 | 3.330275e-08 | 1.065688e-08 | 0.009174312 | 3.330275e-08 | 1.065688e-08 | 0.006116208 | 3.320183e-08 | 1.062459e-08 | 0.003058104 | 3.310092e-08 | 1.059229e-08 | -0.003058104 | 3.289908e-08 | 1.052771e-08 | -0.009174312 | 3.269725e-08 | 1.046312e-08 | -0.02140673 | 3.229358e-08 | 1.033394e-08 | -0.05810398 | 3.108257e-08 | 9.946422e-09 | -0.06422018 | 3.088073e-08 | 9.881835e-09 | -0.1376147 | 2.845872e-08 | 9.106789e-09 | -0.1437309 | 2.825688e-08 | 9.042202e-09 | -0.2538226 | 2.462385e-08 | 7.879633e-09 | -0.2721713 | 2.401835e-08 | 7.685872e-09 | -0.470948 | 1.745872e-08 | 5.586789e-09 | -0.5993884 | 1.322018e-08 | 4.230459e-09
GCM21B5C2A333GE01 | Murata | 3.3e-08 | 2 | 100 | C0G | 0805 | 2012 | 0.00125 | 0.00125 | 0.002 | 3.3e-08 | 1.056e-08 | 0 | 3.3e-08 | 1.056e-08 | 0 | 3.3e-08 | 1.056e-08 | 0 | 3.3e-08 | 1.056e-08 | 0 | 3.3e-08 | 1.056e-08 | 0 | 3.3e-08 | 1.056e-08 | 0 | 3.3e-08 | 1.056e-08 | 0 | 3.3e-08 | 1.056e-08 | 0 | 3.3e-08 | 1.056e-08 | 0 | 3.3e-08 | 1.056e-08 | 0 | 3.3e-08 | 1.056e-08 | 0 | 3.3e-08 | 1.056e-08 | 0 | 3.3e-08 | 1.056e-08 | 0 | 3.3e-08 | 1.056e-08 | 0 | 3.3e-08 | 1.056e-08 | 0 | 3.3e-08 | 1.056e-08 | 0 | 3.3e-08 | 1.056e-08 | 0 | 3.3e-08 | 1.056e-08 | 0 | 3.3e-08 | 1.056e-08
GCM21B5C2A333GE02 | Murata | 3.3e-08 | 2 | 100 | C0G | 0805 | 2012 | 0.00125 | 0.00125 | 0.002 | 3.3e-08 | 1.056e-08 | 0 | 3.3e-08 | 1.056e-08 | 0 | 3.3e-08 | 1.056e-08 | 0 | 3.3e-08 | 1.056e-08 | 0 | 3.3e-08 | 1.056e-08 | 0 | 3.3e-08 | 1.056e-08 | 0 | 3.3e-08 | 1.056e-08 | 0 | 3.3e-08 | 1.056e-08 | 0 | 3.3e-08 | 1.056e-08 | 0 | 3.3e-08 | 1.056e-08 | 0 | 3.3e-08 | 1.056e-08 | 0 | 3.3e-08 | 1.056e-08 | 0 | 3.3e-08 | 1.056e-08 | 0 | 3.3e-08 | 1.056e-08 | 0 | 3.3e-08 | 1.056e-08 | 0 | 3.3e-08 | 1.056e-08 | 0 | 3.3e-08 | 1.056e-08 | 0 | 3.3e-08 | 1.056e-08 | 0 | 3.3e-08 | 1.056e-08
GCM21B5C2A333JE01 | Murata | 3.3e-08 | 5 | 100 | C0G | 0805 | 2012 | 0.00125 | 0.00125 | 0.002 | 3.3e-08 | 1.056e-08 | 0 | 3.3e-08 | 1.056e-08 | 0 | 3.3e-08 | 1.056e-08 | 0 | 3.3e-08 | 1.056e-08 | 0 | 3.3e-08 | 1.056e-08 | 0 | 3.3e-08 | 1.056e-08 | 0 | 3.3e-08 | 1.056e-08 | 0 | 3.3e-08 | 1.056e-08 | 0 | 3.3e-08 | 1.056e-08 | 0 | 3.3e-08 | 1.056e-08 | 0 | 3.3e-08 | 1.056e-08 | 0 | 3.3e-08 | 1.056e-08 | 0 | 3.3e-08 | 1.056e-08 | 0 | 3.3e-08 | 1.056e-08 | 0 | 3.3e-08 | 1.056e-08 | 0 | 3.3e-08 | 1.056e-08 | 0 | 3.3e-08 | 1.056e-08 | 0 | 3.3e-08 | 1.056e-08 | 0 | 3.3e-08 | 1.056e-08
GCM21B5C2A333JE02 | Murata | 3.3e-08 | 5 | 100 | C0G | 0805 | 2012 | 0.00125 | 0.00125 | 0.002 | 3.3e-08 | 1.056e-08 | 0 | 3.3e-08 | 1.056e-08 | 0 | 3.3e-08 | 1.056e-08 | 0 | 3.3e-08 | 1.056e-08 | 0 | 3.3e-08 | 1.056e-08 | 0 | 3.3e-08 | 1.056e-08 | 0 | 3.3e-08 | 1.056e-08 | 0 | 3.3e-08 | 1.056e-08 | 0 | 3.3e-08 | 1.056e-08 | 0 | 3.3e-08 | 1.056e-08 | 0 | 3.3e-08 | 1.056e-08 | 0 | 3.3e-08 | 1.056e-08 | 0 | 3.3e-08 | 1.056e-08 | 0 | 3.3e-08 | 1.056e-08 | 0 | 3.3e-08 | 1.056e-08 | 0 | 3.3e-08 | 1.056e-08 | 0 | 3.3e-08 | 1.056e-08 | 0 | 3.3e-08 | 1.056e-08 | 0 | 3.3e-08 | 1.056e-08
GCD21BR71H333KA01 | Murata | 3.3e-08 | 10 | 50 | X7R | 0805 | 2012 | 0.00125 | 0.00125 | 0.002 | 3.3e-08 | 1.056e-08 | 0.003125 | 3.3103125e-08 | 1.0593e-08 | 0.003125 | 3.3103125e-08 | 1.0593e-08 | 0.003125 | 3.3103125e-08 | 1.0593e-08 | 0.003125 | 3.3103125e-08 | 1.0593e-08 | 0.003125 | 3.3103125e-08 | 1.0593e-08 | 0 | 3.3e-08 | 1.056e-08 | 0 | 3.3e-08 | 1.056e-08 | -0.009375 | 3.2690625e-08 | 1.0461e-08 | -0.015625 | 3.2484375e-08 | 1.0395e-08 | -0.025 | 3.2175e-08 | 1.0296e-08 | -0.0625 | 3.09375e-08 | 9.9e-09 | -0.06875 | 3.073125e-08 | 9.834e-09 | -0.134375 | 2.8565625e-08 | 9.141e-09 | -0.140625 | 2.8359375e-08 | 9.075e-09 | -0.2375 | 2.51625e-08 | 8.052e-09 | -0.25625 | 2.454375e-08 | 7.854e-09 | -1 | 0 | 0 | -1 | 0 | 0
GCD21BR71H333MA01 | Murata | 3.3e-08 | 20 | 50 | X7R | 0805 | 2012 | 0.00125 | 0.00125 | 0.002 | 3.3e-08 | 1.056e-08 | 0.003125 | 3.3103125e-08 | 1.0593e-08 | 0.003125 | 3.3103125e-08 | 1.0593e-08 | 0.003125 | 3.3103125e-08 | 1.0593e-08 | 0.003125 | 3.3103125e-08 | 1.0593e-08 | 0.003125 | 3.3103125e-08 | 1.0593e-08 | 0 | 3.3e-08 | 1.056e-08 | 0 | 3.3e-08 | 1.056e-08 | -0.009375 | 3.2690625e-08 | 1.0461e-08 | -0.015625 | 3.2484375e-08 | 1.0395e-08 | -0.025 | 3.2175e-08 | 1.0296e-08 | -0.0625 | 3.09375e-08 | 9.9e-09 | -0.06875 | 3.073125e-08 | 9.834e-09 | -0.134375 | 2.8565625e-08 | 9.141e-09 | -0.140625 | 2.8359375e-08 | 9.075e-09 | -0.2375 | 2.51625e-08 | 8.052e-09 | -0.25625 | 2.454375e-08 | 7.854e-09 | -1 | 0 | 0 | -1 | 0 | 0
GCD21BR72A333KA01 | Murata | 3.3e-08 | 10 | 100 | X7R | 0805 | 2012 | 0.00125 | 0.00125 | 0.002 | 3.3e-08 | 1.056e-08 | 0.003125 | 3.3103125e-08 | 1.0593e-08 | 0.003125 | 3.3103125e-08 | 1.0593e-08 | 0.003125 | 3.3103125e-08 | 1.0593e-08 | 0.003125 | 3.3103125e-08 | 1.0593e-08 | 0.003125 | 3.3103125e-08 | 1.0593e-08 | 0 | 3.3e-08 | 1.056e-08 | 0 | 3.3e-08 | 1.056e-08 | -0.009375 | 3.2690625e-08 | 1.0461e-08 | -0.015625 | 3.2484375e-08 | 1.0395e-08 | -0.025 | 3.2175e-08 | 1.0296e-08 | -0.0625 | 3.09375e-08 | 9.9e-09 | -0.06875 | 3.073125e-08 | 9.834e-09 | -0.134375 | 2.8565625e-08 | 9.141e-09 | -0.140625 | 2.8359375e-08 | 9.075e-09 | -0.2375 | 2.51625e-08 | 8.052e-09 | -0.25625 | 2.454375e-08 | 7.854e-09 | -0.45625 | 1.794375e-08 | 5.742e-09 | -0.61875 | 1.258125e-08 | 4.026e-09
GCD21BR72A333MA01 | Murata | 3.3e-08 | 20 | 100 | X7R | 0805 | 2012 | 0.00125 | 0.00125 | 0.002 | 3.3e-08 | 1.056e-08 | 0.003125 | 3.3103125e-08 | 1.0593e-08 | 0.003125 | 3.3103125e-08 | 1.0593e-08 | 0.003125 | 3.3103125e-08 | 1.0593e-08 | 0.003125 | 3.3103125e-08 | 1.0593e-08 | 0.003125 | 3.3103125e-08 | 1.0593e-08 | 0 | 3.3e-08 | 1.056e-08 | 0 | 3.3e-08 | 1.056e-08 | -0.009375 | 3.2690625e-08 | 1.0461e-08 | -0.015625 | 3.2484375e-08 | 1.0395e-08 | -0.025 | 3.2175e-08 | 1.0296e-08 | -0.0625 | 3.09375e-08 | 9.9e-09 | -0.06875 | 3.073125e-08 | 9.834e-09 | -0.134375 | 2.8565625e-08 | 9.141e-09 | -0.140625 | 2.8359375e-08 | 9.075e-09 | -0.2375 | 2.51625e-08 | 8.052e-09 | -0.25625 | 2.454375e-08 | 7.854e-09 | -0.45625 | 1.794375e-08 | 5.742e-09 | -0.61875 | 1.258125e-08 | 4.026e-09
885012206089R | Würth | 1e-08 | 10 | 50 | X7R | 0603 | 1608 | 0.0008 | 0.0008 | 0.0016 | 1e-08 | 9.765625e-09 | 0.0001648 | 1e-08 | 9.765625e-09 | 0.000206 | 1e-08 | 9.765625e-09 | 0.000515 | 1e-08 | 9.765625e-09 | 0.0006798 | 1e-08 | 9.765625e-09 | 0.000824 | 1e-08 | 9.765625e-09 | 0.00103 | 1e-08 | 9.765625e-09 | 0.0053122 | 1.0052e-08 | 9.81640625e-09 | 0.0175 | 1.02e-08 | 9.9609375e-09 | 0.01478 | 1.016e-08 | 9.921875e-09 | 0.00594 | 1.0054e-08 | 9.818359375e-09 | -0.0443 | 9.558e-09 | 9.333984375e-09 | -0.0521 | 9.48e-09 | 9.2578125e-09 | -0.152 | 8.48e-09 | 8.28125e-09 | -0.163 | 8.37e-09 | 8.173828125e-09 | -0.3036 | 6.964e-09 | 6.80078125e-09 | -0.326 | 6.74e-09 | 6.58203125e-09 |  |  | 0 |  |  | 0
885012206089 | Würth | 1e-08 | 10 | 50 | X7R | 0603 | 1608 | 0.0008 | 0.0008 | 0.0016 | 1e-08 | 9.765625e-09 | 0.0001648 | 1e-08 | 9.765625e-09 | 0.000206 | 1e-08 | 9.765625e-09 | 0.000515 | 1e-08 | 9.765625e-09 | 0.0006798 | 1e-08 | 9.765625e-09 | 0.000824 | 1e-08 | 9.765625e-09 | 0.00103 | 1e-08 | 9.765625e-09 | 0.0053122 | 1.0052e-08 | 9.81640625e-09 | 0.0175 | 1.02e-08 | 9.9609375e-09 | 0.01478 | 1.016e-08 | 9.921875e-09 | 0.00594 | 1.0054e-08 | 9.818359375e-09 | -0.0443 | 9.558e-09 | 9.333984375e-09 | -0.0521 | 9.48e-09 | 9.2578125e-09 | -0.152 | 8.48e-09 | 8.28125e-09 | -0.163 | 8.37e-09 | 8.173828125e-09 | -0.3036 | 6.964e-09 | 6.80078125e-09 | -0.326 | 6.74e-09 | 6.58203125e-09 |  |  | 0 |  |  | 0
885382206002 | Würth | 1e-08 | 10 | 50 | X7R | 0603 | 1608 | 0.0008 | 0.0008 | 0.0016 | 1e-08 | 9.765625e-09 | 0.0002784 | 1e-08 | 9.765625e-09 | 0.000348 | 1e-08 | 9.765625e-09 | 0.00087 | 1e-08 | 9.765625e-09 | 0.0011484 | 1e-08 | 9.765625e-09 | 0.001392 | 1e-08 | 9.765625e-09 | 0.00174 | 1e-08 | 9.765625e-09 | -0.0018324 | 9.9688e-09 | 9.73515625e-09 | -0.012 | 9.88e-09 | 9.6484375e-09 | -0.02428 | 9.756e-09 | 9.52734375e-09 | -0.051 | 9.488e-09 | 9.265625e-09 | -0.12324 | 8.768e-09 | 8.5625e-09 | -0.133 | 8.67e-09 | 8.466796875e-09 | -0.246 | 7.54e-09 | 7.36328125e-09 | -0.2574 | 7.426e-09 | 7.251953125e-09 | -0.3902 | 6.098e-09 | 5.955078125e-09 | -0.411 | 5.89e-09 | 5.751953125e-09 |  |  | 0 |  |  | 0
GRM3195C1H473GA05 | Murata | 4.7e-08 | 2 | 50 | C0G | 1206 | 3216 | 0.00085 | 0.0016 | 0.0032 | 4.7e-08 | 1.079963e-08 | 0 | 4.7e-08 | 1.079963e-08 | 0 | 4.7e-08 | 1.079963e-08 | 0 | 4.7e-08 | 1.079963e-08 | 0 | 4.7e-08 | 1.079963e-08 | 0 | 4.7e-08 | 1.079963e-08 | 0 | 4.7e-08 | 1.079963e-08 | 0 | 4.7e-08 | 1.079963e-08 | 0 | 4.7e-08 | 1.079963e-08 | 0 | 4.7e-08 | 1.079963e-08 | 0 | 4.7e-08 | 1.079963e-08 | 0 | 4.7e-08 | 1.079963e-08 | 0 | 4.7e-08 | 1.079963e-08 | 0 | 4.7e-08 | 1.079963e-08 | 0 | 4.7e-08 | 1.079963e-08 | 0 | 4.7e-08 | 1.079963e-08 | 0 | 4.7e-08 | 1.079963e-08 | -1 | 0 | 0 | -1 | 0 | 0
GRM3195C1H473JA05 | Murata | 4.7e-08 | 5 | 50 | C0G | 1206 | 3216 | 0.00085 | 0.0016 | 0.0032 | 4.7e-08 | 1.079963e-08 | 0 | 4.7e-08 | 1.079963e-08 | 0 | 4.7e-08 | 1.079963e-08 | 0 | 4.7e-08 | 1.079963e-08 | 0 | 4.7e-08 | 1.079963e-08 | 0 | 4.7e-08 | 1.079963e-08 | 0 | 4.7e-08 | 1.079963e-08 | 0 | 4.7e-08 | 1.079963e-08 | 0 | 4.7e-08 | 1.079963e-08 | 0 | 4.7e-08 | 1.079963e-08 | 0 | 4.7e-08 | 1.079963e-08 | 0 | 4.7e-08 | 1.079963e-08 | 0 | 4.7e-08 | 1.079963e-08 | 0 | 4.7e-08 | 1.079963e-08 | 0 | 4.7e-08 | 1.079963e-08 | 0 | 4.7e-08 | 1.079963e-08 | 0 | 4.7e-08 | 1.079963e-08 | -1 | 0 | 0 | -1 | 0 | 0
GRM3195C2A473GA01 | Murata | 4.7e-08 | 2 | 100 | C0G | 1206 | 3216 | 0.00085 | 0.0016 | 0.0032 | 4.7e-08 | 1.079963e-08 | 0 | 4.7e-08 | 1.079963e-08 | 0 | 4.7e-08 | 1.079963e-08 | 0 | 4.7e-08 | 1.079963e-08 | 0 | 4.7e-08 | 1.079963e-08 | 0 | 4.7e-08 | 1.079963e-08 | 0 | 4.7e-08 | 1.079963e-08 | 0 | 4.7e-08 | 1.079963e-08 | 0 | 4.7e-08 | 1.079963e-08 | 0 | 4.7e-08 | 1.079963e-08 | 0 | 4.7e-08 | 1.079963e-08 | 0 | 4.7e-08 | 1.079963e-08 | 0 | 4.7e-08 | 1.079963e-08 | 0 | 4.7e-08 | 1.079963e-08 | 0 | 4.7e-08 | 1.079963e-08 | 0 | 4.7e-08 | 1.079963e-08 | 0 | 4.7e-08 | 1.079963e-08 | 0 | 4.7e-08 | 1.079963e-08 | 0 | 4.7e-08 | 1.079963e-08
GRM3195C2A473JA01 | Murata | 4.7e-08 | 5 | 100 | C0G | 1206 | 3216 | 0.00085 | 0.0016 | 0.0032 | 4.7e-08 | 1.079963e-08 | 0 | 4.7e-08 | 1.079963e-08 | 0 | 4.7e-08 | 1.079963e-08 | 0 | 4.7e-08 | 1.079963e-08 | 0 | 4.7e-08 | 1.079963e-08 | 0 | 4.7e-08 | 1.079963e-08 | 0 | 4.7e-08 | 1.079963e-08 | 0 | 4.7e-08 | 1.079963e-08 | 0 | 4.7e-08 | 1.079963e-08 | 0 | 4.7e-08 | 1.079963e-08 | 0 | 4.7e-08 | 1.079963e-08 | 0 | 4.7e-08 | 1.079963e-08 | 0 | 4.7e-08 | 1.079963e-08 | 0 | 4.7e-08 | 1.079963e-08 | 0 | 4.7e-08 | 1.079963e-08 | 0 | 4.7e-08 | 1.079963e-08 | 0 | 4.7e-08 | 1.079963e-08 | 0 | 4.7e-08 | 1.079963e-08 | 0 | 4.7e-08 | 1.079963e-08
GRM2165C2A153GA01 | Murata | 1.5e-08 | 2 | 100 | C0G | 0805 | 2012 | 0.0006 | 0.00125 | 0.002 | 1.5e-08 | 1e-08 | 0 | 1.5e-08 | 1e-08 | 0 | 1.5e-08 | 1e-08 | 0 | 1.5e-08 | 1e-08 | 0 | 1.5e-08 | 1e-08 | 0 | 1.5e-08 | 1e-08 | 0 | 1.5e-08 | 1e-08 | 0 | 1.5e-08 | 1e-08 | 0 | 1.5e-08 | 1e-08 | 0 | 1.5e-08 | 1e-08 | 0 | 1.5e-08 | 1e-08 | 0 | 1.5e-08 | 1e-08 | 0 | 1.5e-08 | 1e-08 | 0 | 1.5e-08 | 1e-08 | 0 | 1.5e-08 | 1e-08 | 0 | 1.5e-08 | 1e-08 | 0 | 1.5e-08 | 1e-08 | 0 | 1.5e-08 | 1e-08 | 0 | 1.5e-08 | 1e-08
GRM2165C2A153JA01 | Murata | 1.5e-08 | 5 | 100 | C0G | 0805 | 2012 | 0.0006 | 0.00125 | 0.002 | 1.5e-08 | 1e-08 | 0 | 1.5e-08 | 1e-08 | 0 | 1.5e-08 | 1e-08 | 0 | 1.5e-08 | 1e-08 | 0 | 1.5e-08 | 1e-08 | 0 | 1.5e-08 | 1e-08 | 0 | 1.5e-08 | 1e-08 | 0 | 1.5e-08 | 1e-08 | 0 | 1.5e-08 | 1e-08 | 0 | 1.5e-08 | 1e-08 | 0 | 1.5e-08 | 1e-08 | 0 | 1.5e-08 | 1e-08 | 0 | 1.5e-08 | 1e-08 | 0 | 1.5e-08 | 1e-08 | 0 | 1.5e-08 | 1e-08 | 0 | 1.5e-08 | 1e-08 | 0 | 1.5e-08 | 1e-08 | 0 | 1.5e-08 | 1e-08 | 0 | 1.5e-08 | 1e-08
GCE21BR71H333KA01 | Murata | 3.3e-08 | 10 | 50 | X7R | 0805 | 2012 | 0.00125 | 0.00125 | 0.002 | 3.3e-08 | 1.056e-08 | 0.002941176 | 3.309706e-08 | 1.059106e-08 | 0.005882353 | 3.319412e-08 | 1.062212e-08 | 0.008823529 | 3.329118e-08 | 1.065318e-08 | 0.008823529 | 3.329118e-08 | 1.065318e-08 | 0.008823529 | 3.329118e-08 | 1.065318e-08 | 0.008823529 | 3.329118e-08 | 1.065318e-08 | 0.005882353 | 3.319412e-08 | 1.062212e-08 | -0.002941176 | 3.290294e-08 | 1.052894e-08 | -0.008823529 | 3.270882e-08 | 1.046682e-08 | -0.02058824 | 3.232059e-08 | 1.034259e-08 | -0.04705882 | 3.144706e-08 | 1.006306e-08 | -0.05294118 | 3.125294e-08 | 1.000094e-08 | -0.1117647 | 2.931176e-08 | 9.379765e-09 | -0.1176471 | 2.911765e-08 | 9.317647e-09 | -0.2147059 | 2.591471e-08 | 8.292706e-09 | -0.2323529 | 2.533235e-08 | 8.106353e-09 | -1 | 0 | 0 | -1 | 0 | 0
GCE21BR71H333MA01 | Murata | 3.3e-08 | 20 | 50 | X7R | 0805 | 2012 | 0.00125 | 0.00125 | 0.002 | 3.3e-08 | 1.056e-08 | 0.002941176 | 3.309706e-08 | 1.059106e-08 | 0.005882353 | 3.319412e-08 | 1.062212e-08 | 0.008823529 | 3.329118e-08 | 1.065318e-08 | 0.008823529 | 3.329118e-08 | 1.065318e-08 | 0.008823529 | 3.329118e-08 | 1.065318e-08 | 0.008823529 | 3.329118e-08 | 1.065318e-08 | 0.005882353 | 3.319412e-08 | 1.062212e-08 | -0.002941176 | 3.290294e-08 | 1.052894e-08 | -0.008823529 | 3.270882e-08 | 1.046682e-08 | -0.02058824 | 3.232059e-08 | 1.034259e-08 | -0.04705882 | 3.144706e-08 | 1.006306e-08 | -0.05294118 | 3.125294e-08 | 1.000094e-08 | -0.1117647 | 2.931176e-08 | 9.379765e-09 | -0.1176471 | 2.911765e-08 | 9.317647e-09 | -0.2147059 | 2.591471e-08 | 8.292706e-09 | -0.2323529 | 2.533235e-08 | 8.106353e-09 | -1 | 0 | 0 | -1 | 0 | 0
GCE21BR72A333KA01 | Murata | 3.3e-08 | 10 | 100 | X7R | 0805 | 2012 | 0.00125 | 0.00125 | 0.002 | 3.3e-08 | 1.056e-08 | 0.002941176 | 3.309706e-08 | 1.059106e-08 | 0.005882353 | 3.319412e-08 | 1.062212e-08 | 0.008823529 | 3.329118e-08 | 1.065318e-08 | 0.008823529 | 3.329118e-08 | 1.065318e-08 | 0.008823529 | 3.329118e-08 | 1.065318e-08 | 0.008823529 | 3.329118e-08 | 1.065318e-08 | 0.005882353 | 3.319412e-08 | 1.062212e-08 | -0.002941176 | 3.290294e-08 | 1.052894e-08 | -0.008823529 | 3.270882e-08 | 1.046682e-08 | -0.02058824 | 3.232059e-08 | 1.034259e-08 | -0.04705882 | 3.144706e-08 | 1.006306e-08 | -0.05294118 | 3.125294e-08 | 1.000094e-08 | -0.1117647 | 2.931176e-08 | 9.379765e-09 | -0.1176471 | 2.911765e-08 | 9.317647e-09 | -0.2147059 | 2.591471e-08 | 8.292706e-09 | -0.2323529 | 2.533235e-08 | 8.106353e-09 | -0.4411765 | 1.844118e-08 | 5.901176e-09 | -0.5882353 | 1.358824e-08 | 4.348235e-09
GCE21BR72A333MA01 | Murata | 3.3e-08 | 20 | 100 | X7R | 0805 | 2012 | 0.00125 | 0.00125 | 0.002 | 3.3e-08 | 1.056e-08 | 0.002941176 | 3.309706e-08 | 1.059106e-08 | 0.005882353 | 3.319412e-08 | 1.062212e-08 | 0.008823529 | 3.329118e-08 | 1.065318e-08 | 0.008823529 | 3.329118e-08 | 1.065318e-08 | 0.008823529 | 3.329118e-08 | 1.065318e-08 | 0.008823529 | 3.329118e-08 | 1.065318e-08 | 0.005882353 | 3.319412e-08 | 1.062212e-08 | -0.002941176 | 3.290294e-08 | 1.052894e-08 | -0.008823529 | 3.270882e-08 | 1.046682e-08 | -0.02058824 | 3.232059e-08 | 1.034259e-08 | -0.04705882 | 3.144706e-08 | 1.006306e-08 | -0.05294118 | 3.125294e-08 | 1.000094e-08 | -0.1117647 | 2.931176e-08 | 9.379765e-09 | -0.1176471 | 2.911765e-08 | 9.317647e-09 | -0.2147059 | 2.591471e-08 | 8.292706e-09 | -0.2323529 | 2.533235e-08 | 8.106353e-09 | -0.4411765 | 1.844118e-08 | 5.901176e-09 | -0.5882353 | 1.358824e-08 | 4.348235e-09
CGA5F2X8R2A473K085AD Equiv. C3216X8R2A473K for Auto | TDK | 4.7e-08 | 10 | 100 | X8R | 1206 | 3216 | 0.00085 | 0.0016 | 0.0032 | 4.7e-08 | 1.079963e-08 | 0.02234043 | 4.805e-08 | 1.10409e-08 | 0.02787234 | 4.831e-08 | 1.110064e-08 | 0.03170213 | 4.849e-08 | 1.1142e-08 | 0.03489362 | 4.864e-08 | 1.117647e-08 | 0.03744681 | 4.876e-08 | 1.120404e-08 | 0.03808511 | 4.879e-08 | 1.12109375e-08 | 0.03893617 | 4.883e-08 | 1.122013e-08 | 0.03851064 | 4.881e-08 | 1.121553e-08 | 0.03531915 | 4.866e-08 | 1.118107e-08 | 0.02914894 | 4.837e-08 | 1.111443e-08 | 0.001489362 | 4.707e-08 | 1.081572e-08 | -0.001914894 | 4.691e-08 | 1.077895e-08 | -0.06808511 | 4.38e-08 | 1.006434e-08 | -0.07361702 | 4.354e-08 | 1.00046e-08 | -0.1561702 | 3.966e-08 | 9.113051e-09 | -0.1714894 | 3.894e-08 | 8.94761e-09 | -0.3468085 | 3.07e-08 | 7.054228e-09 | -0.4825532 | 2.432e-08 | 5.588235e-09
CGA5F2X8R2A473M085AD Equiv. C3216X8R2A473M for Auto | TDK | 4.7e-08 | 20 | 100 | X8R | 1206 | 3216 | 0.00085 | 0.0016 | 0.0032 | 4.7e-08 | 1.079963e-08 | 0.02234043 | 4.805e-08 | 1.10409e-08 | 0.02787234 | 4.831e-08 | 1.110064e-08 | 0.03170213 | 4.849e-08 | 1.1142e-08 | 0.03489362 | 4.864e-08 | 1.117647e-08 | 0.03744681 | 4.876e-08 | 1.120404e-08 | 0.03808511 | 4.879e-08 | 1.12109375e-08 | 0.03893617 | 4.883e-08 | 1.122013e-08 | 0.03851064 | 4.881e-08 | 1.121553e-08 | 0.03531915 | 4.866e-08 | 1.118107e-08 | 0.02914894 | 4.837e-08 | 1.111443e-08 | 0.001489362 | 4.707e-08 | 1.081572e-08 | -0.001914894 | 4.691e-08 | 1.077895e-08 | -0.06808511 | 4.38e-08 | 1.006434e-08 | -0.07361702 | 4.354e-08 | 1.00046e-08 | -0.1561702 | 3.966e-08 | 9.113051e-09 | -0.1714894 | 3.894e-08 | 8.94761e-09 | -0.3468085 | 3.07e-08 | 7.054228e-09 | -0.4825532 | 2.432e-08 | 5.588235e-09
C3216X8R2A473K085AA | TDK | 4.7e-08 | 10 | 100 | X8R | 1206 | 3216 | 0.00085 | 0.0016 | 0.0032 | 4.7e-08 | 1.079963e-08 | 0.02234043 | 4.805e-08 | 1.10409e-08 | 0.02787234 | 4.831e-08 | 1.110064e-08 | 0.03170213 | 4.849e-08 | 1.1142e-08 | 0.03489362 | 4.864e-08 | 1.117647e-08 | 0.03744681 | 4.876e-08 | 1.120404e-08 | 0.03808511 | 4.879e-08 | 1.12109375e-08 | 0.03893617 | 4.883e-08 | 1.122013e-08 | 0.03851064 | 4.881e-08 | 1.121553e-08 | 0.03531915 | 4.866e-08 | 1.118107e-08 | 0.02914894 | 4.837e-08 | 1.111443e-08 | 0.001489362 | 4.707e-08 | 1.081572e-08 | -0.001914894 | 4.691e-08 | 1.077895e-08 | -0.06808511 | 4.38e-08 | 1.006434e-08 | -0.07361702 | 4.354e-08 | 1.00046e-08 | -0.1561702 | 3.966e-08 | 9.113051e-09 | -0.1714894 | 3.894e-08 | 8.94761e-09 | -0.3468085 | 3.07e-08 | 7.054228e-09 | -0.4825532 | 2.432e-08 | 5.588235e-09
CGA4J2C0G1H333J125AA Equiv. C2012C0G1H333J for Auto | TDK | 3.3e-08 | 5 | 50 | C0G | 0805 | 2012 | 0.00125 | 0.00125 | 0.002 | 3.3e-08 | 1.056e-08 | 0 | 3.3e-08 | 1.056e-08 | 0 | 3.3e-08 | 1.056e-08 | 0 | 3.3e-08 | 1.056e-08 | 0 | 3.3e-08 | 1.056e-08 | 0 | 3.3e-08 | 1.056e-08 | 0 | 3.3e-08 | 1.056e-08 | 0 | 3.3e-08 | 1.056e-08 | 0 | 3.3e-08 | 1.056e-08 | 0 | 3.3e-08 | 1.056e-08 | 0 | 3.3e-08 | 1.056e-08 | 0 | 3.3e-08 | 1.056e-08 | 0 | 3.3e-08 | 1.056e-08 | 0 | 3.3e-08 | 1.056e-08 | 0 | 3.3e-08 | 1.056e-08 | 0 | 3.3e-08 | 1.056e-08 | 0 | 3.3e-08 | 1.056e-08 | -1 |  |  | -1
CGA4J2NP01H333J125AA Equiv. C2012NP01H333J for Auto | TDK | 3.3e-08 | 5 | 50 | NP0 | 0805 | 2012 | 0.00125 | 0.00125 | 0.002 | 3.3e-08 | 1.056e-08 | 0 | 3.3e-08 | 1.056e-08 | 0 | 3.3e-08 | 1.056e-08 | 0 | 3.3e-08 | 1.056e-08 | 0 | 3.3e-08 | 1.056e-08 | 0 | 3.3e-08 | 1.056e-08 | 0 | 3.3e-08 | 1.056e-08 | 0 | 3.3e-08 | 1.056e-08 | 0 | 3.3e-08 | 1.056e-08 | 0 | 3.3e-08 | 1.056e-08 | 0 | 3.3e-08 | 1.056e-08 | 0 | 3.3e-08 | 1.056e-08 | 0 | 3.3e-08 | 1.056e-08 | 0 | 3.3e-08 | 1.056e-08 | 0 | 3.3e-08 | 1.056e-08 | 0 | 3.3e-08 | 1.056e-08 | 0 | 3.3e-08 | 1.056e-08 | -1 |  |  | -1
CGA4J1C0G2A333J125AC Equiv. C2012C0G2A333J for Auto | TDK | 3.3e-08 | 5 | 100 | C0G | 0805 | 2012 | 0.00125 | 0.00125 | 0.002 | 3.3e-08 | 1.056e-08 | 0 | 3.3e-08 | 1.056e-08 | 0 | 3.3e-08 | 1.056e-08 | 0 | 3.3e-08 | 1.056e-08 | 0 | 3.3e-08 | 1.056e-08 | 0 | 3.3e-08 | 1.056e-08 | 0 | 3.3e-08 | 1.056e-08 | 0 | 3.3e-08 | 1.056e-08 | 0 | 3.3e-08 | 1.056e-08 | 0 | 3.3e-08 | 1.056e-08 | 0 | 3.3e-08 | 1.056e-08 | 0 | 3.3e-08 | 1.056e-08 | 0 | 3.3e-08 | 1.056e-08 | 0 | 3.3e-08 | 1.056e-08 | 0 | 3.3e-08 | 1.056e-08 | 0 | 3.3e-08 | 1.056e-08 | 0 | 3.3e-08 | 1.056e-08 | 0 | 3.3e-08 | 1.056e-08 | 0 | 3.3e-08 | 1.056e-08
C2012C0G1H333J125AA | TDK | 3.3e-08 | 5 | 50 | C0G | 0805 | 2012 | 0.00125 | 0.00125 | 0.002 | 3.3e-08 | 1.056e-08 | 0 | 3.3e-08 | 1.056e-08 | 0 | 3.3e-08 | 1.056e-08 | 0 | 3.3e-08 | 1.056e-08 | 0 | 3.3e-08 | 1.056e-08 | 0 | 3.3e-08 | 1.056e-08 | 0 | 3.3e-08 | 1.056e-08 | 0 | 3.3e-08 | 1.056e-08 | 0 | 3.3e-08 | 1.056e-08 | 0 | 3.3e-08 | 1.056e-08 | 0 | 3.3e-08 | 1.056e-08 | 0 | 3.3e-08 | 1.056e-08 | 0 | 3.3e-08 | 1.056e-08 | 0 | 3.3e-08 | 1.056e-08 | 0 | 3.3e-08 | 1.056e-08 | 0 | 3.3e-08 | 1.056e-08 | 0 | 3.3e-08 | 1.056e-08 | -1 |  |  | -1
C2012NP01H333J125AA | TDK | 3.3e-08 | 5 | 50 | NP0 | 0805 | 2012 | 0.00125 | 0.00125 | 0.002 | 3.3e-08 | 1.056e-08 | 0 | 3.3e-08 | 1.056e-08 | 0 | 3.3e-08 | 1.056e-08 | 0 | 3.3e-08 | 1.056e-08 | 0 | 3.3e-08 | 1.056e-08 | 0 | 3.3e-08 | 1.056e-08 | 0 | 3.3e-08 | 1.056e-08 | 0 | 3.3e-08 | 1.056e-08 | 0 | 3.3e-08 | 1.056e-08 | 0 | 3.3e-08 | 1.056e-08 | 0 | 3.3e-08 | 1.056e-08 | 0 | 3.3e-08 | 1.056e-08 | 0 | 3.3e-08 | 1.056e-08 | 0 | 3.3e-08 | 1.056e-08 | 0 | 3.3e-08 | 1.056e-08 | 0 | 3.3e-08 | 1.056e-08 | 0 | 3.3e-08 | 1.056e-08 | -1 |  |  | -1
C2012C0G2A333J125AC | TDK | 3.3e-08 | 5 | 100 | C0G | 0805 | 2012 | 0.00125 | 0.00125 | 0.002 | 3.3e-08 | 1.056e-08 | 0 | 3.3e-08 | 1.056e-08 | 0 | 3.3e-08 | 1.056e-08 | 0 | 3.3e-08 | 1.056e-08 | 0 | 3.3e-08 | 1.056e-08 | 0 | 3.3e-08 | 1.056e-08 | 0 | 3.3e-08 | 1.056e-08 | 0 | 3.3e-08 | 1.056e-08 | 0 | 3.3e-08 | 1.056e-08 | 0 | 3.3e-08 | 1.056e-08 | 0 | 3.3e-08 | 1.056e-08 | 0 | 3.3e-08 | 1.056e-08 | 0 | 3.3e-08 | 1.056e-08 | 0 | 3.3e-08 | 1.056e-08 | 0 | 3.3e-08 | 1.056e-08 | 0 | 3.3e-08 | 1.056e-08 | 0 | 3.3e-08 | 1.056e-08 | 0 | 3.3e-08 | 1.056e-08 | 0 | 3.3e-08 | 1.056e-08
CGA3E2X8R1H103K080AA Equiv. C1608X8R1H103K for Auto | TDK | 1e-08 | 10 | 50 | X8R | 0603 | 1608 | 0.0008 | 0.0008 | 0.0016 | 1e-08 | 9.765625e-09 | 0.016 | 1.016e-08 | 9.921875e-09 | 0.02 | 1.02e-08 | 9.9609375e-09 | 0.029 | 1.029e-08 | 1.004883e-08 | 0.034 | 1.034e-08 | 1.009765625e-08 | 0.039 | 1.039e-08 | 1.014648e-08 | 0.04 | 1.04e-08 | 1.015625e-08 | 0.043 | 1.043e-08 | 1.018555e-08 | 0.044 | 1.044e-08 | 1.01953125e-08 | 0.041 | 1.041e-08 | 1.016602e-08 | 0.036 | 1.036e-08 | 1.01171875e-08 | 0.007 | 1.007e-08 | 9.833984375e-09 | 0.003 | 1.003e-08 | 9.794921875e-09 | -0.062 | 9.38e-09 | 9.16015625e-09 | -0.068 | 9.32e-09 | 9.1015625e-09 | -0.158 | 8.42e-09 | 8.22265625e-09 | -0.174 | 8.26e-09 | 8.06640625e-09 | -1 |  |  | -1
CGA3E2X8R1H103M080AA Equiv. C1608X8R1H103M for Auto | TDK | 1e-08 | 20 | 50 | X8R | 0603 | 1608 | 0.0008 | 0.0008 | 0.0016 | 1e-08 | 9.765625e-09 | 0.016 | 1.016e-08 | 9.921875e-09 | 0.02 | 1.02e-08 | 9.9609375e-09 | 0.029 | 1.029e-08 | 1.004883e-08 | 0.034 | 1.034e-08 | 1.009765625e-08 | 0.039 | 1.039e-08 | 1.014648e-08 | 0.04 | 1.04e-08 | 1.015625e-08 | 0.043 | 1.043e-08 | 1.018555e-08 | 0.044 | 1.044e-08 | 1.01953125e-08 | 0.041 | 1.041e-08 | 1.016602e-08 | 0.036 | 1.036e-08 | 1.01171875e-08 | 0.007 | 1.007e-08 | 9.833984375e-09 | 0.003 | 1.003e-08 | 9.794921875e-09 | -0.062 | 9.38e-09 | 9.16015625e-09 | -0.068 | 9.32e-09 | 9.1015625e-09 | -0.158 | 8.42e-09 | 8.22265625e-09 | -0.174 | 8.26e-09 | 8.06640625e-09 | -1 |  |  | -1
CGA3E2X8R2A103K080AA Equiv. C1608X8R2A103K for Auto | TDK | 1e-08 | 10 | 100 | X8R | 0603 | 1608 | 0.0008 | 0.0008 | 0.0016 | 1e-08 | 9.765625e-09 | 0.016 | 1.016e-08 | 9.921875e-09 | 0.02 | 1.02e-08 | 9.9609375e-09 | 0.029 | 1.029e-08 | 1.004883e-08 | 0.034 | 1.034e-08 | 1.009765625e-08 | 0.039 | 1.039e-08 | 1.014648e-08 | 0.04 | 1.04e-08 | 1.015625e-08 | 0.043 | 1.043e-08 | 1.018555e-08 | 0.044 | 1.044e-08 | 1.01953125e-08 | 0.041 | 1.041e-08 | 1.016602e-08 | 0.036 | 1.036e-08 | 1.01171875e-08 | 0.007 | 1.007e-08 | 9.833984375e-09 | 0.003 | 1.003e-08 | 9.794921875e-09 | -0.062 | 9.38e-09 | 9.16015625e-09 | -0.068 | 9.32e-09 | 9.1015625e-09 | -0.158 | 8.42e-09 | 8.22265625e-09 | -0.174 | 8.26e-09 | 8.06640625e-09 | -0.358 | 6.42e-09 | 6.26953125e-09 | -0.497 | 5.03e-09 | 4.912109375e-09
CGA3E2X8R2A103M080AA Equiv. C1608X8R2A103M for Auto | TDK | 1e-08 | 20 | 100 | X8R | 0603 | 1608 | 0.0008 | 0.0008 | 0.0016 | 1e-08 | 9.765625e-09 | 0.016 | 1.016e-08 | 9.921875e-09 | 0.02 | 1.02e-08 | 9.9609375e-09 | 0.029 | 1.029e-08 | 1.004883e-08 | 0.034 | 1.034e-08 | 1.009765625e-08 | 0.039 | 1.039e-08 | 1.014648e-08 | 0.04 | 1.04e-08 | 1.015625e-08 | 0.043 | 1.043e-08 | 1.018555e-08 | 0.044 | 1.044e-08 | 1.01953125e-08 | 0.041 | 1.041e-08 | 1.016602e-08 | 0.036 | 1.036e-08 | 1.01171875e-08 | 0.007 | 1.007e-08 | 9.833984375e-09 | 0.003 | 1.003e-08 | 9.794921875e-09 | -0.062 | 9.38e-09 | 9.16015625e-09 | -0.068 | 9.32e-09 | 9.1015625e-09 | -0.158 | 8.42e-09 | 8.22265625e-09 | -0.174 | 8.26e-09 | 8.06640625e-09 | -0.358 | 6.42e-09 | 6.26953125e-09 | -0.497 | 5.03e-09 | 4.912109375e-09
C1608X8R1H103K080AA | TDK | 1e-08 | 10 | 50 | X8R | 0603 | 1608 | 0.0008 | 0.0008 | 0.0016 | 1e-08 | 9.765625e-09 | 0.016 | 1.016e-08 | 9.921875e-09 | 0.02 | 1.02e-08 | 9.9609375e-09 | 0.029 | 1.029e-08 | 1.004883e-08 | 0.034 | 1.034e-08 | 1.009765625e-08 | 0.039 | 1.039e-08 | 1.014648e-08 | 0.04 | 1.04e-08 | 1.015625e-08 | 0.043 | 1.043e-08 | 1.018555e-08 | 0.044 | 1.044e-08 | 1.01953125e-08 | 0.041 | 1.041e-08 | 1.016602e-08 | 0.036 | 1.036e-08 | 1.01171875e-08 | 0.007 | 1.007e-08 | 9.833984375e-09 | 0.003 | 1.003e-08 | 9.794921875e-09 | -0.062 | 9.38e-09 | 9.16015625e-09 | -0.068 | 9.32e-09 | 9.1015625e-09 | -0.158 | 8.42e-09 | 8.22265625e-09 | -0.174 | 8.26e-09 | 8.06640625e-09 | -1 |  |  | -1
C1608X8R2A103K080AA | TDK | 1e-08 | 10 | 100 | X8R | 0603 | 1608 | 0.0008 | 0.0008 | 0.0016 | 1e-08 | 9.765625e-09 | 0.016 | 1.016e-08 | 9.921875e-09 | 0.02 | 1.02e-08 | 9.9609375e-09 | 0.029 | 1.029e-08 | 1.004883e-08 | 0.034 | 1.034e-08 | 1.009765625e-08 | 0.039 | 1.039e-08 | 1.014648e-08 | 0.04 | 1.04e-08 | 1.015625e-08 | 0.043 | 1.043e-08 | 1.018555e-08 | 0.044 | 1.044e-08 | 1.01953125e-08 | 0.041 | 1.041e-08 | 1.016602e-08 | 0.036 | 1.036e-08 | 1.01171875e-08 | 0.007 | 1.007e-08 | 9.833984375e-09 | 0.003 | 1.003e-08 | 9.794921875e-09 | -0.062 | 9.38e-09 | 9.16015625e-09 | -0.068 | 9.32e-09 | 9.1015625e-09 | -0.158 | 8.42e-09 | 8.22265625e-09 | -0.174 | 8.26e-09 | 8.06640625e-09 | -0.358 | 6.42e-09 | 6.26953125e-09 | -0.497 | 5.03e-09 | 4.912109375e-09
GCM216R72A153KA37 | Murata | 1.5e-08 | 10 | 100 | X7R | 0805 | 2012 | 0.0006 | 0.00125 | 0.002 | 1.5e-08 | 1e-08 | 0 | 1.5e-08 | 1e-08 | 0.006993007 | 1.51049e-08 | 1.006993e-08 | 0.006993007 | 1.51049e-08 | 1.006993e-08 | 0.006993007 | 1.51049e-08 | 1.006993e-08 | 0.006993007 | 1.51049e-08 | 1.006993e-08 | 0.006993007 | 1.51049e-08 | 1.006993e-08 | 0.006993007 | 1.51049e-08 | 1.006993e-08 | -0.006993007 | 1.48951e-08 | 9.93007e-09 | -0.006993007 | 1.48951e-08 | 9.93007e-09 | -0.02097902 | 1.468531e-08 | 9.79021e-09 | -0.04895105 | 1.426573e-08 | 9.51049e-09 | -0.05594406 | 1.416084e-08 | 9.440559e-09 | -0.1188811 | 1.321678e-08 | 8.811189e-09 | -0.1258741 | 1.311189e-08 | 8.741259e-09 | -0.2237762 | 1.164336e-08 | 7.762238e-09 | -0.2447552 | 1.132867e-08 | 7.552448e-09 | -0.4370629 | 8.444056e-09 | 5.629371e-09 | -0.5706294 | 6.440559e-09 | 4.293706e-09
885012209040 | Würth | 6.8e-08 | 10 | 50 | X7R | 1210 | 3225 | 0.00095 | 0.0025 | 0.0032 | 6.8e-08 | 8.947368e-09 | -0.000752 | 6.7952e-08 | 8.941053e-09 | -0.00094 | 6.794e-08 | 8.939474e-09 | -0.00235 | 6.785e-08 | 8.927632e-09 | -0.003102 | 6.7802e-08 | 8.921316e-09 | -0.00376 | 6.776e-08 | 8.915789e-09 | -0.0047 | 6.77e-08 | 8.907895e-09 | 0.001358 | 6.8116e-08 | 8.962632e-09 | 0.0186 | 6.93e-08 | 9.118421e-09 | 0.01708 | 6.918e-08 | 9.102632e-09 | 0.010906 | 6.874e-08 | 9.044737e-09 | -0.031494 | 6.586e-08 | 8.665789e-09 | -0.0382 | 6.54e-08 | 8.605263e-09 | -0.131 | 5.91e-08 | 7.776316e-09 | -0.142 | 5.836e-08 | 7.678947e-09 | -0.2746 | 4.932e-08 | 6.489474e-09 | -0.297 | 4.78e-08 | 6.289474e-09 |  |  | 0 |  |  | 0
GCM31C5C1H823FA16 | Murata | 8.2e-08 | 1 | 50 | C0G | 1206 | 3216 | 0.0016 | 0.0016 | 0.0032 | 8.2e-08 | 1.000977e-08 | 0 | 8.2e-08 | 1.000977e-08 | 0 | 8.2e-08 | 1.000977e-08 | 0 | 8.2e-08 | 1.000977e-08 | 0 | 8.2e-08 | 1.000977e-08 | 0 | 8.2e-08 | 1.000977e-08 | 0 | 8.2e-08 | 1.000977e-08 | 0 | 8.2e-08 | 1.000977e-08 | 0 | 8.2e-08 | 1.000977e-08 | 0 | 8.2e-08 | 1.000977e-08 | 0 | 8.2e-08 | 1.000977e-08 | 0 | 8.2e-08 | 1.000977e-08 | 0 | 8.2e-08 | 1.000977e-08 | 0 | 8.2e-08 | 1.000977e-08 | 0 | 8.2e-08 | 1.000977e-08 | 0 | 8.2e-08 | 1.000977e-08 | 0 | 8.2e-08 | 1.000977e-08 | -1 | 0 | 0 | -1 | 0 | 0
GCM31C5C1H823GA16 | Murata | 8.2e-08 | 2 | 50 | C0G | 1206 | 3216 | 0.0016 | 0.0016 | 0.0032 | 8.2e-08 | 1.000977e-08 | 0 | 8.2e-08 | 1.000977e-08 | 0 | 8.2e-08 | 1.000977e-08 | 0 | 8.2e-08 | 1.000977e-08 | 0 | 8.2e-08 | 1.000977e-08 | 0 | 8.2e-08 | 1.000977e-08 | 0 | 8.2e-08 | 1.000977e-08 | 0 | 8.2e-08 | 1.000977e-08 | 0 | 8.2e-08 | 1.000977e-08 | 0 | 8.2e-08 | 1.000977e-08 | 0 | 8.2e-08 | 1.000977e-08 | 0 | 8.2e-08 | 1.000977e-08 | 0 | 8.2e-08 | 1.000977e-08 | 0 | 8.2e-08 | 1.000977e-08 | 0 | 8.2e-08 | 1.000977e-08 | 0 | 8.2e-08 | 1.000977e-08 | 0 | 8.2e-08 | 1.000977e-08 | -1 | 0 | 0 | -1 | 0 | 0
GCM31C5C1H823JA16 | Murata | 8.2e-08 | 5 | 50 | C0G | 1206 | 3216 | 0.0016 | 0.0016 | 0.0032 | 8.2e-08 | 1.000977e-08 | 0 | 8.2e-08 | 1.000977e-08 | 0 | 8.2e-08 | 1.000977e-08 | 0 | 8.2e-08 | 1.000977e-08 | 0 | 8.2e-08 | 1.000977e-08 | 0 | 8.2e-08 | 1.000977e-08 | 0 | 8.2e-08 | 1.000977e-08 | 0 | 8.2e-08 | 1.000977e-08 | 0 | 8.2e-08 | 1.000977e-08 | 0 | 8.2e-08 | 1.000977e-08 | 0 | 8.2e-08 | 1.000977e-08 | 0 | 8.2e-08 | 1.000977e-08 | 0 | 8.2e-08 | 1.000977e-08 | 0 | 8.2e-08 | 1.000977e-08 | 0 | 8.2e-08 | 1.000977e-08 | 0 | 8.2e-08 | 1.000977e-08 | 0 | 8.2e-08 | 1.000977e-08 | -1 | 0 | 0 | -1 | 0 | 0
GCM31C5C2A823JE02 | Murata | 8.2e-08 | 5 | 100 | C0G | 1206 | 3216 | 0.0016 | 0.0016 | 0.0032 | 8.2e-08 | 1.000977e-08 | 0 | 8.2e-08 | 1.000977e-08 | 0 | 8.2e-08 | 1.000977e-08 | 0 | 8.2e-08 | 1.000977e-08 | 0 | 8.2e-08 | 1.000977e-08 | 0 | 8.2e-08 | 1.000977e-08 | 0 | 8.2e-08 | 1.000977e-08 | 0 | 8.2e-08 | 1.000977e-08 | 0 | 8.2e-08 | 1.000977e-08 | 0 | 8.2e-08 | 1.000977e-08 | 0 | 8.2e-08 | 1.000977e-08 | 0 | 8.2e-08 | 1.000977e-08 | 0 | 8.2e-08 | 1.000977e-08 | 0 | 8.2e-08 | 1.000977e-08 | 0 | 8.2e-08 | 1.000977e-08 | 0 | 8.2e-08 | 1.000977e-08 | 0 | 8.2e-08 | 1.000977e-08 | 0 | 8.2e-08 | 1.000977e-08 | 0 | 8.2e-08 | 1.000977e-08
GRM31C5C1H823JA01 | Murata | 8.2e-08 | 5 | 50 | C0G | 1206 | 3216 | 0.0016 | 0.0016 | 0.0032 | 8.2e-08 | 1.000977e-08 | 0 | 8.2e-08 | 1.000977e-08 | 0 | 8.2e-08 | 1.000977e-08 | 0 | 8.2e-08 | 1.000977e-08 | 0 | 8.2e-08 | 1.000977e-08 | 0 | 8.2e-08 | 1.000977e-08 | 0 | 8.2e-08 | 1.000977e-08 | 0 | 8.2e-08 | 1.000977e-08 | 0 | 8.2e-08 | 1.000977e-08 | 0 | 8.2e-08 | 1.000977e-08 | 0 | 8.2e-08 | 1.000977e-08 | 0 | 8.2e-08 | 1.000977e-08 | 0 | 8.2e-08 | 1.000977e-08 | 0 | 8.2e-08 | 1.000977e-08 | 0 | 8.2e-08 | 1.000977e-08 | 0 | 8.2e-08 | 1.000977e-08 | 0 | 8.2e-08 | 1.000977e-08 | -1 | 0 | 0 | -1 | 0 | 0
GRM31C5C2A823GA01 | Murata | 8.2e-08 | 2 | 100 | C0G | 1206 | 3216 | 0.0016 | 0.0016 | 0.0032 | 8.2e-08 | 1.000977e-08 | 0 | 8.2e-08 | 1.000977e-08 | 0 | 8.2e-08 | 1.000977e-08 | 0 | 8.2e-08 | 1.000977e-08 | 0 | 8.2e-08 | 1.000977e-08 | 0 | 8.2e-08 | 1.000977e-08 | 0 | 8.2e-08 | 1.000977e-08 | 0 | 8.2e-08 | 1.000977e-08 | 0 | 8.2e-08 | 1.000977e-08 | 0 | 8.2e-08 | 1.000977e-08 | 0 | 8.2e-08 | 1.000977e-08 | 0 | 8.2e-08 | 1.000977e-08 | 0 | 8.2e-08 | 1.000977e-08 | 0 | 8.2e-08 | 1.000977e-08 | 0 | 8.2e-08 | 1.000977e-08 | 0 | 8.2e-08 | 1.000977e-08 | 0 | 8.2e-08 | 1.000977e-08 | 0 | 8.2e-08 | 1.000977e-08 | 0 | 8.2e-08 | 1.000977e-08
GRM155R61A333KA01 | Murata | 3.3e-08 | 10 | 10 | X5R | 0402 | 1005 | 0.0005 | 0.0005 | 0.001 | 3.3e-08 | 1.32e-07 | 0.003144654 | 3.310377e-08 | 1.324151e-07 | 0.003144654 | 3.310377e-08 | 1.324151e-07 | -0.006289308 | 3.279245e-08 | 1.311698e-07 | -0.009433962 | 3.268868e-08 | 1.307547e-07 | -0.01572327 | 3.248113e-08 | 1.299245e-07 | -0.02515723 | 3.216981e-08 | 1.286792e-07 | -0.0408805 | 3.165094e-08 | 1.266038e-07 | -0.1037736 | 2.957547e-08 | 1.183019e-07 | -1 | 0 | 0 | -1 | 0 | 0 | -1 | 0 | 0 | -1 | 0 | 0 | -1 | 0 | 0 | -1 | 0 | 0 | -1 | 0 | 0 | -1 | 0 | 0 | -1 | 0 | 0 | -1 | 0 | 0
GRM31C5C2A823JA01 | Murata | 8.2e-08 | 5 | 100 | C0G | 1206 | 3216 | 0.0016 | 0.0016 | 0.0032 | 8.2e-08 | 1.000977e-08 | 0 | 8.2e-08 | 1.000977e-08 | 0 | 8.2e-08 | 1.000977e-08 | 0 | 8.2e-08 | 1.000977e-08 | 0 | 8.2e-08 | 1.000977e-08 | 0 | 8.2e-08 | 1.000977e-08 | 0 | 8.2e-08 | 1.000977e-08 | 0 | 8.2e-08 | 1.000977e-08 | 0 | 8.2e-08 | 1.000977e-08 | 0 | 8.2e-08 | 1.000977e-08 | 0 | 8.2e-08 | 1.000977e-08 | 0 | 8.2e-08 | 1.000977e-08 | 0 | 8.2e-08 | 1.000977e-08 | 0 | 8.2e-08 | 1.000977e-08 | 0 | 8.2e-08 | 1.000977e-08 | 0 | 8.2e-08 | 1.000977e-08 | 0 | 8.2e-08 | 1.000977e-08 | 0 | 8.2e-08 | 1.000977e-08 | 0 | 8.2e-08 | 1.000977e-08
GRT31C5C1H823JA02 | Murata | 8.2e-08 | 5 | 50 | C0G | 1206 | 3216 | 0.0016 | 0.0016 | 0.0032 | 8.2e-08 | 1.000977e-08 | 0 | 8.2e-08 | 1.000977e-08 | 0 | 8.2e-08 | 1.000977e-08 | 0 | 8.2e-08 | 1.000977e-08 | 0 | 8.2e-08 | 1.000977e-08 | 0 | 8.2e-08 | 1.000977e-08 | 0 | 8.2e-08 | 1.000977e-08 | 0 | 8.2e-08 | 1.000977e-08 | 0 | 8.2e-08 | 1.000977e-08 | 0 | 8.2e-08 | 1.000977e-08 | 0 | 8.2e-08 | 1.000977e-08 | 0 | 8.2e-08 | 1.000977e-08 | 0 | 8.2e-08 | 1.000977e-08 | 0 | 8.2e-08 | 1.000977e-08 | 0 | 8.2e-08 | 1.000977e-08 | 0 | 8.2e-08 | 1.000977e-08 | 0 | 8.2e-08 | 1.000977e-08 | -1 | 0 | 0 | -1 | 0 | 0
CGA4J2C0G1H333J125AD Equiv. C2012C0G1H333J for Auto | TDK | 3.3e-08 | 5 | 50 | C0G | 0805 | 2012 | 0.00125 | 0.00125 | 0.002 | 3.3e-08 | 1.056e-08 | 0 | 3.3e-08 | 1.056e-08 | 0 | 3.3e-08 | 1.056e-08 | 0 | 3.3e-08 | 1.056e-08 | 0 | 3.3e-08 | 1.056e-08 | 0 | 3.3e-08 | 1.056e-08 | 0 | 3.3e-08 | 1.056e-08 | 0 | 3.3e-08 | 1.056e-08 | 0 | 3.3e-08 | 1.056e-08 | 0 | 3.3e-08 | 1.056e-08 | 0 | 3.3e-08 | 1.056e-08 | 0 | 3.3e-08 | 1.056e-08 | 0 | 3.3e-08 | 1.056e-08 | 0 | 3.3e-08 | 1.056e-08 | 0 | 3.3e-08 | 1.056e-08 | 0 | 3.3e-08 | 1.056e-08 | 0 | 3.3e-08 | 1.056e-08 | -1 |  |  | -1
CGA4J1C0G2A333J125AE Equiv. C2012C0G2A333J for Auto | TDK | 3.3e-08 | 5 | 100 | C0G | 0805 | 2012 | 0.00125 | 0.00125 | 0.002 | 3.3e-08 | 1.056e-08 | 0 | 3.3e-08 | 1.056e-08 | 0 | 3.3e-08 | 1.056e-08 | 0 | 3.3e-08 | 1.056e-08 | 0 | 3.3e-08 | 1.056e-08 | 0 | 3.3e-08 | 1.056e-08 | 0 | 3.3e-08 | 1.056e-08 | 0 | 3.3e-08 | 1.056e-08 | 0 | 3.3e-08 | 1.056e-08 | 0 | 3.3e-08 | 1.056e-08 | 0 | 3.3e-08 | 1.056e-08 | 0 | 3.3e-08 | 1.056e-08 | 0 | 3.3e-08 | 1.056e-08 | 0 | 3.3e-08 | 1.056e-08 | 0 | 3.3e-08 | 1.056e-08 | 0 | 3.3e-08 | 1.056e-08 | 0 | 3.3e-08 | 1.056e-08 | 0 | 3.3e-08 | 1.056e-08 | 0 | 3.3e-08 | 1.056e-08
CGA4J2C0G1H333J125AE Equiv. C2012C0G1H333J for Auto | TDK | 3.3e-08 | 5 | 50 | C0G | 0805 | 2012 | 0.00125 | 0.00125 | 0.002 | 3.3e-08 | 1.056e-08 | 0 | 3.3e-08 | 1.056e-08 | 0 | 3.3e-08 | 1.056e-08 | 0 | 3.3e-08 | 1.056e-08 | 0 | 3.3e-08 | 1.056e-08 | 0 | 3.3e-08 | 1.056e-08 | 0 | 3.3e-08 | 1.056e-08 | 0 | 3.3e-08 | 1.056e-08 | 0 | 3.3e-08 | 1.056e-08 | 0 | 3.3e-08 | 1.056e-08 | 0 | 3.3e-08 | 1.056e-08 | 0 | 3.3e-08 | 1.056e-08 | 0 | 3.3e-08 | 1.056e-08 | 0 | 3.3e-08 | 1.056e-08 | 0 | 3.3e-08 | 1.056e-08 | 0 | 3.3e-08 | 1.056e-08 | 0 | 3.3e-08 | 1.056e-08 | -1 |  |  | -1
C2012C0G1H333J125AE | TDK | 3.3e-08 | 5 | 50 | C0G | 0805 | 2012 | 0.00125 | 0.00125 | 0.002 | 3.3e-08 | 1.056e-08 | 0 | 3.3e-08 | 1.056e-08 | 0 | 3.3e-08 | 1.056e-08 | 0 | 3.3e-08 | 1.056e-08 | 0 | 3.3e-08 | 1.056e-08 | 0 | 3.3e-08 | 1.056e-08 | 0 | 3.3e-08 | 1.056e-08 | 0 | 3.3e-08 | 1.056e-08 | 0 | 3.3e-08 | 1.056e-08 | 0 | 3.3e-08 | 1.056e-08 | 0 | 3.3e-08 | 1.056e-08 | 0 | 3.3e-08 | 1.056e-08 | 0 | 3.3e-08 | 1.056e-08 | 0 | 3.3e-08 | 1.056e-08 | 0 | 3.3e-08 | 1.056e-08 | 0 | 3.3e-08 | 1.056e-08 | 0 | 3.3e-08 | 1.056e-08 | -1 |  |  | -1
C2012C0G2A333J125AE | TDK | 3.3e-08 | 5 | 100 | C0G | 0805 | 2012 | 0.00125 | 0.00125 | 0.002 | 3.3e-08 | 1.056e-08 | 0 | 3.3e-08 | 1.056e-08 | 0 | 3.3e-08 | 1.056e-08 | 0 | 3.3e-08 | 1.056e-08 | 0 | 3.3e-08 | 1.056e-08 | 0 | 3.3e-08 | 1.056e-08 | 0 | 3.3e-08 | 1.056e-08 | 0 | 3.3e-08 | 1.056e-08 | 0 | 3.3e-08 | 1.056e-08 | 0 | 3.3e-08 | 1.056e-08 | 0 | 3.3e-08 | 1.056e-08 | 0 | 3.3e-08 | 1.056e-08 | 0 | 3.3e-08 | 1.056e-08 | 0 | 3.3e-08 | 1.056e-08 | 0 | 3.3e-08 | 1.056e-08 | 0 | 3.3e-08 | 1.056e-08 | 0 | 3.3e-08 | 1.056e-08 | 0 | 3.3e-08 | 1.056e-08 | 0 | 3.3e-08 | 1.056e-08
GCE188R71H103KA01 | Murata | 1e-08 | 10 | 50 | X7R | 0603 | 1608 | 0.0008 | 0.0008 | 0.0016 | 1e-08 | 9.765625e-09 | 0.004301075 | 1.004301e-08 | 9.807628e-09 | 0.004301075 | 1.004301e-08 | 9.807628e-09 | 0.008602151 | 1.008602e-08 | 9.84963e-09 | 0.009677419 | 1.009677e-08 | 9.860131e-09 | 0.009677419 | 1.009677e-08 | 9.860131e-09 | 0.009677419 | 1.009677e-08 | 9.860131e-09 | 0.008602151 | 1.008602e-08 | 9.84963e-09 | 0.002150538 | 1.002151e-08 | 9.786626e-09 | -0.002150538 | 9.978495e-09 | 9.744624e-09 | -0.01182796 | 9.88172e-09 | 9.650118e-09 | -0.03225806 | 9.677419e-09 | 9.450605e-09 | -0.03548387 | 9.645161e-09 | 9.419103e-09 | -0.07526882 | 9.247312e-09 | 9.030578e-09 | -0.07956989 | 9.204301e-09 | 8.988575e-09 | -0.1526882 | 8.473118e-09 | 8.27453e-09 | -0.1677419 | 8.322581e-09 | 8.12752e-09 | -1 | 0 | 0 | -1 | 0 | 0
GCE188R71H103MA01 | Murata | 1e-08 | 20 | 50 | X7R | 0603 | 1608 | 0.0008 | 0.0008 | 0.0016 | 1e-08 | 9.765625e-09 | 0.004301075 | 1.004301e-08 | 9.807628e-09 | 0.004301075 | 1.004301e-08 | 9.807628e-09 | 0.008602151 | 1.008602e-08 | 9.84963e-09 | 0.009677419 | 1.009677e-08 | 9.860131e-09 | 0.009677419 | 1.009677e-08 | 9.860131e-09 | 0.009677419 | 1.009677e-08 | 9.860131e-09 | 0.008602151 | 1.008602e-08 | 9.84963e-09 | 0.002150538 | 1.002151e-08 | 9.786626e-09 | -0.002150538 | 9.978495e-09 | 9.744624e-09 | -0.01182796 | 9.88172e-09 | 9.650118e-09 | -0.03225806 | 9.677419e-09 | 9.450605e-09 | -0.03548387 | 9.645161e-09 | 9.419103e-09 | -0.07526882 | 9.247312e-09 | 9.030578e-09 | -0.07956989 | 9.204301e-09 | 8.988575e-09 | -0.1526882 | 8.473118e-09 | 8.27453e-09 | -0.1677419 | 8.322581e-09 | 8.12752e-09 | -1 | 0 | 0 | -1 | 0 | 0
GCE188R72A103KA01 | Murata | 1e-08 | 10 | 100 | X7R | 0603 | 1608 | 0.0008 | 0.0008 | 0.0016 | 1e-08 | 9.765625e-09 | 0.004301075 | 1.004301e-08 | 9.807628e-09 | 0.004301075 | 1.004301e-08 | 9.807628e-09 | 0.008602151 | 1.008602e-08 | 9.84963e-09 | 0.009677419 | 1.009677e-08 | 9.860131e-09 | 0.009677419 | 1.009677e-08 | 9.860131e-09 | 0.009677419 | 1.009677e-08 | 9.860131e-09 | 0.008602151 | 1.008602e-08 | 9.84963e-09 | 0.002150538 | 1.002151e-08 | 9.786626e-09 | -0.002150538 | 9.978495e-09 | 9.744624e-09 | -0.01182796 | 9.88172e-09 | 9.650118e-09 | -0.03225806 | 9.677419e-09 | 9.450605e-09 | -0.03548387 | 9.645161e-09 | 9.419103e-09 | -0.07526882 | 9.247312e-09 | 9.030578e-09 | -0.07956989 | 9.204301e-09 | 8.988575e-09 | -0.1526882 | 8.473118e-09 | 8.27453e-09 | -0.1677419 | 8.322581e-09 | 8.12752e-09 | -0.3569892 | 6.430108e-09 | 6.279402e-09 | -0.5107527 | 4.892473e-09 | 4.777806e-09
GCE188R72A103MA01 | Murata | 1e-08 | 20 | 100 | X7R | 0603 | 1608 | 0.0008 | 0.0008 | 0.0016 | 1e-08 | 9.765625e-09 | 0.004301075 | 1.004301e-08 | 9.807628e-09 | 0.004301075 | 1.004301e-08 | 9.807628e-09 | 0.008602151 | 1.008602e-08 | 9.84963e-09 | 0.009677419 | 1.009677e-08 | 9.860131e-09 | 0.009677419 | 1.009677e-08 | 9.860131e-09 | 0.009677419 | 1.009677e-08 | 9.860131e-09 | 0.008602151 | 1.008602e-08 | 9.84963e-09 | 0.002150538 | 1.002151e-08 | 9.786626e-09 | -0.002150538 | 9.978495e-09 | 9.744624e-09 | -0.01182796 | 9.88172e-09 | 9.650118e-09 | -0.03225806 | 9.677419e-09 | 9.450605e-09 | -0.03548387 | 9.645161e-09 | 9.419103e-09 | -0.07526882 | 9.247312e-09 | 9.030578e-09 | -0.07956989 | 9.204301e-09 | 8.988575e-09 | -0.1526882 | 8.473118e-09 | 8.27453e-09 | -0.1677419 | 8.322581e-09 | 8.12752e-09 | -0.3569892 | 6.430108e-09 | 6.279402e-09 | -0.5107527 | 4.892473e-09 | 4.777806e-09
GCM31M5C1H563FA16 | Murata | 5.6e-08 | 1 | 50 | C0G | 1206 | 3216 | 0.00115 | 0.0016 | 0.0032 | 5.6e-08 | 9.51087e-09 | 0 | 5.6e-08 | 9.51087e-09 | 0 | 5.6e-08 | 9.51087e-09 | 0 | 5.6e-08 | 9.51087e-09 | 0 | 5.6e-08 | 9.51087e-09 | 0 | 5.6e-08 | 9.51087e-09 | 0 | 5.6e-08 | 9.51087e-09 | 0 | 5.6e-08 | 9.51087e-09 | 0 | 5.6e-08 | 9.51087e-09 | 0 | 5.6e-08 | 9.51087e-09 | 0 | 5.6e-08 | 9.51087e-09 | 0 | 5.6e-08 | 9.51087e-09 | 0 | 5.6e-08 | 9.51087e-09 | 0 | 5.6e-08 | 9.51087e-09 | 0 | 5.6e-08 | 9.51087e-09 | 0 | 5.6e-08 | 9.51087e-09 | 0 | 5.6e-08 | 9.51087e-09 | -1 | 0 | 0 | -1 | 0 | 0
GCM31M5C1H563JA16 | Murata | 5.6e-08 | 5 | 50 | C0G | 1206 | 3216 | 0.00115 | 0.0016 | 0.0032 | 5.6e-08 | 9.51087e-09 | 0 | 5.6e-08 | 9.51087e-09 | 0 | 5.6e-08 | 9.51087e-09 | 0 | 5.6e-08 | 9.51087e-09 | 0 | 5.6e-08 | 9.51087e-09 | 0 | 5.6e-08 | 9.51087e-09 | 0 | 5.6e-08 | 9.51087e-09 | 0 | 5.6e-08 | 9.51087e-09 | 0 | 5.6e-08 | 9.51087e-09 | 0 | 5.6e-08 | 9.51087e-09 | 0 | 5.6e-08 | 9.51087e-09 | 0 | 5.6e-08 | 9.51087e-09 | 0 | 5.6e-08 | 9.51087e-09 | 0 | 5.6e-08 | 9.51087e-09 | 0 | 5.6e-08 | 9.51087e-09 | 0 | 5.6e-08 | 9.51087e-09 | 0 | 5.6e-08 | 9.51087e-09 | -1 | 0 | 0 | -1 | 0 | 0
GRM31M5C1H563JA01 | Murata | 5.6e-08 | 5 | 50 | C0G | 1206 | 3216 | 0.00115 | 0.0016 | 0.0032 | 5.6e-08 | 9.51087e-09 | 0 | 5.6e-08 | 9.51087e-09 | 0 | 5.6e-08 | 9.51087e-09 | 0 | 5.6e-08 | 9.51087e-09 | 0 | 5.6e-08 | 9.51087e-09 | 0 | 5.6e-08 | 9.51087e-09 | 0 | 5.6e-08 | 9.51087e-09 | 0 | 5.6e-08 | 9.51087e-09 | 0 | 5.6e-08 | 9.51087e-09 | 0 | 5.6e-08 | 9.51087e-09 | 0 | 5.6e-08 | 9.51087e-09 | 0 | 5.6e-08 | 9.51087e-09 | 0 | 5.6e-08 | 9.51087e-09 | 0 | 5.6e-08 | 9.51087e-09 | 0 | 5.6e-08 | 9.51087e-09 | 0 | 5.6e-08 | 9.51087e-09 | 0 | 5.6e-08 | 9.51087e-09 | -1 | 0 | 0 | -1 | 0 | 0
GRM31M5C2A563JA01 | Murata | 5.6e-08 | 5 | 100 | C0G | 1206 | 3216 | 0.00115 | 0.0016 | 0.0032 | 5.6e-08 | 9.51087e-09 | 0 | 5.6e-08 | 9.51087e-09 | 0 | 5.6e-08 | 9.51087e-09 | 0 | 5.6e-08 | 9.51087e-09 | 0 | 5.6e-08 | 9.51087e-09 | 0 | 5.6e-08 | 9.51087e-09 | 0 | 5.6e-08 | 9.51087e-09 | 0 | 5.6e-08 | 9.51087e-09 | 0 | 5.6e-08 | 9.51087e-09 | 0 | 5.6e-08 | 9.51087e-09 | 0 | 5.6e-08 | 9.51087e-09 | 0 | 5.6e-08 | 9.51087e-09 | 0 | 5.6e-08 | 9.51087e-09 | 0 | 5.6e-08 | 9.51087e-09 | 0 | 5.6e-08 | 9.51087e-09 | 0 | 5.6e-08 | 9.51087e-09 | 0 | 5.6e-08 | 9.51087e-09 | 0 | 5.6e-08 | 9.51087e-09 | 0 | 5.6e-08 | 9.51087e-09
CGA3E2X7R1H103K080AA Equiv. C1608X7R1H103K for Auto | TDK | 1e-08 | 10 | 50 | X7R | 0603 | 1608 | 0.0008 | 0.0008 | 0.0016 | 1e-08 | 9.765625e-09 | 0.007 | 1.007e-08 | 9.833984375e-09 | 0.008 | 1.008e-08 | 9.84375e-09 | 0.008 | 1.008e-08 | 9.84375e-09 | 0.008 | 1.008e-08 | 9.84375e-09 | 0.006 | 1.006e-08 | 9.82421875e-09 | 0.006 | 1.006e-08 | 9.82421875e-09 | 0.006 | 1.006e-08 | 9.82421875e-09 | 0 | 1e-08 | 9.765625e-09 | -0.005 | 9.95e-09 | 9.716796875e-09 | -0.018 | 9.82e-09 | 9.58984375e-09 | -0.053 | 9.47e-09 | 9.248046875e-09 | -0.058 | 9.42e-09 | 9.19921875e-09 | -0.131 | 8.69e-09 | 8.486328125e-09 | -0.138 | 8.62e-09 | 8.41796875e-09 | -0.23 | 7.7e-09 | 7.51953125e-09 | -0.245 | 7.55e-09 | 7.373046875e-09 | -1 |  |  | -1
885012208012 | Würth | 6.8e-07 | 10 | 10 | X7R | 1206 | 3216 | 0.00115 | 0.0016 | 0.0032 | 6.8e-07 | 1.154891e-07 | 0.01104 | 6.872e-07 | 1.16712e-07 | 0.0138 | 6.89e-07 | 1.170177e-07 | 0.03465 | 7.035e-07 | 1.194803e-07 | 0.03854 | 7.063e-07 | 1.199558e-07 | 0.0398 | 7.07e-07 | 1.200747e-07 | 0.0387 | 7.06e-07 | 1.199049e-07 | 0.03368 | 7.028e-07 | 1.193614e-07 | 0.00377 | 6.83e-07 | 1.159986e-07 |  |  | 0 |  |  | 0 |  |  | 0 |  |  | 0 |  |  | 0 |  |  | 0 |  |  | 0 |  |  | 0 |  |  | 0 |  |  | 0
CGA3E2X7R1H103M080AA Equiv. C1608X7R1H103M for Auto | TDK | 1e-08 | 20 | 50 | X7R | 0603 | 1608 | 0.0008 | 0.0008 | 0.0016 | 1e-08 | 9.765625e-09 | 0.007 | 1.007e-08 | 9.833984375e-09 | 0.008 | 1.008e-08 | 9.84375e-09 | 0.008 | 1.008e-08 | 9.84375e-09 | 0.008 | 1.008e-08 | 9.84375e-09 | 0.006 | 1.006e-08 | 9.82421875e-09 | 0.006 | 1.006e-08 | 9.82421875e-09 | 0.006 | 1.006e-08 | 9.82421875e-09 | 0 | 1e-08 | 9.765625e-09 | -0.005 | 9.95e-09 | 9.716796875e-09 | -0.018 | 9.82e-09 | 9.58984375e-09 | -0.053 | 9.47e-09 | 9.248046875e-09 | -0.058 | 9.42e-09 | 9.19921875e-09 | -0.131 | 8.69e-09 | 8.486328125e-09 | -0.138 | 8.62e-09 | 8.41796875e-09 | -0.23 | 7.7e-09 | 7.51953125e-09 | -0.245 | 7.55e-09 | 7.373046875e-09 | -1 |  |  | -1
C1608X5R1H103K080AA | TDK | 1e-08 | 10 | 50 | X5R | 0603 | 1608 | 0.0008 | 0.0008 | 0.0016 | 1e-08 | 9.765625e-09 | 0.007 | 1.007e-08 | 9.833984375e-09 | 0.008 | 1.008e-08 | 9.84375e-09 | 0.008 | 1.008e-08 | 9.84375e-09 | 0.008 | 1.008e-08 | 9.84375e-09 | 0.006 | 1.006e-08 | 9.82421875e-09 | 0.006 | 1.006e-08 | 9.82421875e-09 | 0.006 | 1.006e-08 | 9.82421875e-09 | 0 | 1e-08 | 9.765625e-09 | -0.005 | 9.95e-09 | 9.716796875e-09 | -0.018 | 9.82e-09 | 9.58984375e-09 | -0.053 | 9.47e-09 | 9.248046875e-09 | -0.058 | 9.42e-09 | 9.19921875e-09 | -0.131 | 8.69e-09 | 8.486328125e-09 | -0.138 | 8.62e-09 | 8.41796875e-09 | -0.23 | 7.7e-09 | 7.51953125e-09 | -0.245 | 7.55e-09 | 7.373046875e-09 | -1 |  |  | -1
C1608X7R1H103K080AA | TDK | 1e-08 | 10 | 50 | X7R | 0603 | 1608 | 0.0008 | 0.0008 | 0.0016 | 1e-08 | 9.765625e-09 | 0.007 | 1.007e-08 | 9.833984375e-09 | 0.008 | 1.008e-08 | 9.84375e-09 | 0.008 | 1.008e-08 | 9.84375e-09 | 0.008 | 1.008e-08 | 9.84375e-09 | 0.006 | 1.006e-08 | 9.82421875e-09 | 0.006 | 1.006e-08 | 9.82421875e-09 | 0.006 | 1.006e-08 | 9.82421875e-09 | 0 | 1e-08 | 9.765625e-09 | -0.005 | 9.95e-09 | 9.716796875e-09 | -0.018 | 9.82e-09 | 9.58984375e-09 | -0.053 | 9.47e-09 | 9.248046875e-09 | -0.058 | 9.42e-09 | 9.19921875e-09 | -0.131 | 8.69e-09 | 8.486328125e-09 | -0.138 | 8.62e-09 | 8.41796875e-09 | -0.23 | 7.7e-09 | 7.51953125e-09 | -0.245 | 7.55e-09 | 7.373046875e-09 | -1 |  |  | -1
GRM188R72A103KA01 | Murata | 1e-08 | 10 | 100 | X7R | 0603 | 1608 | 0.0008 | 0.0008 | 0.0016 | 1e-08 | 9.765625e-09 | 0.004115226 | 1.004115e-08 | 9.805813e-09 | 0.005144033 | 1.005144e-08 | 9.81586e-09 | 0.007201646 | 1.007202e-08 | 9.835954e-09 | 0.007201646 | 1.007202e-08 | 9.835954e-09 | 0.007201646 | 1.007202e-08 | 9.835954e-09 | 0.005144033 | 1.005144e-08 | 9.81586e-09 | 0.00308642 | 1.003086e-08 | 9.795766e-09 | -0.005144033 | 9.94856e-09 | 9.71539e-09 | -0.01028807 | 9.897119e-09 | 9.665156e-09 | -0.02160494 | 9.783951e-09 | 9.554639e-09 | -0.05658436 | 9.434156e-09 | 9.213043e-09 | -0.0617284 | 9.382716e-09 | 9.162809e-09 | -0.1306584 | 8.693416e-09 | 8.489664e-09 | -0.1388889 | 8.611111e-09 | 8.409288e-09 | -0.2427984 | 7.572016e-09 | 7.394547e-09 | -0.2602881 | 7.397119e-09 | 7.223749e-09 | -0.4588477 | 5.411523e-09 | 5.28469e-09 | -0.5895062 | 4.104938e-09 | 4.008729e-09
GRM188R72A103MA01 | Murata | 1e-08 | 20 | 100 | X7R | 0603 | 1608 | 0.0008 | 0.0008 | 0.0016 | 1e-08 | 9.765625e-09 | 0.004115226 | 1.004115e-08 | 9.805813e-09 | 0.005144033 | 1.005144e-08 | 9.81586e-09 | 0.007201646 | 1.007202e-08 | 9.835954e-09 | 0.007201646 | 1.007202e-08 | 9.835954e-09 | 0.007201646 | 1.007202e-08 | 9.835954e-09 | 0.005144033 | 1.005144e-08 | 9.81586e-09 | 0.00308642 | 1.003086e-08 | 9.795766e-09 | -0.005144033 | 9.94856e-09 | 9.71539e-09 | -0.01028807 | 9.897119e-09 | 9.665156e-09 | -0.02160494 | 9.783951e-09 | 9.554639e-09 | -0.05658436 | 9.434156e-09 | 9.213043e-09 | -0.0617284 | 9.382716e-09 | 9.162809e-09 | -0.1306584 | 8.693416e-09 | 8.489664e-09 | -0.1388889 | 8.611111e-09 | 8.409288e-09 | -0.2427984 | 7.572016e-09 | 7.394547e-09 | -0.2602881 | 7.397119e-09 | 7.223749e-09 | -0.4588477 | 5.411523e-09 | 5.28469e-09 | -0.5895062 | 4.104938e-09 | 4.008729e-09
CGA3E2X7R2A103K080AA Equiv. C1608X7R2A103K for Auto | TDK | 1e-08 | 10 | 100 | X7R | 0603 | 1608 | 0.0008 | 0.0008 | 0.0016 | 1e-08 | 9.765625e-09 | 0.003 | 1.003e-08 | 9.794921875e-09 | 0.004 | 1.004e-08 | 9.8046875e-09 | 0.005 | 1.005e-08 | 9.814453125e-09 | 0.005 | 1.005e-08 | 9.814453125e-09 | 0.005 | 1.005e-08 | 9.814453125e-09 | 0.004 | 1.004e-08 | 9.8046875e-09 | 0.003 | 1.003e-08 | 9.794921875e-09 | -0.004 | 9.96e-09 | 9.7265625e-09 | -0.011 | 9.89e-09 | 9.658203125e-09 | -0.024 | 9.76e-09 | 9.53125e-09 | -0.069 | 9.31e-09 | 9.091796875e-09 | -0.075 | 9.25e-09 | 9.033203125e-09 | -0.153 | 8.47e-09 | 8.271484375e-09 | -0.161 | 8.39e-09 | 8.193359375e-09 | -0.263 | 7.37e-09 | 7.197265625e-09 | -0.28 | 7.2e-09 | 7.03125e-09 | -0.477 | 5.23e-09 | 5.107421875e-09 | -0.615 | 3.85e-09 | 3.759765625e-09
CGA3E2X7R2A103M080AA Equiv. C1608X7R2A103M for Auto | TDK | 1e-08 | 20 | 100 | X7R | 0603 | 1608 | 0.0008 | 0.0008 | 0.0016 | 1e-08 | 9.765625e-09 | 0.003 | 1.003e-08 | 9.794921875e-09 | 0.004 | 1.004e-08 | 9.8046875e-09 | 0.005 | 1.005e-08 | 9.814453125e-09 | 0.005 | 1.005e-08 | 9.814453125e-09 | 0.005 | 1.005e-08 | 9.814453125e-09 | 0.004 | 1.004e-08 | 9.8046875e-09 | 0.003 | 1.003e-08 | 9.794921875e-09 | -0.004 | 9.96e-09 | 9.7265625e-09 | -0.011 | 9.89e-09 | 9.658203125e-09 | -0.024 | 9.76e-09 | 9.53125e-09 | -0.069 | 9.31e-09 | 9.091796875e-09 | -0.075 | 9.25e-09 | 9.033203125e-09 | -0.153 | 8.47e-09 | 8.271484375e-09 | -0.161 | 8.39e-09 | 8.193359375e-09 | -0.263 | 7.37e-09 | 7.197265625e-09 | -0.28 | 7.2e-09 | 7.03125e-09 | -0.477 | 5.23e-09 | 5.107421875e-09 | -0.615 | 3.85e-09 | 3.759765625e-09
C1608X7R2A103K080AA | TDK | 1e-08 | 10 | 100 | X7R | 0603 | 1608 | 0.0008 | 0.0008 | 0.0016 | 1e-08 | 9.765625e-09 | 0.003 | 1.003e-08 | 9.794921875e-09 | 0.004 | 1.004e-08 | 9.8046875e-09 | 0.005 | 1.005e-08 | 9.814453125e-09 | 0.005 | 1.005e-08 | 9.814453125e-09 | 0.005 | 1.005e-08 | 9.814453125e-09 | 0.004 | 1.004e-08 | 9.8046875e-09 | 0.003 | 1.003e-08 | 9.794921875e-09 | -0.004 | 9.96e-09 | 9.7265625e-09 | -0.011 | 9.89e-09 | 9.658203125e-09 | -0.024 | 9.76e-09 | 9.53125e-09 | -0.069 | 9.31e-09 | 9.091796875e-09 | -0.075 | 9.25e-09 | 9.033203125e-09 | -0.153 | 8.47e-09 | 8.271484375e-09 | -0.161 | 8.39e-09 | 8.193359375e-09 | -0.263 | 7.37e-09 | 7.197265625e-09 | -0.28 | 7.2e-09 | 7.03125e-09 | -0.477 | 5.23e-09 | 5.107421875e-09 | -0.615 | 3.85e-09 | 3.759765625e-09
CGA3EAC0G2A103J080AC | TDK | 1e-08 | 5 | 100 | C0G | 0603 | 1608 | 0.0008 | 0.0008 | 0.0016 | 1e-08 | 9.765625e-09 | 0 | 1e-08 | 9.765625e-09 | 0 | 1e-08 | 9.765625e-09 | 0 | 1e-08 | 9.765625e-09 | 0 | 1e-08 | 9.765625e-09 | 0 | 1e-08 | 9.765625e-09 | 0 | 1e-08 | 9.765625e-09 | 0 | 1e-08 | 9.765625e-09 | 0 | 1e-08 | 9.765625e-09 | 0 | 1e-08 | 9.765625e-09 | 0 | 1e-08 | 9.765625e-09 | 0 | 1e-08 | 9.765625e-09 | 0 | 1e-08 | 9.765625e-09 | 0 | 1e-08 | 9.765625e-09 | 0 | 1e-08 | 9.765625e-09 | 0 | 1e-08 | 9.765625e-09 | 0 | 1e-08 | 9.765625e-09 | 0 | 1e-08 | 9.765625e-09 | 0 | 1e-08 | 9.765625e-09
CGA3EANP02A103J080AC | TDK | 1e-08 | 5 | 100 | NP0 | 0603 | 1608 | 0.0008 | 0.0008 | 0.0016 | 1e-08 | 9.765625e-09 | 0 | 1e-08 | 9.765625e-09 | 0 | 1e-08 | 9.765625e-09 | 0 | 1e-08 | 9.765625e-09 | 0 | 1e-08 | 9.765625e-09 | 0 | 1e-08 | 9.765625e-09 | 0 | 1e-08 | 9.765625e-09 | 0 | 1e-08 | 9.765625e-09 | 0 | 1e-08 | 9.765625e-09 | 0 | 1e-08 | 9.765625e-09 | 0 | 1e-08 | 9.765625e-09 | 0 | 1e-08 | 9.765625e-09 | 0 | 1e-08 | 9.765625e-09 | 0 | 1e-08 | 9.765625e-09 | 0 | 1e-08 | 9.765625e-09 | 0 | 1e-08 | 9.765625e-09 | 0 | 1e-08 | 9.765625e-09 | 0 | 1e-08 | 9.765625e-09 | 0 | 1e-08 | 9.765625e-09
CGA3E2C0G1H103J080AA Equiv. C1608C0G1H103J for Auto | TDK | 1e-08 | 5 | 50 | C0G | 0603 | 1608 | 0.0008 | 0.0008 | 0.0016 | 1e-08 | 9.765625e-09 | 0 | 1e-08 | 9.765625e-09 | 0 | 1e-08 | 9.765625e-09 | 0 | 1e-08 | 9.765625e-09 | 0 | 1e-08 | 9.765625e-09 | 0 | 1e-08 | 9.765625e-09 | 0 | 1e-08 | 9.765625e-09 | 0 | 1e-08 | 9.765625e-09 | 0 | 1e-08 | 9.765625e-09 | 0 | 1e-08 | 9.765625e-09 | 0 | 1e-08 | 9.765625e-09 | 0 | 1e-08 | 9.765625e-09 | 0 | 1e-08 | 9.765625e-09 | 0 | 1e-08 | 9.765625e-09 | 0 | 1e-08 | 9.765625e-09 | 0 | 1e-08 | 9.765625e-09 | 0 | 1e-08 | 9.765625e-09 | -1 |  |  | -1
CGA3E2NP01H103J080AA Equiv. C1608NP01H103J for Auto | TDK | 1e-08 | 5 | 50 | NP0 | 0603 | 1608 | 0.0008 | 0.0008 | 0.0016 | 1e-08 | 9.765625e-09 | 0 | 1e-08 | 9.765625e-09 | 0 | 1e-08 | 9.765625e-09 | 0 | 1e-08 | 9.765625e-09 | 0 | 1e-08 | 9.765625e-09 | 0 | 1e-08 | 9.765625e-09 | 0 | 1e-08 | 9.765625e-09 | 0 | 1e-08 | 9.765625e-09 | 0 | 1e-08 | 9.765625e-09 | 0 | 1e-08 | 9.765625e-09 | 0 | 1e-08 | 9.765625e-09 | 0 | 1e-08 | 9.765625e-09 | 0 | 1e-08 | 9.765625e-09 | 0 | 1e-08 | 9.765625e-09 | 0 | 1e-08 | 9.765625e-09 | 0 | 1e-08 | 9.765625e-09 | 0 | 1e-08 | 9.765625e-09 | -1 |  |  | -1
CGA3E1C0G2A103J080AC Equiv. C1608C0G2A103J for Auto | TDK | 1e-08 | 5 | 100 | C0G | 0603 | 1608 | 0.0008 | 0.0008 | 0.0016 | 1e-08 | 9.765625e-09 | 0 | 1e-08 | 9.765625e-09 | 0 | 1e-08 | 9.765625e-09 | 0 | 1e-08 | 9.765625e-09 | 0 | 1e-08 | 9.765625e-09 | 0 | 1e-08 | 9.765625e-09 | 0 | 1e-08 | 9.765625e-09 | 0 | 1e-08 | 9.765625e-09 | 0 | 1e-08 | 9.765625e-09 | 0 | 1e-08 | 9.765625e-09 | 0 | 1e-08 | 9.765625e-09 | 0 | 1e-08 | 9.765625e-09 | 0 | 1e-08 | 9.765625e-09 | 0 | 1e-08 | 9.765625e-09 | 0 | 1e-08 | 9.765625e-09 | 0 | 1e-08 | 9.765625e-09 | 0 | 1e-08 | 9.765625e-09 | 0 | 1e-08 | 9.765625e-09 | 0 | 1e-08 | 9.765625e-09
C1608C0G1H103J080AA | TDK | 1e-08 | 5 | 50 | C0G | 0603 | 1608 | 0.0008 | 0.0008 | 0.0016 | 1e-08 | 9.765625e-09 | 0 | 1e-08 | 9.765625e-09 | 0 | 1e-08 | 9.765625e-09 | 0 | 1e-08 | 9.765625e-09 | 0 | 1e-08 | 9.765625e-09 | 0 | 1e-08 | 9.765625e-09 | 0 | 1e-08 | 9.765625e-09 | 0 | 1e-08 | 9.765625e-09 | 0 | 1e-08 | 9.765625e-09 | 0 | 1e-08 | 9.765625e-09 | 0 | 1e-08 | 9.765625e-09 | 0 | 1e-08 | 9.765625e-09 | 0 | 1e-08 | 9.765625e-09 | 0 | 1e-08 | 9.765625e-09 | 0 | 1e-08 | 9.765625e-09 | 0 | 1e-08 | 9.765625e-09 | 0 | 1e-08 | 9.765625e-09 | -1 |  |  | -1
C1608NP01H103J080AA | TDK | 1e-08 | 5 | 50 | NP0 | 0603 | 1608 | 0.0008 | 0.0008 | 0.0016 | 1e-08 | 9.765625e-09 | 0 | 1e-08 | 9.765625e-09 | 0 | 1e-08 | 9.765625e-09 | 0 | 1e-08 | 9.765625e-09 | 0 | 1e-08 | 9.765625e-09 | 0 | 1e-08 | 9.765625e-09 | 0 | 1e-08 | 9.765625e-09 | 0 | 1e-08 | 9.765625e-09 | 0 | 1e-08 | 9.765625e-09 | 0 | 1e-08 | 9.765625e-09 | 0 | 1e-08 | 9.765625e-09 | 0 | 1e-08 | 9.765625e-09 | 0 | 1e-08 | 9.765625e-09 | 0 | 1e-08 | 9.765625e-09 | 0 | 1e-08 | 9.765625e-09 | 0 | 1e-08 | 9.765625e-09 | 0 | 1e-08 | 9.765625e-09 | -1 |  |  | -1
C1608C0G2A103J080AC | TDK | 1e-08 | 5 | 100 | C0G | 0603 | 1608 | 0.0008 | 0.0008 | 0.0016 | 1e-08 | 9.765625e-09 | 0 | 1e-08 | 9.765625e-09 | 0 | 1e-08 | 9.765625e-09 | 0 | 1e-08 | 9.765625e-09 | 0 | 1e-08 | 9.765625e-09 | 0 | 1e-08 | 9.765625e-09 | 0 | 1e-08 | 9.765625e-09 | 0 | 1e-08 | 9.765625e-09 | 0 | 1e-08 | 9.765625e-09 | 0 | 1e-08 | 9.765625e-09 | 0 | 1e-08 | 9.765625e-09 | 0 | 1e-08 | 9.765625e-09 | 0 | 1e-08 | 9.765625e-09 | 0 | 1e-08 | 9.765625e-09 | 0 | 1e-08 | 9.765625e-09 | 0 | 1e-08 | 9.765625e-09 | 0 | 1e-08 | 9.765625e-09 | 0 | 1e-08 | 9.765625e-09 | 0 | 1e-08 | 9.765625e-09
GCH1885C1H103JE01 | Murata | 1e-08 | 5 | 50 | C0G | 0603 | 1608 | 0.0008 | 0.0008 | 0.0016 | 1e-08 | 9.765625e-09 | 0 | 1e-08 | 9.765625e-09 | 0 | 1e-08 | 9.765625e-09 | 0 | 1e-08 | 9.765625e-09 | 0 | 1e-08 | 9.765625e-09 | 0 | 1e-08 | 9.765625e-09 | 0 | 1e-08 | 9.765625e-09 | 0 | 1e-08 | 9.765625e-09 | 0 | 1e-08 | 9.765625e-09 | 0 | 1e-08 | 9.765625e-09 | 0 | 1e-08 | 9.765625e-09 | 0 | 1e-08 | 9.765625e-09 | 0 | 1e-08 | 9.765625e-09 | 0 | 1e-08 | 9.765625e-09 | 0 | 1e-08 | 9.765625e-09 | 0 | 1e-08 | 9.765625e-09 | 0 | 1e-08 | 9.765625e-09 | -1 | 0 | 0 | -1 | 0 | 0
885012207019 | Würth | 3.3e-07 | 10 | 10 | X7R | 0805 | 2012 | 0.00125 | 0.00125 | 0.002 | 3.3e-07 | 1.056e-07 | 0.00984 | 3.332e-07 | 1.06624e-07 | 0.0123 | 3.34e-07 | 1.0688e-07 | 0.0281 | 3.395e-07 | 1.0864e-07 | 0.02887 | 3.397e-07 | 1.08704e-07 | 0.0267 | 3.39e-07 | 1.0848e-07 | 0.0194 | 3.36e-07 | 1.0752e-07 | 0.004384 | 3.315e-07 | 1.0608e-07 | -0.0607 | 3.1e-07 | 9.92e-08 |  |  | 0 |  |  | 0 |  |  | 0 |  |  | 0 |  |  | 0 |  |  | 0 |  |  | 0 |  |  | 0 |  |  | 0 |  |  | 0
GCM1885C1H103GA16 | Murata | 1e-08 | 2 | 50 | C0G | 0603 | 1608 | 0.0008 | 0.0008 | 0.0016 | 1e-08 | 9.765625e-09 | 0 | 1e-08 | 9.765625e-09 | 0 | 1e-08 | 9.765625e-09 | 0 | 1e-08 | 9.765625e-09 | 0 | 1e-08 | 9.765625e-09 | 0 | 1e-08 | 9.765625e-09 | 0 | 1e-08 | 9.765625e-09 | 0 | 1e-08 | 9.765625e-09 | 0 | 1e-08 | 9.765625e-09 | 0 | 1e-08 | 9.765625e-09 | 0 | 1e-08 | 9.765625e-09 | 0 | 1e-08 | 9.765625e-09 | 0 | 1e-08 | 9.765625e-09 | 0 | 1e-08 | 9.765625e-09 | 0 | 1e-08 | 9.765625e-09 | 0 | 1e-08 | 9.765625e-09 | 0 | 1e-08 | 9.765625e-09 | -1 | 0 | 0 | -1 | 0 | 0
GCM1885C1H103JA16 | Murata | 1e-08 | 5 | 50 | C0G | 0603 | 1608 | 0.0008 | 0.0008 | 0.0016 | 1e-08 | 9.765625e-09 | 0 | 1e-08 | 9.765625e-09 | 0 | 1e-08 | 9.765625e-09 | 0 | 1e-08 | 9.765625e-09 | 0 | 1e-08 | 9.765625e-09 | 0 | 1e-08 | 9.765625e-09 | 0 | 1e-08 | 9.765625e-09 | 0 | 1e-08 | 9.765625e-09 | 0 | 1e-08 | 9.765625e-09 | 0 | 1e-08 | 9.765625e-09 | 0 | 1e-08 | 9.765625e-09 | 0 | 1e-08 | 9.765625e-09 | 0 | 1e-08 | 9.765625e-09 | 0 | 1e-08 | 9.765625e-09 | 0 | 1e-08 | 9.765625e-09 | 0 | 1e-08 | 9.765625e-09 | 0 | 1e-08 | 9.765625e-09 | -1 | 0 | 0 | -1 | 0 | 0
GCM1887U1H103JA01 | Murata | 1e-08 | 5 | 50 | U2J | 0603 | 1608 | 0.0008 | 0.0008 | 0.0016 | 1e-08 | 9.765625e-09 | 0 | 1e-08 | 9.765625e-09 | 0 | 1e-08 | 9.765625e-09 | 0 | 1e-08 | 9.765625e-09 | 0 | 1e-08 | 9.765625e-09 | 0 | 1e-08 | 9.765625e-09 | 0 | 1e-08 | 9.765625e-09 | 0 | 1e-08 | 9.765625e-09 | 0 | 1e-08 | 9.765625e-09 | 0 | 1e-08 | 9.765625e-09 | 0 | 1e-08 | 9.765625e-09 | 0 | 1e-08 | 9.765625e-09 | 0 | 1e-08 | 9.765625e-09 | 0 | 1e-08 | 9.765625e-09 | 0 | 1e-08 | 9.765625e-09 | 0 | 1e-08 | 9.765625e-09 | 0 | 1e-08 | 9.765625e-09 | -1 | 0 | 0 | -1 | 0 | 0
GCM1887U1H103JA16 | Murata | 1e-08 | 5 | 50 | U2J | 0603 | 1608 | 0.0008 | 0.0008 | 0.0016 | 1e-08 | 9.765625e-09 | 0 | 1e-08 | 9.765625e-09 | 0 | 1e-08 | 9.765625e-09 | 0 | 1e-08 | 9.765625e-09 | 0 | 1e-08 | 9.765625e-09 | 0 | 1e-08 | 9.765625e-09 | 0 | 1e-08 | 9.765625e-09 | 0 | 1e-08 | 9.765625e-09 | 0 | 1e-08 | 9.765625e-09 | 0 | 1e-08 | 9.765625e-09 | 0 | 1e-08 | 9.765625e-09 | 0 | 1e-08 | 9.765625e-09 | 0 | 1e-08 | 9.765625e-09 | 0 | 1e-08 | 9.765625e-09 | 0 | 1e-08 | 9.765625e-09 | 0 | 1e-08 | 9.765625e-09 | 0 | 1e-08 | 9.765625e-09 | -1 | 0 | 0 | -1 | 0 | 0
GCM1887U2A103JA01 | Murata | 1e-08 | 5 | 100 | U2J | 0603 | 1608 | 0.0008 | 0.0008 | 0.0016 | 1e-08 | 9.765625e-09 | 0 | 1e-08 | 9.765625e-09 | 0 | 1e-08 | 9.765625e-09 | 0 | 1e-08 | 9.765625e-09 | 0 | 1e-08 | 9.765625e-09 | 0 | 1e-08 | 9.765625e-09 | 0 | 1e-08 | 9.765625e-09 | 0 | 1e-08 | 9.765625e-09 | 0 | 1e-08 | 9.765625e-09 | 0 | 1e-08 | 9.765625e-09 | 0 | 1e-08 | 9.765625e-09 | 0 | 1e-08 | 9.765625e-09 | 0 | 1e-08 | 9.765625e-09 | 0 | 1e-08 | 9.765625e-09 | 0 | 1e-08 | 9.765625e-09 | 0 | 1e-08 | 9.765625e-09 | 0 | 1e-08 | 9.765625e-09 | 0 | 1e-08 | 9.765625e-09 | 0 | 1e-08 | 9.765625e-09
GCM1887U2A103JA16 | Murata | 1e-08 | 5 | 100 | U2J | 0603 | 1608 | 0.0008 | 0.0008 | 0.0016 | 1e-08 | 9.765625e-09 | 0 | 1e-08 | 9.765625e-09 | 0 | 1e-08 | 9.765625e-09 | 0 | 1e-08 | 9.765625e-09 | 0 | 1e-08 | 9.765625e-09 | 0 | 1e-08 | 9.765625e-09 | 0 | 1e-08 | 9.765625e-09 | 0 | 1e-08 | 9.765625e-09 | 0 | 1e-08 | 9.765625e-09 | 0 | 1e-08 | 9.765625e-09 | 0 | 1e-08 | 9.765625e-09 | 0 | 1e-08 | 9.765625e-09 | 0 | 1e-08 | 9.765625e-09 | 0 | 1e-08 | 9.765625e-09 | 0 | 1e-08 | 9.765625e-09 | 0 | 1e-08 | 9.765625e-09 | 0 | 1e-08 | 9.765625e-09 | 0 | 1e-08 | 9.765625e-09 | 0 | 1e-08 | 9.765625e-09
GRM1885C1H103JA01 | Murata | 1e-08 | 5 | 50 | C0G | 0603 | 1608 | 0.0008 | 0.0008 | 0.0016 | 1e-08 | 9.765625e-09 | 0 | 1e-08 | 9.765625e-09 | 0 | 1e-08 | 9.765625e-09 | 0 | 1e-08 | 9.765625e-09 | 0 | 1e-08 | 9.765625e-09 | 0 | 1e-08 | 9.765625e-09 | 0 | 1e-08 | 9.765625e-09 | 0 | 1e-08 | 9.765625e-09 | 0 | 1e-08 | 9.765625e-09 | 0 | 1e-08 | 9.765625e-09 | 0 | 1e-08 | 9.765625e-09 | 0 | 1e-08 | 9.765625e-09 | 0 | 1e-08 | 9.765625e-09 | 0 | 1e-08 | 9.765625e-09 | 0 | 1e-08 | 9.765625e-09 | 0 | 1e-08 | 9.765625e-09 | 0 | 1e-08 | 9.765625e-09 | -1 | 0 | 0 | -1 | 0 | 0
GRT1885C1H103JA02 | Murata | 1e-08 | 5 | 50 | C0G | 0603 | 1608 | 0.0008 | 0.0008 | 0.0016 | 1e-08 | 9.765625e-09 | 0 | 1e-08 | 9.765625e-09 | 0 | 1e-08 | 9.765625e-09 | 0 | 1e-08 | 9.765625e-09 | 0 | 1e-08 | 9.765625e-09 | 0 | 1e-08 | 9.765625e-09 | 0 | 1e-08 | 9.765625e-09 | 0 | 1e-08 | 9.765625e-09 | 0 | 1e-08 | 9.765625e-09 | 0 | 1e-08 | 9.765625e-09 | 0 | 1e-08 | 9.765625e-09 | 0 | 1e-08 | 9.765625e-09 | 0 | 1e-08 | 9.765625e-09 | 0 | 1e-08 | 9.765625e-09 | 0 | 1e-08 | 9.765625e-09 | 0 | 1e-08 | 9.765625e-09 | 0 | 1e-08 | 9.765625e-09 | -1 | 0 | 0 | -1 | 0 | 0
GCD188R71H103KA01 | Murata | 1e-08 | 10 | 50 | X7R | 0603 | 1608 | 0.0008 | 0.0008 | 0.0016 | 1e-08 | 9.765625e-09 | 0.003061224 | 1.003061e-08 | 9.79552e-09 | 0.003061224 | 1.003061e-08 | 9.79552e-09 | 0.004081633 | 1.004082e-08 | 9.805485e-09 | 0.003061224 | 1.003061e-08 | 9.79552e-09 | 0.003061224 | 1.003061e-08 | 9.79552e-09 | 0.001020408 | 1.00102e-08 | 9.77559e-09 | 0 | 1e-08 | 9.765625e-09 | -0.006122449 | 9.938776e-09 | 9.705835e-09 | -0.009183673 | 9.908163e-09 | 9.675941e-09 | -0.01836735 | 9.816327e-09 | 9.586256e-09 | -0.04387755 | 9.561224e-09 | 9.337133e-09 | -0.04795918 | 9.520408e-09 | 9.297274e-09 | -0.09489796 | 9.05102e-09 | 8.838887e-09 | -0.1010204 | 8.989796e-09 | 8.779098e-09 | -0.172449 | 8.27551e-09 | 8.081553e-09 | -0.1857143 | 8.142857e-09 | 7.952009e-09 | -1 | 0 | 0 | -1 | 0 | 0
GCD188R71H103MA01 | Murata | 1e-08 | 20 | 50 | X7R | 0603 | 1608 | 0.0008 | 0.0008 | 0.0016 | 1e-08 | 9.765625e-09 | 0.003061224 | 1.003061e-08 | 9.79552e-09 | 0.003061224 | 1.003061e-08 | 9.79552e-09 | 0.004081633 | 1.004082e-08 | 9.805485e-09 | 0.003061224 | 1.003061e-08 | 9.79552e-09 | 0.003061224 | 1.003061e-08 | 9.79552e-09 | 0.001020408 | 1.00102e-08 | 9.77559e-09 | 0 | 1e-08 | 9.765625e-09 | -0.006122449 | 9.938776e-09 | 9.705835e-09 | -0.009183673 | 9.908163e-09 | 9.675941e-09 | -0.01836735 | 9.816327e-09 | 9.586256e-09 | -0.04387755 | 9.561224e-09 | 9.337133e-09 | -0.04795918 | 9.520408e-09 | 9.297274e-09 | -0.09489796 | 9.05102e-09 | 8.838887e-09 | -0.1010204 | 8.989796e-09 | 8.779098e-09 | -0.172449 | 8.27551e-09 | 8.081553e-09 | -0.1857143 | 8.142857e-09 | 7.952009e-09 | -1 | 0 | 0 | -1 | 0 | 0
GCD188R72A103KA01 | Murata | 1e-08 | 10 | 100 | X7R | 0603 | 1608 | 0.0008 | 0.0008 | 0.0016 | 1e-08 | 9.765625e-09 | 0.003061224 | 1.003061e-08 | 9.79552e-09 | 0.003061224 | 1.003061e-08 | 9.79552e-09 | 0.004081633 | 1.004082e-08 | 9.805485e-09 | 0.003061224 | 1.003061e-08 | 9.79552e-09 | 0.003061224 | 1.003061e-08 | 9.79552e-09 | 0.001020408 | 1.00102e-08 | 9.77559e-09 | 0 | 1e-08 | 9.765625e-09 | -0.006122449 | 9.938776e-09 | 9.705835e-09 | -0.009183673 | 9.908163e-09 | 9.675941e-09 | -0.01836735 | 9.816327e-09 | 9.586256e-09 | -0.04387755 | 9.561224e-09 | 9.337133e-09 | -0.04795918 | 9.520408e-09 | 9.297274e-09 | -0.09489796 | 9.05102e-09 | 8.838887e-09 | -0.1010204 | 8.989796e-09 | 8.779098e-09 | -0.172449 | 8.27551e-09 | 8.081553e-09 | -0.1857143 | 8.142857e-09 | 7.952009e-09 | -0.3612245 | 6.387755e-09 | 6.238042e-09 | -0.5346939 | 4.653061e-09 | 4.544005e-09
GCD188R72A103MA01 | Murata | 1e-08 | 20 | 100 | X7R | 0603 | 1608 | 0.0008 | 0.0008 | 0.0016 | 1e-08 | 9.765625e-09 | 0.003061224 | 1.003061e-08 | 9.79552e-09 | 0.003061224 | 1.003061e-08 | 9.79552e-09 | 0.004081633 | 1.004082e-08 | 9.805485e-09 | 0.003061224 | 1.003061e-08 | 9.79552e-09 | 0.003061224 | 1.003061e-08 | 9.79552e-09 | 0.001020408 | 1.00102e-08 | 9.77559e-09 | 0 | 1e-08 | 9.765625e-09 | -0.006122449 | 9.938776e-09 | 9.705835e-09 | -0.009183673 | 9.908163e-09 | 9.675941e-09 | -0.01836735 | 9.816327e-09 | 9.586256e-09 | -0.04387755 | 9.561224e-09 | 9.337133e-09 | -0.04795918 | 9.520408e-09 | 9.297274e-09 | -0.09489796 | 9.05102e-09 | 8.838887e-09 | -0.1010204 | 8.989796e-09 | 8.779098e-09 | -0.172449 | 8.27551e-09 | 8.081553e-09 | -0.1857143 | 8.142857e-09 | 7.952009e-09 | -0.3612245 | 6.387755e-09 | 6.238042e-09 | -0.5346939 | 4.653061e-09 | 4.544005e-09
GGD188R71H103KA02 | Murata | 1e-08 | 10 | 50 | X7R | 0603 | 1608 | 0.0008 | 0.0008 | 0.0016 | 1e-08 | 9.765625e-09 | 0.003061224 | 1.003061e-08 | 9.79552e-09 | 0.003061224 | 1.003061e-08 | 9.79552e-09 | 0.004081633 | 1.004082e-08 | 9.805485e-09 | 0.003061224 | 1.003061e-08 | 9.79552e-09 | 0.003061224 | 1.003061e-08 | 9.79552e-09 | 0.001020408 | 1.00102e-08 | 9.77559e-09 | 0 | 1e-08 | 9.765625e-09 | -0.006122449 | 9.938776e-09 | 9.705835e-09 | -0.009183673 | 9.908163e-09 | 9.675941e-09 | -0.01836735 | 9.816327e-09 | 9.586256e-09 | -0.04387755 | 9.561224e-09 | 9.337133e-09 | -0.04795918 | 9.520408e-09 | 9.297274e-09 | -0.09489796 | 9.05102e-09 | 8.838887e-09 | -0.1010204 | 8.989796e-09 | 8.779098e-09 | -0.172449 | 8.27551e-09 | 8.081553e-09 | -0.1857143 | 8.142857e-09 | 7.952009e-09 | -1 | 0 | 0 | -1 | 0 | 0
GGD188R72A103KA02 | Murata | 1e-08 | 10 | 100 | X7R | 0603 | 1608 | 0.0008 | 0.0008 | 0.0016 | 1e-08 | 9.765625e-09 | 0.003061224 | 1.003061e-08 | 9.79552e-09 | 0.003061224 | 1.003061e-08 | 9.79552e-09 | 0.004081633 | 1.004082e-08 | 9.805485e-09 | 0.003061224 | 1.003061e-08 | 9.79552e-09 | 0.003061224 | 1.003061e-08 | 9.79552e-09 | 0.001020408 | 1.00102e-08 | 9.77559e-09 | 0 | 1e-08 | 9.765625e-09 | -0.006122449 | 9.938776e-09 | 9.705835e-09 | -0.009183673 | 9.908163e-09 | 9.675941e-09 | -0.01836735 | 9.816327e-09 | 9.586256e-09 | -0.04387755 | 9.561224e-09 | 9.337133e-09 | -0.04795918 | 9.520408e-09 | 9.297274e-09 | -0.09489796 | 9.05102e-09 | 8.838887e-09 | -0.1010204 | 8.989796e-09 | 8.779098e-09 | -0.172449 | 8.27551e-09 | 8.081553e-09 | -0.1857143 | 8.142857e-09 | 7.952009e-09 | -0.3612245 | 6.387755e-09 | 6.238042e-09 | -0.5346939 | 4.653061e-09 | 4.544005e-09
GCH188R72A103KE01 | Murata | 1e-08 | 10 | 100 | X7R | 0603 | 1608 | 0.0008 | 0.0008 | 0.0016 | 1e-08 | 9.765625e-09 | 0.01 | 1.01e-08 | 9.86328125e-09 | 0.01 | 1.01e-08 | 9.86328125e-09 | 0.01 | 1.01e-08 | 9.86328125e-09 | 0.01 | 1.01e-08 | 9.86328125e-09 | 0.01 | 1.01e-08 | 9.86328125e-09 | 0 | 1e-08 | 9.765625e-09 | 0 | 1e-08 | 9.765625e-09 | -0.006 | 9.94e-09 | 9.70703125e-09 | -0.01 | 9.9e-09 | 9.66796875e-09 | -0.022 | 9.78e-09 | 9.55078125e-09 | -0.063 | 9.37e-09 | 9.150390625e-09 | -0.07 | 9.3e-09 | 9.08203125e-09 | -0.154 | 8.46e-09 | 8.26171875e-09 | -0.163 | 8.37e-09 | 8.173828125e-09 | -0.275 | 7.25e-09 | 7.080078125e-09 | -0.294 | 7.06e-09 | 6.89453125e-09 | -0.488 | 5.12e-09 | 5e-09 | -0.62 | 3.8e-09 | 3.7109375e-09
GCM188R71H103KA37 | Murata | 1e-08 | 10 | 50 | X7R | 0603 | 1608 | 0.0008 | 0.0008 | 0.0016 | 1e-08 | 9.765625e-09 | 0.01 | 1.01e-08 | 9.86328125e-09 | 0.01 | 1.01e-08 | 9.86328125e-09 | 0.01 | 1.01e-08 | 9.86328125e-09 | 0.01 | 1.01e-08 | 9.86328125e-09 | 0.01 | 1.01e-08 | 9.86328125e-09 | 0 | 1e-08 | 9.765625e-09 | 0 | 1e-08 | 9.765625e-09 | -0.006 | 9.94e-09 | 9.70703125e-09 | -0.01 | 9.9e-09 | 9.66796875e-09 | -0.022 | 9.78e-09 | 9.55078125e-09 | -0.063 | 9.37e-09 | 9.150390625e-09 | -0.07 | 9.3e-09 | 9.08203125e-09 | -0.154 | 8.46e-09 | 8.26171875e-09 | -0.163 | 8.37e-09 | 8.173828125e-09 | -0.275 | 7.25e-09 | 7.080078125e-09 | -0.294 | 7.06e-09 | 6.89453125e-09 | -1 | 0 | 0 | -1 | 0 | 0
GCM188R72A103KA01 | Murata | 1e-08 | 10 | 100 | X7R | 0603 | 1608 | 0.0008 | 0.0008 | 0.0016 | 1e-08 | 9.765625e-09 | 0.01 | 1.01e-08 | 9.86328125e-09 | 0.01 | 1.01e-08 | 9.86328125e-09 | 0.01 | 1.01e-08 | 9.86328125e-09 | 0.01 | 1.01e-08 | 9.86328125e-09 | 0.01 | 1.01e-08 | 9.86328125e-09 | 0 | 1e-08 | 9.765625e-09 | 0 | 1e-08 | 9.765625e-09 | -0.006 | 9.94e-09 | 9.70703125e-09 | -0.01 | 9.9e-09 | 9.66796875e-09 | -0.022 | 9.78e-09 | 9.55078125e-09 | -0.063 | 9.37e-09 | 9.150390625e-09 | -0.07 | 9.3e-09 | 9.08203125e-09 | -0.154 | 8.46e-09 | 8.26171875e-09 | -0.163 | 8.37e-09 | 8.173828125e-09 | -0.275 | 7.25e-09 | 7.080078125e-09 | -0.294 | 7.06e-09 | 6.89453125e-09 | -0.488 | 5.12e-09 | 5e-09 | -0.62 | 3.8e-09 | 3.7109375e-09
GCM188R72A103KA37 | Murata | 1e-08 | 10 | 100 | X7R | 0603 | 1608 | 0.0008 | 0.0008 | 0.0016 | 1e-08 | 9.765625e-09 | 0.01 | 1.01e-08 | 9.86328125e-09 | 0.01 | 1.01e-08 | 9.86328125e-09 | 0.01 | 1.01e-08 | 9.86328125e-09 | 0.01 | 1.01e-08 | 9.86328125e-09 | 0.01 | 1.01e-08 | 9.86328125e-09 | 0 | 1e-08 | 9.765625e-09 | 0 | 1e-08 | 9.765625e-09 | -0.006 | 9.94e-09 | 9.70703125e-09 | -0.01 | 9.9e-09 | 9.66796875e-09 | -0.022 | 9.78e-09 | 9.55078125e-09 | -0.063 | 9.37e-09 | 9.150390625e-09 | -0.07 | 9.3e-09 | 9.08203125e-09 | -0.154 | 8.46e-09 | 8.26171875e-09 | -0.163 | 8.37e-09 | 8.173828125e-09 | -0.275 | 7.25e-09 | 7.080078125e-09 | -0.294 | 7.06e-09 | 6.89453125e-09 | -0.488 | 5.12e-09 | 5e-09 | -0.62 | 3.8e-09 | 3.7109375e-09
GGM188R72A103KA37 | Murata | 1e-08 | 10 | 100 | X7R | 0603 | 1608 | 0.0008 | 0.0008 | 0.0016 | 1e-08 | 9.765625e-09 | 0.01 | 1.01e-08 | 9.86328125e-09 | 0.01 | 1.01e-08 | 9.86328125e-09 | 0.01 | 1.01e-08 | 9.86328125e-09 | 0.01 | 1.01e-08 | 9.86328125e-09 | 0.01 | 1.01e-08 | 9.86328125e-09 | 0 | 1e-08 | 9.765625e-09 | 0 | 1e-08 | 9.765625e-09 | -0.006 | 9.94e-09 | 9.70703125e-09 | -0.01 | 9.9e-09 | 9.66796875e-09 | -0.022 | 9.78e-09 | 9.55078125e-09 | -0.063 | 9.37e-09 | 9.150390625e-09 | -0.07 | 9.3e-09 | 9.08203125e-09 | -0.154 | 8.46e-09 | 8.26171875e-09 | -0.163 | 8.37e-09 | 8.173828125e-09 | -0.275 | 7.25e-09 | 7.080078125e-09 | -0.294 | 7.06e-09 | 6.89453125e-09 | -0.488 | 5.12e-09 | 5e-09 | -0.62 | 3.8e-09 | 3.7109375e-09
GRT188R72A103KE01 | Murata | 1e-08 | 10 | 100 | X7R | 0603 | 1608 | 0.0008 | 0.0008 | 0.0016 | 1e-08 | 9.765625e-09 | 0 | 1e-08 | 9.765625e-09 | 0 | 1e-08 | 9.765625e-09 | 0 | 1e-08 | 9.765625e-09 | 0 | 1e-08 | 9.765625e-09 | 0 | 1e-08 | 9.765625e-09 | 0 | 1e-08 | 9.765625e-09 | 0 | 1e-08 | 9.765625e-09 | -0.009803922 | 9.901961e-09 | 9.669884e-09 | -0.009803922 | 9.901961e-09 | 9.669884e-09 | -0.02745098 | 9.72549e-09 | 9.497549e-09 | -0.06470588 | 9.352941e-09 | 9.133732e-09 | -0.06960784 | 9.303922e-09 | 9.085861e-09 | -0.1382353 | 8.617647e-09 | 8.415671e-09 | -0.1460784 | 8.539216e-09 | 8.339078e-09 | -0.2431373 | 7.568627e-09 | 7.391238e-09 | -0.2598039 | 7.401961e-09 | 7.228477e-09 | -0.4470588 | 5.529412e-09 | 5.399816e-09 | -0.5941176 | 4.058824e-09 | 3.963695e-09
GCJ188R71H103KA01 | Murata | 1e-08 | 10 | 50 | X7R | 0603 | 1608 | 0.0008 | 0.0008 | 0.0016 | 1e-08 | 9.765625e-09 | 0.00990099 | 1.009901e-08 | 9.862314e-09 | 0.00990099 | 1.009901e-08 | 9.862314e-09 | 0.00990099 | 1.009901e-08 | 9.862314e-09 | 0.00990099 | 1.009901e-08 | 9.862314e-09 | 0 | 1e-08 | 9.765625e-09 | 0 | 1e-08 | 9.765625e-09 | 0 | 1e-08 | 9.765625e-09 | -0.00990099 | 9.90099e-09 | 9.668936e-09 | -0.01287129 | 9.871287e-09 | 9.639929e-09 | -0.02475248 | 9.752475e-09 | 9.523902e-09 | -0.06633663 | 9.336634e-09 | 9.117806e-09 | -0.07425743 | 9.257426e-09 | 9.040455e-09 | -0.1574257 | 8.425743e-09 | 8.228264e-09 | -0.1663366 | 8.336634e-09 | 8.141244e-09 | -0.2782178 | 7.217822e-09 | 7.048654e-09 | -0.2970297 | 7.029703e-09 | 6.864944e-09 | -1 | 0 | 0 | -1 | 0 | 0
GCJ188R71H103MA01 | Murata | 1e-08 | 20 | 50 | X7R | 0603 | 1608 | 0.0008 | 0.0008 | 0.0016 | 1e-08 | 9.765625e-09 | 0.00990099 | 1.009901e-08 | 9.862314e-09 | 0.00990099 | 1.009901e-08 | 9.862314e-09 | 0.00990099 | 1.009901e-08 | 9.862314e-09 | 0.00990099 | 1.009901e-08 | 9.862314e-09 | 0 | 1e-08 | 9.765625e-09 | 0 | 1e-08 | 9.765625e-09 | 0 | 1e-08 | 9.765625e-09 | -0.00990099 | 9.90099e-09 | 9.668936e-09 | -0.01287129 | 9.871287e-09 | 9.639929e-09 | -0.02475248 | 9.752475e-09 | 9.523902e-09 | -0.06633663 | 9.336634e-09 | 9.117806e-09 | -0.07425743 | 9.257426e-09 | 9.040455e-09 | -0.1574257 | 8.425743e-09 | 8.228264e-09 | -0.1663366 | 8.336634e-09 | 8.141244e-09 | -0.2782178 | 7.217822e-09 | 7.048654e-09 | -0.2970297 | 7.029703e-09 | 6.864944e-09 | -1 | 0 | 0 | -1 | 0 | 0
GCJ188R72A103KA01 | Murata | 1e-08 | 10 | 100 | X7R | 0603 | 1608 | 0.0008 | 0.0008 | 0.0016 | 1e-08 | 9.765625e-09 | 0.00990099 | 1.009901e-08 | 9.862314e-09 | 0.00990099 | 1.009901e-08 | 9.862314e-09 | 0.00990099 | 1.009901e-08 | 9.862314e-09 | 0.00990099 | 1.009901e-08 | 9.862314e-09 | 0 | 1e-08 | 9.765625e-09 | 0 | 1e-08 | 9.765625e-09 | 0 | 1e-08 | 9.765625e-09 | -0.00990099 | 9.90099e-09 | 9.668936e-09 | -0.01287129 | 9.871287e-09 | 9.639929e-09 | -0.02475248 | 9.752475e-09 | 9.523902e-09 | -0.06633663 | 9.336634e-09 | 9.117806e-09 | -0.07425743 | 9.257426e-09 | 9.040455e-09 | -0.1574257 | 8.425743e-09 | 8.228264e-09 | -0.1663366 | 8.336634e-09 | 8.141244e-09 | -0.2782178 | 7.217822e-09 | 7.048654e-09 | -0.2970297 | 7.029703e-09 | 6.864944e-09 | -0.4920792 | 5.079208e-09 | 4.960164e-09 | -0.6257426 | 3.742574e-09 | 3.654858e-09
885012209003 | Würth | 1e-06 | 10 | 10 | X7R | 1210 | 3225 | 0.00125 | 0.0025 | 0.0032 | 1e-06 | 1e-07 | 0.01096 | 1.008e-06 | 1.008e-07 | 0.0137 | 1.01e-06 | 1.01e-07 | 0.036 | 1.035e-06 | 1.035e-07 | 0.04137 | 1.04e-06 | 1.04e-07 | 0.0441 | 1.04e-06 | 1.04e-07 | 0.0453 | 1.05e-06 | 1.05e-07 | 0.04405 | 1.04e-06 | 1.04e-07 | 0.0269 | 1.03e-06 | 1.03e-07 |  |  | 0 |  |  | 0 |  |  | 0 |  |  | 0 |  |  | 0 |  |  | 0 |  |  | 0 |  |  | 0 |  |  | 0 |  |  | 0
GCJ188R72A103MA01 | Murata | 1e-08 | 20 | 100 | X7R | 0603 | 1608 | 0.0008 | 0.0008 | 0.0016 | 1e-08 | 9.765625e-09 | 0.00990099 | 1.009901e-08 | 9.862314e-09 | 0.00990099 | 1.009901e-08 | 9.862314e-09 | 0.00990099 | 1.009901e-08 | 9.862314e-09 | 0.00990099 | 1.009901e-08 | 9.862314e-09 | 0 | 1e-08 | 9.765625e-09 | 0 | 1e-08 | 9.765625e-09 | 0 | 1e-08 | 9.765625e-09 | -0.00990099 | 9.90099e-09 | 9.668936e-09 | -0.01287129 | 9.871287e-09 | 9.639929e-09 | -0.02475248 | 9.752475e-09 | 9.523902e-09 | -0.06633663 | 9.336634e-09 | 9.117806e-09 | -0.07425743 | 9.257426e-09 | 9.040455e-09 | -0.1574257 | 8.425743e-09 | 8.228264e-09 | -0.1663366 | 8.336634e-09 | 8.141244e-09 | -0.2782178 | 7.217822e-09 | 7.048654e-09 | -0.2970297 | 7.029703e-09 | 6.864944e-09 | -0.4920792 | 5.079208e-09 | 4.960164e-09 | -0.6257426 | 3.742574e-09 | 3.654858e-09
GCJ188R71E103KA01 | Murata | 1e-08 | 10 | 25 | X7R | 0603 | 1608 | 0.0008 | 0.0008 | 0.0016 | 1e-08 | 9.765625e-09 | 0.00990099 | 1.009901e-08 | 9.862314e-09 | 0.00990099 | 1.009901e-08 | 9.862314e-09 | 0.00990099 | 1.009901e-08 | 9.862314e-09 | 0.00990099 | 1.009901e-08 | 9.862314e-09 | 0 | 1e-08 | 9.765625e-09 | 0 | 1e-08 | 9.765625e-09 | 0 | 1e-08 | 9.765625e-09 | -0.00990099 | 9.90099e-09 | 9.668936e-09 | -0.01287129 | 9.871287e-09 | 9.639929e-09 | -0.02475248 | 9.752475e-09 | 9.523902e-09 | -0.06633663 | 9.336634e-09 | 9.117806e-09 | -0.07425743 | 9.257426e-09 | 9.040455e-09 | -1 | 0 | 0 | -1 | 0 | 0 | -1 | 0 | 0 | -1 | 0 | 0 | -1 | 0 | 0 | -1 | 0 | 0
GCJ188R71E103MA01 | Murata | 1e-08 | 20 | 25 | X7R | 0603 | 1608 | 0.0008 | 0.0008 | 0.0016 | 1e-08 | 9.765625e-09 | 0.00990099 | 1.009901e-08 | 9.862314e-09 | 0.00990099 | 1.009901e-08 | 9.862314e-09 | 0.00990099 | 1.009901e-08 | 9.862314e-09 | 0.00990099 | 1.009901e-08 | 9.862314e-09 | 0 | 1e-08 | 9.765625e-09 | 0 | 1e-08 | 9.765625e-09 | 0 | 1e-08 | 9.765625e-09 | -0.00990099 | 9.90099e-09 | 9.668936e-09 | -0.01287129 | 9.871287e-09 | 9.639929e-09 | -0.02475248 | 9.752475e-09 | 9.523902e-09 | -0.06633663 | 9.336634e-09 | 9.117806e-09 | -0.07425743 | 9.257426e-09 | 9.040455e-09 | -1 | 0 | 0 | -1 | 0 | 0 | -1 | 0 | 0 | -1 | 0 | 0 | -1 | 0 | 0 | -1 | 0 | 0
GRT1885C1E103JA02 | Murata | 1e-08 | 5 | 25 | C0G | 0603 | 1608 | 0.0008 | 0.0008 | 0.0016 | 1e-08 | 9.765625e-09 | 0 | 1e-08 | 9.765625e-09 | 0 | 1e-08 | 9.765625e-09 | 0 | 1e-08 | 9.765625e-09 | 0 | 1e-08 | 9.765625e-09 | 0 | 1e-08 | 9.765625e-09 | 0 | 1e-08 | 9.765625e-09 | 0 | 1e-08 | 9.765625e-09 | 0 | 1e-08 | 9.765625e-09 | 0 | 1e-08 | 9.765625e-09 | 0 | 1e-08 | 9.765625e-09 | 0 | 1e-08 | 9.765625e-09 | 0 | 1e-08 | 9.765625e-09 | -1 | 0 | 0 | -1 | 0 | 0 | -1 | 0 | 0 | -1 | 0 | 0 | -1 | 0 | 0 | -1 | 0 | 0
GCJ188R91H103KA01 | Murata | 1e-08 | 10 | 50 | X8R | 0603 | 1608 | 0.0008 | 0.0008 | 0.0016 | 1e-08 | 9.765625e-09 | 0.004153686 | 1.004154e-08 | 9.806188e-09 | 0.005192108 | 1.005192e-08 | 9.816329e-09 | 0.00623053 | 1.006231e-08 | 9.82647e-09 | 0.005192108 | 1.005192e-08 | 9.816329e-09 | 0.004153686 | 1.004154e-08 | 9.806188e-09 | 0.001038422 | 1.001038e-08 | 9.775766e-09 | -0.005192108 | 9.948079e-09 | 9.714921e-09 | -0.02492212 | 9.750779e-09 | 9.522245e-09 | -0.0384216 | 9.615784e-09 | 9.390414e-09 | -0.06957425 | 9.304258e-09 | 9.086189e-09 | -0.1433022 | 8.566978e-09 | 8.36619e-09 | -0.1536864 | 8.463136e-09 | 8.264781e-09 | -0.258567 | 7.41433e-09 | 7.240557e-09 | -0.2689512 | 7.310488e-09 | 7.139148e-09 | -0.384216 | 6.15784e-09 | 6.013516e-09 | -0.4008307 | 5.991693e-09 | 5.851262e-09 | -1 | 0 | 0 | -1 | 0 | 0
GCJ188R91H103MA01 | Murata | 1e-08 | 20 | 50 | X8R | 0603 | 1608 | 0.0008 | 0.0008 | 0.0016 | 1e-08 | 9.765625e-09 | 0.004153686 | 1.004154e-08 | 9.806188e-09 | 0.005192108 | 1.005192e-08 | 9.816329e-09 | 0.00623053 | 1.006231e-08 | 9.82647e-09 | 0.005192108 | 1.005192e-08 | 9.816329e-09 | 0.004153686 | 1.004154e-08 | 9.806188e-09 | 0.001038422 | 1.001038e-08 | 9.775766e-09 | -0.005192108 | 9.948079e-09 | 9.714921e-09 | -0.02492212 | 9.750779e-09 | 9.522245e-09 | -0.0384216 | 9.615784e-09 | 9.390414e-09 | -0.06957425 | 9.304258e-09 | 9.086189e-09 | -0.1433022 | 8.566978e-09 | 8.36619e-09 | -0.1536864 | 8.463136e-09 | 8.264781e-09 | -0.258567 | 7.41433e-09 | 7.240557e-09 | -0.2689512 | 7.310488e-09 | 7.139148e-09 | -0.384216 | 6.15784e-09 | 6.013516e-09 | -0.4008307 | 5.991693e-09 | 5.851262e-09 | -1 | 0 | 0 | -1 | 0 | 0
885012206020 | Würth | 1e-07 | 10 | 10 | X7R | 0603 | 1608 | 0.0008 | 0.0008 | 0.0016 | 1e-07 | 9.765625e-08 | 0.00824 | 1.008e-07 | 9.84375e-08 | 0.0103 | 1.01e-07 | 9.86328125e-08 | 0.0248 | 1.025e-07 | 1.000977e-07 | 0.02633 | 1.03e-07 | 1.005859375e-07 | 0.025 | 1.03e-07 | 1.005859375e-07 | 0.0189 | 1.02e-07 | 9.9609375e-08 | 0.005595 | 1.0061e-07 | 9.825195e-08 | -0.0536 | 9.46e-08 | 9.23828125e-08 |  |  | 0 |  |  | 0 |  |  | 0 |  |  | 0 |  |  | 0 |  |  | 0 |  |  | 0 |  |  | 0 |  |  | 0 |  |  | 0
GCJ188R92A103KA01 | Murata | 1e-08 | 10 | 100 | X8R | 0603 | 1608 | 0.0008 | 0.0008 | 0.0016 | 1e-08 | 9.765625e-09 | 0.004153686 | 1.004154e-08 | 9.806188e-09 | 0.005192108 | 1.005192e-08 | 9.816329e-09 | 0.00623053 | 1.006231e-08 | 9.82647e-09 | 0.005192108 | 1.005192e-08 | 9.816329e-09 | 0.004153686 | 1.004154e-08 | 9.806188e-09 | 0.001038422 | 1.001038e-08 | 9.775766e-09 | -0.005192108 | 9.948079e-09 | 9.714921e-09 | -0.02492212 | 9.750779e-09 | 9.522245e-09 | -0.0384216 | 9.615784e-09 | 9.390414e-09 | -0.06957425 | 9.304258e-09 | 9.086189e-09 | -0.1433022 | 8.566978e-09 | 8.36619e-09 | -0.1536864 | 8.463136e-09 | 8.264781e-09 | -0.258567 | 7.41433e-09 | 7.240557e-09 | -0.2689512 | 7.310488e-09 | 7.139148e-09 | -0.384216 | 6.15784e-09 | 6.013516e-09 | -0.4008307 | 5.991693e-09 | 5.851262e-09 | -0.5597092 | 4.402908e-09 | 4.299714e-09 | -0.6500519 | 3.499481e-09 | 3.417462e-09
GCJ188R92A103MA01 | Murata | 1e-08 | 20 | 100 | X8R | 0603 | 1608 | 0.0008 | 0.0008 | 0.0016 | 1e-08 | 9.765625e-09 | 0.004153686 | 1.004154e-08 | 9.806188e-09 | 0.005192108 | 1.005192e-08 | 9.816329e-09 | 0.00623053 | 1.006231e-08 | 9.82647e-09 | 0.005192108 | 1.005192e-08 | 9.816329e-09 | 0.004153686 | 1.004154e-08 | 9.806188e-09 | 0.001038422 | 1.001038e-08 | 9.775766e-09 | -0.005192108 | 9.948079e-09 | 9.714921e-09 | -0.02492212 | 9.750779e-09 | 9.522245e-09 | -0.0384216 | 9.615784e-09 | 9.390414e-09 | -0.06957425 | 9.304258e-09 | 9.086189e-09 | -0.1433022 | 8.566978e-09 | 8.36619e-09 | -0.1536864 | 8.463136e-09 | 8.264781e-09 | -0.258567 | 7.41433e-09 | 7.240557e-09 | -0.2689512 | 7.310488e-09 | 7.139148e-09 | -0.384216 | 6.15784e-09 | 6.013516e-09 | -0.4008307 | 5.991693e-09 | 5.851262e-09 | -0.5597092 | 4.402908e-09 | 4.299714e-09 | -0.6500519 | 3.499481e-09 | 3.417462e-09
CGA3E2X8R1H103K080AD Equiv. C1608X8R1H103K for Auto | TDK | 1e-08 | 10 | 50 | X8R | 0603 | 1608 | 0.0008 | 0.0008 | 0.0016 | 1e-08 | 9.765625e-09 | 0.016 | 1.016e-08 | 9.921875e-09 | 0.02 | 1.02e-08 | 9.9609375e-09 | 0.029 | 1.029e-08 | 1.004883e-08 | 0.034 | 1.034e-08 | 1.009765625e-08 | 0.039 | 1.039e-08 | 1.014648e-08 | 0.04 | 1.04e-08 | 1.015625e-08 | 0.043 | 1.043e-08 | 1.018555e-08 | 0.044 | 1.044e-08 | 1.01953125e-08 | 0.041 | 1.041e-08 | 1.016602e-08 | 0.036 | 1.036e-08 | 1.01171875e-08 | 0.007 | 1.007e-08 | 9.833984375e-09 | 0.003 | 1.003e-08 | 9.794921875e-09 | -0.062 | 9.38e-09 | 9.16015625e-09 | -0.068 | 9.32e-09 | 9.1015625e-09 | -0.158 | 8.42e-09 | 8.22265625e-09 | -0.174 | 8.26e-09 | 8.06640625e-09 | -1 |  |  | -1
CGA3E2X8R1H103M080AD Equiv. C1608X8R1H103M for Auto | TDK | 1e-08 | 20 | 50 | X8R | 0603 | 1608 | 0.0008 | 0.0008 | 0.0016 | 1e-08 | 9.765625e-09 | 0.016 | 1.016e-08 | 9.921875e-09 | 0.02 | 1.02e-08 | 9.9609375e-09 | 0.029 | 1.029e-08 | 1.004883e-08 | 0.034 | 1.034e-08 | 1.009765625e-08 | 0.039 | 1.039e-08 | 1.014648e-08 | 0.04 | 1.04e-08 | 1.015625e-08 | 0.043 | 1.043e-08 | 1.018555e-08 | 0.044 | 1.044e-08 | 1.01953125e-08 | 0.041 | 1.041e-08 | 1.016602e-08 | 0.036 | 1.036e-08 | 1.01171875e-08 | 0.007 | 1.007e-08 | 9.833984375e-09 | 0.003 | 1.003e-08 | 9.794921875e-09 | -0.062 | 9.38e-09 | 9.16015625e-09 | -0.068 | 9.32e-09 | 9.1015625e-09 | -0.158 | 8.42e-09 | 8.22265625e-09 | -0.174 | 8.26e-09 | 8.06640625e-09 | -1 |  |  | -1
CGA3E2X8R2A103K080AD Equiv. C1608X8R2A103K for Auto | TDK | 1e-08 | 10 | 100 | X8R | 0603 | 1608 | 0.0008 | 0.0008 | 0.0016 | 1e-08 | 9.765625e-09 | 0.016 | 1.016e-08 | 9.921875e-09 | 0.02 | 1.02e-08 | 9.9609375e-09 | 0.029 | 1.029e-08 | 1.004883e-08 | 0.034 | 1.034e-08 | 1.009765625e-08 | 0.039 | 1.039e-08 | 1.014648e-08 | 0.04 | 1.04e-08 | 1.015625e-08 | 0.043 | 1.043e-08 | 1.018555e-08 | 0.044 | 1.044e-08 | 1.01953125e-08 | 0.041 | 1.041e-08 | 1.016602e-08 | 0.036 | 1.036e-08 | 1.01171875e-08 | 0.007 | 1.007e-08 | 9.833984375e-09 | 0.003 | 1.003e-08 | 9.794921875e-09 | -0.062 | 9.38e-09 | 9.16015625e-09 | -0.068 | 9.32e-09 | 9.1015625e-09 | -0.158 | 8.42e-09 | 8.22265625e-09 | -0.174 | 8.26e-09 | 8.06640625e-09 | -0.358 | 6.42e-09 | 6.26953125e-09 | -0.497 | 5.03e-09 | 4.912109375e-09
CGA3E2X8R2A103M080AD Equiv. C1608X8R2A103M for Auto | TDK | 1e-08 | 20 | 100 | X8R | 0603 | 1608 | 0.0008 | 0.0008 | 0.0016 | 1e-08 | 9.765625e-09 | 0.016 | 1.016e-08 | 9.921875e-09 | 0.02 | 1.02e-08 | 9.9609375e-09 | 0.029 | 1.029e-08 | 1.004883e-08 | 0.034 | 1.034e-08 | 1.009765625e-08 | 0.039 | 1.039e-08 | 1.014648e-08 | 0.04 | 1.04e-08 | 1.015625e-08 | 0.043 | 1.043e-08 | 1.018555e-08 | 0.044 | 1.044e-08 | 1.01953125e-08 | 0.041 | 1.041e-08 | 1.016602e-08 | 0.036 | 1.036e-08 | 1.01171875e-08 | 0.007 | 1.007e-08 | 9.833984375e-09 | 0.003 | 1.003e-08 | 9.794921875e-09 | -0.062 | 9.38e-09 | 9.16015625e-09 | -0.068 | 9.32e-09 | 9.1015625e-09 | -0.158 | 8.42e-09 | 8.22265625e-09 | -0.174 | 8.26e-09 | 8.06640625e-09 | -0.358 | 6.42e-09 | 6.26953125e-09 | -0.497 | 5.03e-09 | 4.912109375e-09
CGA3E2X8R1H103K080AE Equiv. C1608X8R1H103K for Auto | TDK | 1e-08 | 10 | 50 | X8R | 0603 | 1608 | 0.0008 | 0.0008 | 0.0016 | 1e-08 | 9.765625e-09 | 0.016 | 1.016e-08 | 9.921875e-09 | 0.02 | 1.02e-08 | 9.9609375e-09 | 0.029 | 1.029e-08 | 1.004883e-08 | 0.034 | 1.034e-08 | 1.009765625e-08 | 0.039 | 1.039e-08 | 1.014648e-08 | 0.04 | 1.04e-08 | 1.015625e-08 | 0.042 | 1.042e-08 | 1.017578125e-08 | 0.044 | 1.044e-08 | 1.01953125e-08 | 0.041 | 1.041e-08 | 1.016602e-08 | 0.036 | 1.036e-08 | 1.01171875e-08 | 0.007 | 1.007e-08 | 9.833984375e-09 | 0.003 | 1.003e-08 | 9.794921875e-09 | -0.062 | 9.38e-09 | 9.16015625e-09 | -0.068 | 9.32e-09 | 9.1015625e-09 | -0.158 | 8.42e-09 | 8.22265625e-09 | -0.174 | 8.26e-09 | 8.06640625e-09 | -1 |  |  | -1
CGA3E2X8R1H103M080AE Equiv. C1608X8R1H103M for Auto | TDK | 1e-08 | 20 | 50 | X8R | 0603 | 1608 | 0.0008 | 0.0008 | 0.0016 | 1e-08 | 9.765625e-09 | 0.016 | 1.016e-08 | 9.921875e-09 | 0.02 | 1.02e-08 | 9.9609375e-09 | 0.029 | 1.029e-08 | 1.004883e-08 | 0.034 | 1.034e-08 | 1.009765625e-08 | 0.039 | 1.039e-08 | 1.014648e-08 | 0.04 | 1.04e-08 | 1.015625e-08 | 0.042 | 1.042e-08 | 1.017578125e-08 | 0.044 | 1.044e-08 | 1.01953125e-08 | 0.041 | 1.041e-08 | 1.016602e-08 | 0.036 | 1.036e-08 | 1.01171875e-08 | 0.007 | 1.007e-08 | 9.833984375e-09 | 0.003 | 1.003e-08 | 9.794921875e-09 | -0.062 | 9.38e-09 | 9.16015625e-09 | -0.068 | 9.32e-09 | 9.1015625e-09 | -0.158 | 8.42e-09 | 8.22265625e-09 | -0.174 | 8.26e-09 | 8.06640625e-09 | -1 |  |  | -1
CGA3E2X8R2A103K080AE Equiv. C1608X8R2A103K for Auto | TDK | 1e-08 | 10 | 100 | X8R | 0603 | 1608 | 0.0008 | 0.0008 | 0.0016 | 1e-08 | 9.765625e-09 | 0.016 | 1.016e-08 | 9.921875e-09 | 0.02 | 1.02e-08 | 9.9609375e-09 | 0.029 | 1.029e-08 | 1.004883e-08 | 0.034 | 1.034e-08 | 1.009765625e-08 | 0.039 | 1.039e-08 | 1.014648e-08 | 0.04 | 1.04e-08 | 1.015625e-08 | 0.042 | 1.042e-08 | 1.017578125e-08 | 0.044 | 1.044e-08 | 1.01953125e-08 | 0.041 | 1.041e-08 | 1.016602e-08 | 0.036 | 1.036e-08 | 1.01171875e-08 | 0.007 | 1.007e-08 | 9.833984375e-09 | 0.003 | 1.003e-08 | 9.794921875e-09 | -0.062 | 9.38e-09 | 9.16015625e-09 | -0.068 | 9.32e-09 | 9.1015625e-09 | -0.158 | 8.42e-09 | 8.22265625e-09 | -0.174 | 8.26e-09 | 8.06640625e-09 | -0.358 | 6.42e-09 | 6.26953125e-09 | -0.497 | 5.03e-09 | 4.912109375e-09
CGA3E2X8R2A103M080AE Equiv. C1608X8R2A103M for Auto | TDK | 1e-08 | 20 | 100 | X8R | 0603 | 1608 | 0.0008 | 0.0008 | 0.0016 | 1e-08 | 9.765625e-09 | 0.016 | 1.016e-08 | 9.921875e-09 | 0.02 | 1.02e-08 | 9.9609375e-09 | 0.029 | 1.029e-08 | 1.004883e-08 | 0.034 | 1.034e-08 | 1.009765625e-08 | 0.039 | 1.039e-08 | 1.014648e-08 | 0.04 | 1.04e-08 | 1.015625e-08 | 0.042 | 1.042e-08 | 1.017578125e-08 | 0.044 | 1.044e-08 | 1.01953125e-08 | 0.041 | 1.041e-08 | 1.016602e-08 | 0.036 | 1.036e-08 | 1.01171875e-08 | 0.007 | 1.007e-08 | 9.833984375e-09 | 0.003 | 1.003e-08 | 9.794921875e-09 | -0.062 | 9.38e-09 | 9.16015625e-09 | -0.068 | 9.32e-09 | 9.1015625e-09 | -0.158 | 8.42e-09 | 8.22265625e-09 | -0.174 | 8.26e-09 | 8.06640625e-09 | -0.358 | 6.42e-09 | 6.26953125e-09 | -0.497 | 5.03e-09 | 4.912109375e-09
C1608X8R1H103K080AE | TDK | 1e-08 | 10 | 50 | X8R | 0603 | 1608 | 0.0008 | 0.0008 | 0.0016 | 1e-08 | 9.765625e-09 | 0.016 | 1.016e-08 | 9.921875e-09 | 0.02 | 1.02e-08 | 9.9609375e-09 | 0.029 | 1.029e-08 | 1.004883e-08 | 0.034 | 1.034e-08 | 1.009765625e-08 | 0.039 | 1.039e-08 | 1.014648e-08 | 0.04 | 1.04e-08 | 1.015625e-08 | 0.042 | 1.042e-08 | 1.017578125e-08 | 0.044 | 1.044e-08 | 1.01953125e-08 | 0.041 | 1.041e-08 | 1.016602e-08 | 0.036 | 1.036e-08 | 1.01171875e-08 | 0.007 | 1.007e-08 | 9.833984375e-09 | 0.003 | 1.003e-08 | 9.794921875e-09 | -0.062 | 9.38e-09 | 9.16015625e-09 | -0.068 | 9.32e-09 | 9.1015625e-09 | -0.158 | 8.42e-09 | 8.22265625e-09 | -0.174 | 8.26e-09 | 8.06640625e-09 | -1 |  |  | -1
C1608X8R2A103K080AE | TDK | 1e-08 | 10 | 100 | X8R | 0603 | 1608 | 0.0008 | 0.0008 | 0.0016 | 1e-08 | 9.765625e-09 | 0.016 | 1.016e-08 | 9.921875e-09 | 0.02 | 1.02e-08 | 9.9609375e-09 | 0.029 | 1.029e-08 | 1.004883e-08 | 0.034 | 1.034e-08 | 1.009765625e-08 | 0.039 | 1.039e-08 | 1.014648e-08 | 0.04 | 1.04e-08 | 1.015625e-08 | 0.042 | 1.042e-08 | 1.017578125e-08 | 0.044 | 1.044e-08 | 1.01953125e-08 | 0.041 | 1.041e-08 | 1.016602e-08 | 0.036 | 1.036e-08 | 1.01171875e-08 | 0.007 | 1.007e-08 | 9.833984375e-09 | 0.003 | 1.003e-08 | 9.794921875e-09 | -0.062 | 9.38e-09 | 9.16015625e-09 | -0.068 | 9.32e-09 | 9.1015625e-09 | -0.158 | 8.42e-09 | 8.22265625e-09 | -0.174 | 8.26e-09 | 8.06640625e-09 | -0.358 | 6.42e-09 | 6.26953125e-09 | -0.497 | 5.03e-09 | 4.912109375e-09
885012208028 | Würth | 3.3e-08 | 10 | 16 | X7R | 1206 | 3216 | 0.0008 | 0.0016 | 0.0032 | 3.3e-08 | 8.056640625e-09 | 0.0103 | 3.335e-08 | 8.14209e-09 | 0.012875 | 3.34375e-08 | 8.163452e-09 | 0.0290375 | 3.398125e-08 | 8.296204e-09 | 0.03596875 | 3.42125e-08 | 8.352661e-09 | 0.03855 | 3.43e-08 | 8.374023e-09 | 0.04175 | 3.44e-08 | 8.3984375e-09 | 0.043375 | 3.44e-08 | 8.3984375e-09 | 0.039425 | 3.4275e-08 | 8.36792e-09 | 0.0332 | 3.41e-08 | 8.325195e-09 | 0.0136 | 3.34e-08 | 8.154296875e-09 |  |  | 0 |  |  | 0 |  |  | 0 |  |  | 0 |  |  | 0 |  |  | 0 |  |  | 0 |  |  | 0
885012208055 | Würth | 3.3e-08 | 10 | 25 | X7R | 1206 | 3216 | 0.0008 | 0.0016 | 0.0032 | 3.3e-08 | 8.056640625e-09 | 0.010144 | 3.332e-08 | 8.134765625e-09 | 0.01268 | 3.34e-08 | 8.154296875e-09 | 0.0317 | 3.4e-08 | 8.30078125e-09 | 0.034964 | 3.4128e-08 | 8.33203125e-09 | 0.03782 | 3.424e-08 | 8.359375e-09 | 0.0419 | 3.44e-08 | 8.3984375e-09 | 0.041848 | 3.44e-08 | 8.3984375e-09 | 0.0368 | 3.42e-08 | 8.349609375e-09 | 0.02984 | 3.396e-08 | 8.291015625e-09 | 0.0099628 | 3.33e-08 | 8.129883e-09 | -0.05172 | 3.132e-08 | 7.646484375e-09 | -0.061 | 3.1e-08 | 7.568359375e-09 |  |  | 0 |  |  | 0 |  |  | 0 |  |  | 0 |  |  | 0 |  |  | 0
885012210026 | Würth | 1.5e-07 | 10 | 50 | X7R | 1812 | 4532 | 0.00125 | 0.0032 | 0.0045 | 1.5e-07 | 8.333333e-09 | -0.00016 | 1.5e-07 | 8.333333e-09 | -0.0002 | 1.5e-07 | 8.333333e-09 | -0.0005 | 1.5e-07 | 8.333333e-09 | -0.00066 | 1.5e-07 | 8.333333e-09 | -0.0008 | 1.5e-07 | 8.333333e-09 | -0.001 | 1.5e-07 | 8.333333e-09 | 0.00446 | 1.5078e-07 | 8.376667e-09 | 0.02 | 1.53e-07 | 8.5e-09 | 0.0196 | 1.53e-07 | 8.5e-09 | 0.0153348 | 1.524e-07 | 8.466667e-09 | -0.0245852 | 1.46e-07 | 8.111111e-09 | -0.0309 | 1.45e-07 | 8.055556e-09 | -0.124 | 1.31e-07 | 7.277778e-09 | -0.1346 | 1.294e-07 | 7.188889e-09 | -0.2622 | 1.108e-07 | 6.155556e-09 | -0.283 | 1.08e-07 | 6e-09 |  |  | 0 |  |  | 0
CEU3E2X7R1H103K080AE | TDK | 1e-08 | 10 | 50 | X7R | 0603 | 1608 | 0.0008 | 0.0008 | 0.0016 | 1e-08 | 9.765625e-09 | 0.01 | 1.01e-08 | 9.86328125e-09 | 0.012 | 1.012e-08 | 9.8828125e-09 | 0.015 | 1.015e-08 | 9.912109375e-09 | 0.016 | 1.016e-08 | 9.921875e-09 | 0.016 | 1.016e-08 | 9.921875e-09 | 0.016 | 1.016e-08 | 9.921875e-09 | 0.017 | 1.017e-08 | 9.931640625e-09 | 0.014 | 1.014e-08 | 9.90234375e-09 | 0.01 | 1.01e-08 | 9.86328125e-09 | 0.001 | 1.001e-08 | 9.775390625e-09 | -0.026 | 9.74e-09 | 9.51171875e-09 | -0.029 | 9.71e-09 | 9.482421875e-09 | -0.081 | 9.19e-09 | 8.974609375e-09 | -0.086 | 9.14e-09 | 8.92578125e-09 | -0.156 | 8.44e-09 | 8.2421875e-09 | -0.168 | 8.32e-09 | 8.125e-09 | -1 |  |  | -1
CEU3E2X7R1H103M080AE | TDK | 1e-08 | 20 | 50 | X7R | 0603 | 1608 | 0.0008 | 0.0008 | 0.0016 | 1e-08 | 9.765625e-09 | 0.01 | 1.01e-08 | 9.86328125e-09 | 0.012 | 1.012e-08 | 9.8828125e-09 | 0.015 | 1.015e-08 | 9.912109375e-09 | 0.016 | 1.016e-08 | 9.921875e-09 | 0.016 | 1.016e-08 | 9.921875e-09 | 0.016 | 1.016e-08 | 9.921875e-09 | 0.017 | 1.017e-08 | 9.931640625e-09 | 0.014 | 1.014e-08 | 9.90234375e-09 | 0.01 | 1.01e-08 | 9.86328125e-09 | 0.001 | 1.001e-08 | 9.775390625e-09 | -0.026 | 9.74e-09 | 9.51171875e-09 | -0.029 | 9.71e-09 | 9.482421875e-09 | -0.081 | 9.19e-09 | 8.974609375e-09 | -0.086 | 9.14e-09 | 8.92578125e-09 | -0.156 | 8.44e-09 | 8.2421875e-09 | -0.168 | 8.32e-09 | 8.125e-09 | -1 |  |  | -1
CGA3E2X7R1H103K080AD Equiv. C1608X7R1H103K for Auto | TDK | 1e-08 | 10 | 50 | X7R | 0603 | 1608 | 0.0008 | 0.0008 | 0.0016 | 1e-08 | 9.765625e-09 | 0.007 | 1.007e-08 | 9.833984375e-09 | 0.008 | 1.008e-08 | 9.84375e-09 | 0.008 | 1.008e-08 | 9.84375e-09 | 0.008 | 1.008e-08 | 9.84375e-09 | 0.006 | 1.006e-08 | 9.82421875e-09 | 0.006 | 1.006e-08 | 9.82421875e-09 | 0.006 | 1.006e-08 | 9.82421875e-09 | 0 | 1e-08 | 9.765625e-09 | -0.005 | 9.95e-09 | 9.716796875e-09 | -0.018 | 9.82e-09 | 9.58984375e-09 | -0.053 | 9.47e-09 | 9.248046875e-09 | -0.058 | 9.42e-09 | 9.19921875e-09 | -0.131 | 8.69e-09 | 8.486328125e-09 | -0.138 | 8.62e-09 | 8.41796875e-09 | -0.23 | 7.7e-09 | 7.51953125e-09 | -0.245 | 7.55e-09 | 7.373046875e-09 | -1 |  |  | -1
CGA3E2X7R1H103M080AD Equiv. C1608X7R1H103M for Auto | TDK | 1e-08 | 20 | 50 | X7R | 0603 | 1608 | 0.0008 | 0.0008 | 0.0016 | 1e-08 | 9.765625e-09 | 0.007 | 1.007e-08 | 9.833984375e-09 | 0.008 | 1.008e-08 | 9.84375e-09 | 0.008 | 1.008e-08 | 9.84375e-09 | 0.008 | 1.008e-08 | 9.84375e-09 | 0.006 | 1.006e-08 | 9.82421875e-09 | 0.006 | 1.006e-08 | 9.82421875e-09 | 0.006 | 1.006e-08 | 9.82421875e-09 | 0 | 1e-08 | 9.765625e-09 | -0.005 | 9.95e-09 | 9.716796875e-09 | -0.018 | 9.82e-09 | 9.58984375e-09 | -0.053 | 9.47e-09 | 9.248046875e-09 | -0.058 | 9.42e-09 | 9.19921875e-09 | -0.131 | 8.69e-09 | 8.486328125e-09 | -0.138 | 8.62e-09 | 8.41796875e-09 | -0.23 | 7.7e-09 | 7.51953125e-09 | -0.245 | 7.55e-09 | 7.373046875e-09 | -1 |  |  | -1
CGA3E2X7R1H103K080AE Equiv. C1608X7R1H103K for Auto | TDK | 1e-08 | 10 | 50 | X7R | 0603 | 1608 | 0.0008 | 0.0008 | 0.0016 | 1e-08 | 9.765625e-09 | 0.007 | 1.007e-08 | 9.833984375e-09 | 0.008 | 1.008e-08 | 9.84375e-09 | 0.008 | 1.008e-08 | 9.84375e-09 | 0.008 | 1.008e-08 | 9.84375e-09 | 0.006 | 1.006e-08 | 9.82421875e-09 | 0.006 | 1.006e-08 | 9.82421875e-09 | 0.006 | 1.006e-08 | 9.82421875e-09 | 0 | 1e-08 | 9.765625e-09 | -0.005 | 9.95e-09 | 9.716796875e-09 | -0.018 | 9.82e-09 | 9.58984375e-09 | -0.053 | 9.47e-09 | 9.248046875e-09 | -0.058 | 9.42e-09 | 9.19921875e-09 | -0.131 | 8.69e-09 | 8.486328125e-09 | -0.138 | 8.62e-09 | 8.41796875e-09 | -0.23 | 7.7e-09 | 7.51953125e-09 | -0.245 | 7.55e-09 | 7.373046875e-09 | -1 |  |  | -1
CGA3E2X7R1H103M080AE Equiv. C1608X7R1H103M for Auto | TDK | 1e-08 | 20 | 50 | X7R | 0603 | 1608 | 0.0008 | 0.0008 | 0.0016 | 1e-08 | 9.765625e-09 | 0.007 | 1.007e-08 | 9.833984375e-09 | 0.008 | 1.008e-08 | 9.84375e-09 | 0.008 | 1.008e-08 | 9.84375e-09 | 0.008 | 1.008e-08 | 9.84375e-09 | 0.006 | 1.006e-08 | 9.82421875e-09 | 0.006 | 1.006e-08 | 9.82421875e-09 | 0.006 | 1.006e-08 | 9.82421875e-09 | 0 | 1e-08 | 9.765625e-09 | -0.005 | 9.95e-09 | 9.716796875e-09 | -0.018 | 9.82e-09 | 9.58984375e-09 | -0.053 | 9.47e-09 | 9.248046875e-09 | -0.058 | 9.42e-09 | 9.19921875e-09 | -0.131 | 8.69e-09 | 8.486328125e-09 | -0.138 | 8.62e-09 | 8.41796875e-09 | -0.23 | 7.7e-09 | 7.51953125e-09 | -0.245 | 7.55e-09 | 7.373046875e-09 | -1 |  |  | -1
885012205014 | Würth | 2.2e-08 | 10 | 10 | X7R | 0402 | 1005 | 0.0005 | 0.0005 | 0.001 | 2.2e-08 | 8.8e-08 | 0.004448 | 2.208e-08 | 8.832e-08 | 0.00556 | 2.21e-08 | 8.84e-08 | 0.0154 | 2.235e-08 | 8.94e-08 | 0.01624 | 2.237e-08 | 8.948e-08 | 0.0147 | 2.23e-08 | 8.92e-08 | 0.00833 | 2.22e-08 | 8.88e-08 | -0.005231 | 2.191e-08 | 8.764e-08 | -0.0653 | 2.06e-08 | 8.24e-08 |  |  | 0 |  |  | 0 |  |  | 0 |  |  | 0 |  |  | 0 |  |  | 0 |  |  | 0 |  |  | 0 |  |  | 0 |  |  | 0
C1608X7R1H103K080AE | TDK | 1e-08 | 10 | 50 | X7R | 0603 | 1608 | 0.0008 | 0.0008 | 0.0016 | 1e-08 | 9.765625e-09 | 0.007 | 1.007e-08 | 9.833984375e-09 | 0.008 | 1.008e-08 | 9.84375e-09 | 0.008 | 1.008e-08 | 9.84375e-09 | 0.008 | 1.008e-08 | 9.84375e-09 | 0.006 | 1.006e-08 | 9.82421875e-09 | 0.006 | 1.006e-08 | 9.82421875e-09 | 0.006 | 1.006e-08 | 9.82421875e-09 | 0 | 1e-08 | 9.765625e-09 | -0.005 | 9.95e-09 | 9.716796875e-09 | -0.018 | 9.82e-09 | 9.58984375e-09 | -0.053 | 9.47e-09 | 9.248046875e-09 | -0.058 | 9.42e-09 | 9.19921875e-09 | -0.131 | 8.69e-09 | 8.486328125e-09 | -0.138 | 8.62e-09 | 8.41796875e-09 | -0.23 | 7.7e-09 | 7.51953125e-09 | -0.245 | 7.55e-09 | 7.373046875e-09 | -1 |  |  | -1
CGA3E2X7R2A103K080AE Equiv. C1608X7R2A103K for Auto | TDK | 1e-08 | 10 | 100 | X7R | 0603 | 1608 | 0.0008 | 0.0008 | 0.0016 | 1e-08 | 9.765625e-09 | 0.003 | 1.003e-08 | 9.794921875e-09 | 0.004 | 1.004e-08 | 9.8046875e-09 | 0.005 | 1.005e-08 | 9.814453125e-09 | 0.005 | 1.005e-08 | 9.814453125e-09 | 0.005 | 1.005e-08 | 9.814453125e-09 | 0.004 | 1.004e-08 | 9.8046875e-09 | 0.003 | 1.003e-08 | 9.794921875e-09 | -0.004 | 9.96e-09 | 9.7265625e-09 | -0.011 | 9.89e-09 | 9.658203125e-09 | -0.024 | 9.76e-09 | 9.53125e-09 | -0.069 | 9.31e-09 | 9.091796875e-09 | -0.075 | 9.25e-09 | 9.033203125e-09 | -0.153 | 8.47e-09 | 8.271484375e-09 | -0.161 | 8.39e-09 | 8.193359375e-09 | -0.263 | 7.37e-09 | 7.197265625e-09 | -0.28 | 7.2e-09 | 7.03125e-09 | -0.477 | 5.23e-09 | 5.107421875e-09 | -0.615 | 3.85e-09 | 3.759765625e-09
CGA3E2X7R2A103M080AE Equiv. C1608X7R2A103M for Auto | TDK | 1e-08 | 20 | 100 | X7R | 0603 | 1608 | 0.0008 | 0.0008 | 0.0016 | 1e-08 | 9.765625e-09 | 0.003 | 1.003e-08 | 9.794921875e-09 | 0.004 | 1.004e-08 | 9.8046875e-09 | 0.005 | 1.005e-08 | 9.814453125e-09 | 0.005 | 1.005e-08 | 9.814453125e-09 | 0.005 | 1.005e-08 | 9.814453125e-09 | 0.004 | 1.004e-08 | 9.8046875e-09 | 0.003 | 1.003e-08 | 9.794921875e-09 | -0.004 | 9.96e-09 | 9.7265625e-09 | -0.011 | 9.89e-09 | 9.658203125e-09 | -0.024 | 9.76e-09 | 9.53125e-09 | -0.069 | 9.31e-09 | 9.091796875e-09 | -0.075 | 9.25e-09 | 9.033203125e-09 | -0.153 | 8.47e-09 | 8.271484375e-09 | -0.161 | 8.39e-09 | 8.193359375e-09 | -0.263 | 7.37e-09 | 7.197265625e-09 | -0.28 | 7.2e-09 | 7.03125e-09 | -0.477 | 5.23e-09 | 5.107421875e-09 | -0.615 | 3.85e-09 | 3.759765625e-09
C1608X7R2A103K080AE | TDK | 1e-08 | 10 | 100 | X7R | 0603 | 1608 | 0.0008 | 0.0008 | 0.0016 | 1e-08 | 9.765625e-09 | 0.003 | 1.003e-08 | 9.794921875e-09 | 0.004 | 1.004e-08 | 9.8046875e-09 | 0.005 | 1.005e-08 | 9.814453125e-09 | 0.005 | 1.005e-08 | 9.814453125e-09 | 0.005 | 1.005e-08 | 9.814453125e-09 | 0.004 | 1.004e-08 | 9.8046875e-09 | 0.003 | 1.003e-08 | 9.794921875e-09 | -0.004 | 9.96e-09 | 9.7265625e-09 | -0.011 | 9.89e-09 | 9.658203125e-09 | -0.024 | 9.76e-09 | 9.53125e-09 | -0.069 | 9.31e-09 | 9.091796875e-09 | -0.075 | 9.25e-09 | 9.033203125e-09 | -0.153 | 8.47e-09 | 8.271484375e-09 | -0.161 | 8.39e-09 | 8.193359375e-09 | -0.263 | 7.37e-09 | 7.197265625e-09 | -0.28 | 7.2e-09 | 7.03125e-09 | -0.477 | 5.23e-09 | 5.107421875e-09 | -0.615 | 3.85e-09 | 3.759765625e-09
885012208084 | Würth | 3.3e-08 | 10 | 50 | X7R | 1206 | 3216 | 0.0008 | 0.0016 | 0.0032 | 3.3e-08 | 8.056640625e-09 | 0.002016 | 3.3064e-08 | 8.072265625e-09 | 0.00252 | 3.308e-08 | 8.076171875e-09 | 0.0063 | 3.32e-08 | 8.10546875e-09 | 0.008316 | 3.3264e-08 | 8.12109375e-09 | 0.01008 | 3.332e-08 | 8.134765625e-09 | 0.0126 | 3.34e-08 | 8.154296875e-09 | 0.023884 | 3.3764e-08 | 8.243164e-09 | 0.056 | 3.48e-08 | 8.49609375e-09 | 0.05256 | 3.472e-08 | 8.4765625e-09 | 0.04286 | 3.444e-08 | 8.408203125e-09 | -0.00426 | 3.284e-08 | 8.017578125e-09 | -0.0115 | 3.26e-08 | 7.958984375e-09 | -0.108 | 2.94e-08 | 7.177734375e-09 | -0.119 | 2.904e-08 | 7.08984375e-09 | -0.2556 | 2.456e-08 | 5.99609375e-09 | -0.278 | 2.38e-08 | 5.810546875e-09 |  |  | 0 |  |  | 0
CGA3E2C0G1H103J080AD Equiv. C1608C0G1H103J for Auto | TDK | 1e-08 | 5 | 50 | C0G | 0603 | 1608 | 0.0008 | 0.0008 | 0.0016 | 1e-08 | 9.765625e-09 | 0 | 1e-08 | 9.765625e-09 | 0 | 1e-08 | 9.765625e-09 | 0 | 1e-08 | 9.765625e-09 | 0 | 1e-08 | 9.765625e-09 | 0 | 1e-08 | 9.765625e-09 | 0 | 1e-08 | 9.765625e-09 | 0 | 1e-08 | 9.765625e-09 | 0 | 1e-08 | 9.765625e-09 | 0 | 1e-08 | 9.765625e-09 | 0 | 1e-08 | 9.765625e-09 | 0 | 1e-08 | 9.765625e-09 | 0 | 1e-08 | 9.765625e-09 | 0 | 1e-08 | 9.765625e-09 | 0 | 1e-08 | 9.765625e-09 | 0 | 1e-08 | 9.765625e-09 | 0 | 1e-08 | 9.765625e-09 | -1 |  |  | -1
CGA3E1C0G2A103J080AE Equiv. C1608C0G2A103J for Auto | TDK | 1e-08 | 5 | 100 | C0G | 0603 | 1608 | 0.0008 | 0.0008 | 0.0016 | 1e-08 | 9.765625e-09 | 0 | 1e-08 | 9.765625e-09 | 0 | 1e-08 | 9.765625e-09 | 0 | 1e-08 | 9.765625e-09 | 0 | 1e-08 | 9.765625e-09 | 0 | 1e-08 | 9.765625e-09 | 0 | 1e-08 | 9.765625e-09 | 0 | 1e-08 | 9.765625e-09 | 0 | 1e-08 | 9.765625e-09 | 0 | 1e-08 | 9.765625e-09 | 0 | 1e-08 | 9.765625e-09 | 0 | 1e-08 | 9.765625e-09 | 0 | 1e-08 | 9.765625e-09 | 0 | 1e-08 | 9.765625e-09 | 0 | 1e-08 | 9.765625e-09 | 0 | 1e-08 | 9.765625e-09 | 0 | 1e-08 | 9.765625e-09 | 0 | 1e-08 | 9.765625e-09 | 0 | 1e-08 | 9.765625e-09
CGA3E2C0G1H103J080AE Equiv. C1608C0G1H103J for Auto | TDK | 1e-08 | 5 | 50 | C0G | 0603 | 1608 | 0.0008 | 0.0008 | 0.0016 | 1e-08 | 9.765625e-09 | 0 | 1e-08 | 9.765625e-09 | 0 | 1e-08 | 9.765625e-09 | 0 | 1e-08 | 9.765625e-09 | 0 | 1e-08 | 9.765625e-09 | 0 | 1e-08 | 9.765625e-09 | 0 | 1e-08 | 9.765625e-09 | 0 | 1e-08 | 9.765625e-09 | 0 | 1e-08 | 9.765625e-09 | 0 | 1e-08 | 9.765625e-09 | 0 | 1e-08 | 9.765625e-09 | 0 | 1e-08 | 9.765625e-09 | 0 | 1e-08 | 9.765625e-09 | 0 | 1e-08 | 9.765625e-09 | 0 | 1e-08 | 9.765625e-09 | 0 | 1e-08 | 9.765625e-09 | 0 | 1e-08 | 9.765625e-09 | -1 |  |  | -1
C1608C0G1H103J080AE | TDK | 1e-08 | 5 | 50 | C0G | 0603 | 1608 | 0.0008 | 0.0008 | 0.0016 | 1e-08 | 9.765625e-09 | 0 | 1e-08 | 9.765625e-09 | 0 | 1e-08 | 9.765625e-09 | 0 | 1e-08 | 9.765625e-09 | 0 | 1e-08 | 9.765625e-09 | 0 | 1e-08 | 9.765625e-09 | 0 | 1e-08 | 9.765625e-09 | 0 | 1e-08 | 9.765625e-09 | 0 | 1e-08 | 9.765625e-09 | 0 | 1e-08 | 9.765625e-09 | 0 | 1e-08 | 9.765625e-09 | 0 | 1e-08 | 9.765625e-09 | 0 | 1e-08 | 9.765625e-09 | 0 | 1e-08 | 9.765625e-09 | 0 | 1e-08 | 9.765625e-09 | 0 | 1e-08 | 9.765625e-09 | 0 | 1e-08 | 9.765625e-09 | -1 |  |  | -1
C1608C0G2A103J080AE | TDK | 1e-08 | 5 | 100 | C0G | 0603 | 1608 | 0.0008 | 0.0008 | 0.0016 | 1e-08 | 9.765625e-09 | 0 | 1e-08 | 9.765625e-09 | 0 | 1e-08 | 9.765625e-09 | 0 | 1e-08 | 9.765625e-09 | 0 | 1e-08 | 9.765625e-09 | 0 | 1e-08 | 9.765625e-09 | 0 | 1e-08 | 9.765625e-09 | 0 | 1e-08 | 9.765625e-09 | 0 | 1e-08 | 9.765625e-09 | 0 | 1e-08 | 9.765625e-09 | 0 | 1e-08 | 9.765625e-09 | 0 | 1e-08 | 9.765625e-09 | 0 | 1e-08 | 9.765625e-09 | 0 | 1e-08 | 9.765625e-09 | 0 | 1e-08 | 9.765625e-09 | 0 | 1e-08 | 9.765625e-09 | 0 | 1e-08 | 9.765625e-09 | 0 | 1e-08 | 9.765625e-09 | 0 | 1e-08 | 9.765625e-09
885012208115 | Würth | 3.3e-08 | 10 | 100 | X7R | 1206 | 3216 | 0.0008 | 0.0016 | 0.0032 | 3.3e-08 | 8.056640625e-09 | 0.001984 | 3.3064e-08 | 8.072265625e-09 | 0.00248 | 3.308e-08 | 8.076171875e-09 | 0.0062 | 3.32e-08 | 8.10546875e-09 | 0.008184 | 3.3264e-08 | 8.12109375e-09 | 0.00992 | 3.332e-08 | 8.134765625e-09 | 0.0124 | 3.34e-08 | 8.154296875e-09 | 0.015624 | 3.3504e-08 | 8.1796875e-09 | 0.0248 | 3.38e-08 | 8.251953125e-09 | 0.01266 | 3.34e-08 | 8.154296875e-09 | -0.01162 | 3.26e-08 | 7.958984375e-09 | -0.07394 | 3.056e-08 | 7.4609375e-09 | -0.08345 | 3.025e-08 | 7.385254e-09 | -0.1845 | 2.695e-08 | 6.57959e-09 | -0.1952 | 2.66e-08 | 6.494140625e-09 | -0.3188 | 2.248e-08 | 5.48828125e-09 | -0.339 | 2.18e-08 | 5.322265625e-09 | -0.523 | 1.575e-08 | 3.845215e-09 | -0.637 | 1.2e-08 | 2.9296875e-09
GCM31C5C1H753FA16 | Murata | 7.5e-08 | 1 | 50 | C0G | 1206 | 3216 | 0.0016 | 0.0016 | 0.0032 | 7.5e-08 | 9.155273e-09 | 0 | 7.5e-08 | 9.155273e-09 | 0 | 7.5e-08 | 9.155273e-09 | 0 | 7.5e-08 | 9.155273e-09 | 0 | 7.5e-08 | 9.155273e-09 | 0 | 7.5e-08 | 9.155273e-09 | 0 | 7.5e-08 | 9.155273e-09 | 0 | 7.5e-08 | 9.155273e-09 | 0 | 7.5e-08 | 9.155273e-09 | 0 | 7.5e-08 | 9.155273e-09 | 0 | 7.5e-08 | 9.155273e-09 | 0 | 7.5e-08 | 9.155273e-09 | 0 | 7.5e-08 | 9.155273e-09 | 0 | 7.5e-08 | 9.155273e-09 | 0 | 7.5e-08 | 9.155273e-09 | 0 | 7.5e-08 | 9.155273e-09 | 0 | 7.5e-08 | 9.155273e-09 | -1 | 0 | 0 | -1 | 0 | 0
GCM31C5C1H753GA16 | Murata | 7.5e-08 | 2 | 50 | C0G | 1206 | 3216 | 0.0016 | 0.0016 | 0.0032 | 7.5e-08 | 9.155273e-09 | 0 | 7.5e-08 | 9.155273e-09 | 0 | 7.5e-08 | 9.155273e-09 | 0 | 7.5e-08 | 9.155273e-09 | 0 | 7.5e-08 | 9.155273e-09 | 0 | 7.5e-08 | 9.155273e-09 | 0 | 7.5e-08 | 9.155273e-09 | 0 | 7.5e-08 | 9.155273e-09 | 0 | 7.5e-08 | 9.155273e-09 | 0 | 7.5e-08 | 9.155273e-09 | 0 | 7.5e-08 | 9.155273e-09 | 0 | 7.5e-08 | 9.155273e-09 | 0 | 7.5e-08 | 9.155273e-09 | 0 | 7.5e-08 | 9.155273e-09 | 0 | 7.5e-08 | 9.155273e-09 | 0 | 7.5e-08 | 9.155273e-09 | 0 | 7.5e-08 | 9.155273e-09 | -1 | 0 | 0 | -1 | 0 | 0
GCM31C5C1H753JA16 | Murata | 7.5e-08 | 5 | 50 | C0G | 1206 | 3216 | 0.0016 | 0.0016 | 0.0032 | 7.5e-08 | 9.155273e-09 | 0 | 7.5e-08 | 9.155273e-09 | 0 | 7.5e-08 | 9.155273e-09 | 0 | 7.5e-08 | 9.155273e-09 | 0 | 7.5e-08 | 9.155273e-09 | 0 | 7.5e-08 | 9.155273e-09 | 0 | 7.5e-08 | 9.155273e-09 | 0 | 7.5e-08 | 9.155273e-09 | 0 | 7.5e-08 | 9.155273e-09 | 0 | 7.5e-08 | 9.155273e-09 | 0 | 7.5e-08 | 9.155273e-09 | 0 | 7.5e-08 | 9.155273e-09 | 0 | 7.5e-08 | 9.155273e-09 | 0 | 7.5e-08 | 9.155273e-09 | 0 | 7.5e-08 | 9.155273e-09 | 0 | 7.5e-08 | 9.155273e-09 | 0 | 7.5e-08 | 9.155273e-09 | -1 | 0 | 0 | -1 | 0 | 0
GRM31C5C2A753JA01 | Murata | 7.5e-08 | 5 | 100 | C0G | 1206 | 3216 | 0.0016 | 0.0016 | 0.0032 | 7.5e-08 | 9.155273e-09 | 0 | 7.5e-08 | 9.155273e-09 | 0 | 7.5e-08 | 9.155273e-09 | 0 | 7.5e-08 | 9.155273e-09 | 0 | 7.5e-08 | 9.155273e-09 | 0 | 7.5e-08 | 9.155273e-09 | 0 | 7.5e-08 | 9.155273e-09 | 0 | 7.5e-08 | 9.155273e-09 | 0 | 7.5e-08 | 9.155273e-09 | 0 | 7.5e-08 | 9.155273e-09 | 0 | 7.5e-08 | 9.155273e-09 | 0 | 7.5e-08 | 9.155273e-09 | 0 | 7.5e-08 | 9.155273e-09 | 0 | 7.5e-08 | 9.155273e-09 | 0 | 7.5e-08 | 9.155273e-09 | 0 | 7.5e-08 | 9.155273e-09 | 0 | 7.5e-08 | 9.155273e-09 | 0 | 7.5e-08 | 9.155273e-09 | 0 | 7.5e-08 | 9.155273e-09
GCD21BR71H273KA01 | Murata | 2.7e-08 | 10 | 50 | X7R | 0805 | 2012 | 0.00125 | 0.00125 | 0.002 | 2.7e-08 | 8.64e-09 | 0.003731343 | 2.710075e-08 | 8.672239e-09 | 0.003731343 | 2.710075e-08 | 8.672239e-09 | 0.003731343 | 2.710075e-08 | 8.672239e-09 | 0.003731343 | 2.710075e-08 | 8.672239e-09 | 0.003731343 | 2.710075e-08 | 8.672239e-09 | 0 | 2.7e-08 | 8.64e-09 | 0 | 2.7e-08 | 8.64e-09 | -0.007462687 | 2.679851e-08 | 8.575522e-09 | -0.01119403 | 2.669776e-08 | 8.543284e-09 | -0.0261194 | 2.629478e-08 | 8.414328e-09 | -0.05970149 | 2.538806e-08 | 8.124179e-09 | -0.06716418 | 2.518657e-08 | 8.059701e-09 | -0.130597 | 2.347388e-08 | 7.511642e-09 | -0.1380597 | 2.327239e-08 | 7.447164e-09 | -0.2350746 | 2.065299e-08 | 6.608955e-09 | -0.2537313 | 2.014925e-08 | 6.447761e-09 | -1 | 0 | 0 | -1 | 0 | 0
GCD21BR71H273MA01 | Murata | 2.7e-08 | 20 | 50 | X7R | 0805 | 2012 | 0.00125 | 0.00125 | 0.002 | 2.7e-08 | 8.64e-09 | 0.003731343 | 2.710075e-08 | 8.672239e-09 | 0.003731343 | 2.710075e-08 | 8.672239e-09 | 0.003731343 | 2.710075e-08 | 8.672239e-09 | 0.003731343 | 2.710075e-08 | 8.672239e-09 | 0.003731343 | 2.710075e-08 | 8.672239e-09 | 0 | 2.7e-08 | 8.64e-09 | 0 | 2.7e-08 | 8.64e-09 | -0.007462687 | 2.679851e-08 | 8.575522e-09 | -0.01119403 | 2.669776e-08 | 8.543284e-09 | -0.0261194 | 2.629478e-08 | 8.414328e-09 | -0.05970149 | 2.538806e-08 | 8.124179e-09 | -0.06716418 | 2.518657e-08 | 8.059701e-09 | -0.130597 | 2.347388e-08 | 7.511642e-09 | -0.1380597 | 2.327239e-08 | 7.447164e-09 | -0.2350746 | 2.065299e-08 | 6.608955e-09 | -0.2537313 | 2.014925e-08 | 6.447761e-09 | -1 | 0 | 0 | -1 | 0 | 0
GCD21BR72A273KA01 | Murata | 2.7e-08 | 10 | 100 | X7R | 0805 | 2012 | 0.00125 | 0.00125 | 0.002 | 2.7e-08 | 8.64e-09 | 0.003731343 | 2.710075e-08 | 8.672239e-09 | 0.003731343 | 2.710075e-08 | 8.672239e-09 | 0.003731343 | 2.710075e-08 | 8.672239e-09 | 0.003731343 | 2.710075e-08 | 8.672239e-09 | 0.003731343 | 2.710075e-08 | 8.672239e-09 | 0 | 2.7e-08 | 8.64e-09 | 0 | 2.7e-08 | 8.64e-09 | -0.007462687 | 2.679851e-08 | 8.575522e-09 | -0.01119403 | 2.669776e-08 | 8.543284e-09 | -0.0261194 | 2.629478e-08 | 8.414328e-09 | -0.05970149 | 2.538806e-08 | 8.124179e-09 | -0.06716418 | 2.518657e-08 | 8.059701e-09 | -0.130597 | 2.347388e-08 | 7.511642e-09 | -0.1380597 | 2.327239e-08 | 7.447164e-09 | -0.2350746 | 2.065299e-08 | 6.608955e-09 | -0.2537313 | 2.014925e-08 | 6.447761e-09 | -0.4514925 | 1.48097e-08 | 4.739104e-09 | -0.6156716 | 1.037687e-08 | 3.320597e-09
GCD21BR72A273MA01 | Murata | 2.7e-08 | 20 | 100 | X7R | 0805 | 2012 | 0.00125 | 0.00125 | 0.002 | 2.7e-08 | 8.64e-09 | 0.003731343 | 2.710075e-08 | 8.672239e-09 | 0.003731343 | 2.710075e-08 | 8.672239e-09 | 0.003731343 | 2.710075e-08 | 8.672239e-09 | 0.003731343 | 2.710075e-08 | 8.672239e-09 | 0.003731343 | 2.710075e-08 | 8.672239e-09 | 0 | 2.7e-08 | 8.64e-09 | 0 | 2.7e-08 | 8.64e-09 | -0.007462687 | 2.679851e-08 | 8.575522e-09 | -0.01119403 | 2.669776e-08 | 8.543284e-09 | -0.0261194 | 2.629478e-08 | 8.414328e-09 | -0.05970149 | 2.538806e-08 | 8.124179e-09 | -0.06716418 | 2.518657e-08 | 8.059701e-09 | -0.130597 | 2.347388e-08 | 7.511642e-09 | -0.1380597 | 2.327239e-08 | 7.447164e-09 | -0.2350746 | 2.065299e-08 | 6.608955e-09 | -0.2537313 | 2.014925e-08 | 6.447761e-09 | -0.4514925 | 1.48097e-08 | 4.739104e-09 | -0.6156716 | 1.037687e-08 | 3.320597e-09
GCM3195C1H393JA16 | Murata | 3.9e-08 | 5 | 50 | C0G | 1206 | 3216 | 0.00085 | 0.0016 | 0.0032 | 3.9e-08 | 8.961397e-09 | 0 | 3.9e-08 | 8.961397e-09 | 0 | 3.9e-08 | 8.961397e-09 | 0 | 3.9e-08 | 8.961397e-09 | 0 | 3.9e-08 | 8.961397e-09 | 0 | 3.9e-08 | 8.961397e-09 | 0 | 3.9e-08 | 8.961397e-09 | 0 | 3.9e-08 | 8.961397e-09 | 0 | 3.9e-08 | 8.961397e-09 | 0 | 3.9e-08 | 8.961397e-09 | 0 | 3.9e-08 | 8.961397e-09 | 0 | 3.9e-08 | 8.961397e-09 | 0 | 3.9e-08 | 8.961397e-09 | 0 | 3.9e-08 | 8.961397e-09 | 0 | 3.9e-08 | 8.961397e-09 | 0 | 3.9e-08 | 8.961397e-09 | 0 | 3.9e-08 | 8.961397e-09 | -1 | 0 | 0 | -1 | 0 | 0
GRM3195C1H393JA01 | Murata | 3.9e-08 | 5 | 50 | C0G | 1206 | 3216 | 0.00085 | 0.0016 | 0.0032 | 3.9e-08 | 8.961397e-09 | 0 | 3.9e-08 | 8.961397e-09 | 0 | 3.9e-08 | 8.961397e-09 | 0 | 3.9e-08 | 8.961397e-09 | 0 | 3.9e-08 | 8.961397e-09 | 0 | 3.9e-08 | 8.961397e-09 | 0 | 3.9e-08 | 8.961397e-09 | 0 | 3.9e-08 | 8.961397e-09 | 0 | 3.9e-08 | 8.961397e-09 | 0 | 3.9e-08 | 8.961397e-09 | 0 | 3.9e-08 | 8.961397e-09 | 0 | 3.9e-08 | 8.961397e-09 | 0 | 3.9e-08 | 8.961397e-09 | 0 | 3.9e-08 | 8.961397e-09 | 0 | 3.9e-08 | 8.961397e-09 | 0 | 3.9e-08 | 8.961397e-09 | 0 | 3.9e-08 | 8.961397e-09 | -1 | 0 | 0 | -1 | 0 | 0
885012208011 | Würth | 4.7e-07 | 10 | 10 | X7R | 1206 | 3216 | 0.00115 | 0.0016 | 0.0032 | 4.7e-07 | 7.982337e-08 | 0.01072 | 4.748e-07 | 8.063859e-08 | 0.0134 | 4.76e-07 | 8.084239e-08 | 0.03535 | 4.865e-07 | 8.262568e-08 | 0.03963 | 4.883e-07 | 8.293139e-08 | 0.0411 | 4.89e-07 | 8.305027e-08 | 0.0401 | 4.89e-07 | 8.305027e-08 | 0.03534 | 4.864e-07 | 8.26087e-08 | 0.00654 | 4.73e-07 | 8.033288e-08 |  |  | 0 |  |  | 0 |  |  | 0 |  |  | 0 |  |  | 0 |  |  | 0 |  |  | 0 |  |  | 0 |  |  | 0 |  |  | 0
GRM3195C2A393JA01 | Murata | 3.9e-08 | 5 | 100 | C0G | 1206 | 3216 | 0.00085 | 0.0016 | 0.0032 | 3.9e-08 | 8.961397e-09 | 0 | 3.9e-08 | 8.961397e-09 | 0 | 3.9e-08 | 8.961397e-09 | 0 | 3.9e-08 | 8.961397e-09 | 0 | 3.9e-08 | 8.961397e-09 | 0 | 3.9e-08 | 8.961397e-09 | 0 | 3.9e-08 | 8.961397e-09 | 0 | 3.9e-08 | 8.961397e-09 | 0 | 3.9e-08 | 8.961397e-09 | 0 | 3.9e-08 | 8.961397e-09 | 0 | 3.9e-08 | 8.961397e-09 | 0 | 3.9e-08 | 8.961397e-09 | 0 | 3.9e-08 | 8.961397e-09 | 0 | 3.9e-08 | 8.961397e-09 | 0 | 3.9e-08 | 8.961397e-09 | 0 | 3.9e-08 | 8.961397e-09 | 0 | 3.9e-08 | 8.961397e-09 | 0 | 3.9e-08 | 8.961397e-09 | 0 | 3.9e-08 | 8.961397e-09
GRM155R70J223KA01 | Murata | 2.2e-08 | 10 | 6.3 | X7R | 0402 | 1005 | 0.0005 | 0.0005 | 0.001 | 2.2e-08 | 8.8e-08 | 0.00952381 | 2.220952e-08 | 8.88381e-08 | 0.00952381 | 2.220952e-08 | 8.88381e-08 | 0.004761905 | 2.210476e-08 | 8.841905e-08 | 0 | 2.2e-08 | 8.8e-08 | -0.004761905 | 2.189524e-08 | 8.758095e-08 | -0.00952381 | 2.179048e-08 | 8.71619e-08 | -0.02380952 | 2.147619e-08 | 8.590476e-08 | -1 | 0 | 0 | -1 | 0 | 0 | -1 | 0 | 0 | -1 | 0 | 0 | -1 | 0 | 0 | -1 | 0 | 0 | -1 | 0 | 0 | -1 | 0 | 0 | -1 | 0 | 0 | -1 | 0 | 0 | -1 | 0 | 0
GRM31M5C2A513JA01 | Murata | 5.1e-08 | 5 | 100 | C0G | 1206 | 3216 | 0.00115 | 0.0016 | 0.0032 | 5.1e-08 | 8.661685e-09 | 0 | 5.1e-08 | 8.661685e-09 | 0 | 5.1e-08 | 8.661685e-09 | 0 | 5.1e-08 | 8.661685e-09 | 0 | 5.1e-08 | 8.661685e-09 | 0 | 5.1e-08 | 8.661685e-09 | 0 | 5.1e-08 | 8.661685e-09 | 0 | 5.1e-08 | 8.661685e-09 | 0 | 5.1e-08 | 8.661685e-09 | 0 | 5.1e-08 | 8.661685e-09 | 0 | 5.1e-08 | 8.661685e-09 | 0 | 5.1e-08 | 8.661685e-09 | 0 | 5.1e-08 | 8.661685e-09 | 0 | 5.1e-08 | 8.661685e-09 | 0 | 5.1e-08 | 8.661685e-09 | 0 | 5.1e-08 | 8.661685e-09 | 0 | 5.1e-08 | 8.661685e-09 | 0 | 5.1e-08 | 8.661685e-09 | 0 | 5.1e-08 | 8.661685e-09
885012207040 | Würth | 1.5e-08 | 10 | 16 | X7R | 0805 | 2012 | 0.0008 | 0.00125 | 0.002 | 1.5e-08 | 7.5e-09 | 0.0108 | 1.515e-08 | 7.575e-09 | 0.0135 | 1.51875e-08 | 7.59375e-09 | 0.03088125 | 1.546875e-08 | 7.734375e-09 | 0.03845625 | 1.560625e-08 | 7.803125e-09 | 0.04095 | 1.565e-08 | 7.825e-09 | 0.0439625 | 1.57e-08 | 7.85e-09 | 0.04501875 | 1.57e-08 | 7.85e-09 | 0.03865 | 1.5575e-08 | 7.7875e-09 | 0.031 | 1.545e-08 | 7.725e-09 | 0.00877 | 1.51e-08 | 7.55e-09 |  |  | 0 |  |  | 0 |  |  | 0 |  |  | 0 |  |  | 0 |  |  | 0 |  |  | 0 |  |  | 0
885012207067 | Würth | 1.5e-08 | 10 | 25 | X7R | 0805 | 2012 | 0.0008 | 0.00125 | 0.002 | 1.5e-08 | 7.5e-09 | 0.009376 | 1.5128e-08 | 7.564e-09 | 0.01172 | 1.516e-08 | 7.58e-09 | 0.0293 | 1.54e-08 | 7.7e-09 | 0.03266 | 1.5464e-08 | 7.732e-09 | 0.0356 | 1.552e-08 | 7.76e-09 | 0.0398 | 1.56e-08 | 7.8e-09 | 0.03954 | 1.56e-08 | 7.8e-09 | 0.0334 | 1.55e-08 | 7.75e-09 | 0.02516 | 1.534e-08 | 7.67e-09 | 0.002506 | 1.502e-08 | 7.51e-09 | -0.06408 | 1.406e-08 | 7.03e-09 | -0.0738 | 1.39e-08 | 6.95e-09 |  |  | 0 |  |  | 0 |  |  | 0 |  |  | 0 |  |  | 0 |  |  | 0
GRT155R70J223KE01 | Murata | 2.2e-08 | 10 | 6.3 | X7R | 0402 | 1005 | 0.0005 | 0.0005 | 0.001 | 2.2e-08 | 8.8e-08 | 0.00952381 | 2.220952e-08 | 8.88381e-08 | 0.00952381 | 2.220952e-08 | 8.88381e-08 | 0.004761905 | 2.210476e-08 | 8.841905e-08 | 0 | 2.2e-08 | 8.8e-08 | -0.004761905 | 2.189524e-08 | 8.758095e-08 | -0.00952381 | 2.179048e-08 | 8.71619e-08 | -0.02380952 | 2.147619e-08 | 8.590476e-08 | -1 | 0 | 0 | -1 | 0 | 0 | -1 | 0 | 0 | -1 | 0 | 0 | -1 | 0 | 0 | -1 | 0 | 0 | -1 | 0 | 0 | -1 | 0 | 0 | -1 | 0 | 0 | -1 | 0 | 0 | -1 | 0 | 0
GCE21BR71H273KA01 | Murata | 2.7e-08 | 10 | 50 | X7R | 0805 | 2012 | 0.00125 | 0.00125 | 0.002 | 2.7e-08 | 8.64e-09 | 0.003676471 | 2.709926e-08 | 8.671765e-09 | 0.003676471 | 2.709926e-08 | 8.671765e-09 | 0.007352941 | 2.719853e-08 | 8.703529e-09 | 0.007352941 | 2.719853e-08 | 8.703529e-09 | 0.007352941 | 2.719853e-08 | 8.703529e-09 | 0.007352941 | 2.719853e-08 | 8.703529e-09 | 0.003676471 | 2.709926e-08 | 8.671765e-09 | -0.003676471 | 2.690074e-08 | 8.608235e-09 | -0.01102941 | 2.670221e-08 | 8.544706e-09 | -0.02205882 | 2.640441e-08 | 8.449412e-09 | -0.04779412 | 2.570956e-08 | 8.227059e-09 | -0.05147059 | 2.561029e-08 | 8.195294e-09 | -0.1102941 | 2.402206e-08 | 7.687059e-09 | -0.1176471 | 2.382353e-08 | 7.623529e-09 | -0.2132353 | 2.124265e-08 | 6.797647e-09 | -0.2279412 | 2.084559e-08 | 6.670588e-09 | -1 | 0 | 0 | -1 | 0 | 0
GCE21BR71H273MA01 | Murata | 2.7e-08 | 20 | 50 | X7R | 0805 | 2012 | 0.00125 | 0.00125 | 0.002 | 2.7e-08 | 8.64e-09 | 0.003676471 | 2.709926e-08 | 8.671765e-09 | 0.003676471 | 2.709926e-08 | 8.671765e-09 | 0.007352941 | 2.719853e-08 | 8.703529e-09 | 0.007352941 | 2.719853e-08 | 8.703529e-09 | 0.007352941 | 2.719853e-08 | 8.703529e-09 | 0.007352941 | 2.719853e-08 | 8.703529e-09 | 0.003676471 | 2.709926e-08 | 8.671765e-09 | -0.003676471 | 2.690074e-08 | 8.608235e-09 | -0.01102941 | 2.670221e-08 | 8.544706e-09 | -0.02205882 | 2.640441e-08 | 8.449412e-09 | -0.04779412 | 2.570956e-08 | 8.227059e-09 | -0.05147059 | 2.561029e-08 | 8.195294e-09 | -0.1102941 | 2.402206e-08 | 7.687059e-09 | -0.1176471 | 2.382353e-08 | 7.623529e-09 | -0.2132353 | 2.124265e-08 | 6.797647e-09 | -0.2279412 | 2.084559e-08 | 6.670588e-09 | -1 | 0 | 0 | -1 | 0 | 0
GCE21BR72A273KA01 | Murata | 2.7e-08 | 10 | 100 | X7R | 0805 | 2012 | 0.00125 | 0.00125 | 0.002 | 2.7e-08 | 8.64e-09 | 0.003676471 | 2.709926e-08 | 8.671765e-09 | 0.003676471 | 2.709926e-08 | 8.671765e-09 | 0.007352941 | 2.719853e-08 | 8.703529e-09 | 0.007352941 | 2.719853e-08 | 8.703529e-09 | 0.007352941 | 2.719853e-08 | 8.703529e-09 | 0.007352941 | 2.719853e-08 | 8.703529e-09 | 0.003676471 | 2.709926e-08 | 8.671765e-09 | -0.003676471 | 2.690074e-08 | 8.608235e-09 | -0.01102941 | 2.670221e-08 | 8.544706e-09 | -0.02205882 | 2.640441e-08 | 8.449412e-09 | -0.04779412 | 2.570956e-08 | 8.227059e-09 | -0.05147059 | 2.561029e-08 | 8.195294e-09 | -0.1102941 | 2.402206e-08 | 7.687059e-09 | -0.1176471 | 2.382353e-08 | 7.623529e-09 | -0.2132353 | 2.124265e-08 | 6.797647e-09 | -0.2279412 | 2.084559e-08 | 6.670588e-09 | -0.4375 | 1.51875e-08 | 4.86e-09 | -0.5882353 | 1.111765e-08 | 3.557647e-09
GCE21BR72A273MA01 | Murata | 2.7e-08 | 20 | 100 | X7R | 0805 | 2012 | 0.00125 | 0.00125 | 0.002 | 2.7e-08 | 8.64e-09 | 0.003676471 | 2.709926e-08 | 8.671765e-09 | 0.003676471 | 2.709926e-08 | 8.671765e-09 | 0.007352941 | 2.719853e-08 | 8.703529e-09 | 0.007352941 | 2.719853e-08 | 8.703529e-09 | 0.007352941 | 2.719853e-08 | 8.703529e-09 | 0.007352941 | 2.719853e-08 | 8.703529e-09 | 0.003676471 | 2.709926e-08 | 8.671765e-09 | -0.003676471 | 2.690074e-08 | 8.608235e-09 | -0.01102941 | 2.670221e-08 | 8.544706e-09 | -0.02205882 | 2.640441e-08 | 8.449412e-09 | -0.04779412 | 2.570956e-08 | 8.227059e-09 | -0.05147059 | 2.561029e-08 | 8.195294e-09 | -0.1102941 | 2.402206e-08 | 7.687059e-09 | -0.1176471 | 2.382353e-08 | 7.623529e-09 | -0.2132353 | 2.124265e-08 | 6.797647e-09 | -0.2279412 | 2.084559e-08 | 6.670588e-09 | -0.4375 | 1.51875e-08 | 4.86e-09 | -0.5882353 | 1.111765e-08 | 3.557647e-09
GRM2165C2A123GA01 | Murata | 1.2e-08 | 2 | 100 | C0G | 0805 | 2012 | 0.0006 | 0.00125 | 0.002 | 1.2e-08 | 8e-09 | 0 | 1.2e-08 | 8e-09 | 0 | 1.2e-08 | 8e-09 | 0 | 1.2e-08 | 8e-09 | 0 | 1.2e-08 | 8e-09 | 0 | 1.2e-08 | 8e-09 | 0 | 1.2e-08 | 8e-09 | 0 | 1.2e-08 | 8e-09 | 0 | 1.2e-08 | 8e-09 | 0 | 1.2e-08 | 8e-09 | 0 | 1.2e-08 | 8e-09 | 0 | 1.2e-08 | 8e-09 | 0 | 1.2e-08 | 8e-09 | 0 | 1.2e-08 | 8e-09 | 0 | 1.2e-08 | 8e-09 | 0 | 1.2e-08 | 8e-09 | 0 | 1.2e-08 | 8e-09 | 0 | 1.2e-08 | 8e-09 | 0 | 1.2e-08 | 8e-09
GRM2165C2A123JA01 | Murata | 1.2e-08 | 5 | 100 | C0G | 0805 | 2012 | 0.0006 | 0.00125 | 0.002 | 1.2e-08 | 8e-09 | 0 | 1.2e-08 | 8e-09 | 0 | 1.2e-08 | 8e-09 | 0 | 1.2e-08 | 8e-09 | 0 | 1.2e-08 | 8e-09 | 0 | 1.2e-08 | 8e-09 | 0 | 1.2e-08 | 8e-09 | 0 | 1.2e-08 | 8e-09 | 0 | 1.2e-08 | 8e-09 | 0 | 1.2e-08 | 8e-09 | 0 | 1.2e-08 | 8e-09 | 0 | 1.2e-08 | 8e-09 | 0 | 1.2e-08 | 8e-09 | 0 | 1.2e-08 | 8e-09 | 0 | 1.2e-08 | 8e-09 | 0 | 1.2e-08 | 8e-09 | 0 | 1.2e-08 | 8e-09 | 0 | 1.2e-08 | 8e-09 | 0 | 1.2e-08 | 8e-09
885012207093 | Würth | 1.5e-08 | 10 | 50 | X7R | 0805 | 2012 | 0.0008 | 0.00125 | 0.002 | 1.5e-08 | 7.5e-09 | 0.002048 | 1.5032e-08 | 7.516e-09 | 0.00256 | 1.504e-08 | 7.52e-09 | 0.0064 | 1.51e-08 | 7.55e-09 | 0.008448 | 1.5132e-08 | 7.566e-09 | 0.01024 | 1.516e-08 | 7.58e-09 | 0.0128 | 1.52e-08 | 7.6e-09 | 0.019924 | 1.5304e-08 | 7.652e-09 | 0.0402 | 1.56e-08 | 7.8e-09 | 0.03728 | 1.556e-08 | 7.78e-09 | 0.027396 | 1.542e-08 | 7.71e-09 | -0.026204 | 1.462e-08 | 7.31e-09 | -0.0341 | 1.45e-08 | 7.25e-09 | -0.145 | 1.28e-08 | 6.4e-09 | -0.157 | 1.262e-08 | 6.31e-09 | -0.3024 | 1.046e-08 | 5.23e-09 | -0.326 | 1.01e-08 | 5.05e-09 |  |  | 0 |  |  | 0
885012207123 | Würth | 1.5e-08 | 10 | 100 | X7R | 0805 | 2012 | 0.0008 | 0.00125 | 0.002 | 1.5e-08 | 7.5e-09 | 0.0007672 | 1.5008e-08 | 7.504e-09 | 0.000959 | 1.501e-08 | 7.505e-09 | 0.0023975 | 1.5025e-08 | 7.5125e-09 | 0.0031647 | 1.5033e-08 | 7.5165e-09 | 0.003836 | 1.504e-08 | 7.52e-09 | 0.004795 | 1.505e-08 | 7.525e-09 | 0.0060417 | 1.5063e-08 | 7.5315e-09 | 0.00959 | 1.51e-08 | 7.55e-09 | 0.007737 | 1.508e-08 | 7.54e-09 | 0.004031 | 1.504e-08 | 7.52e-09 | -0.033965 | 1.448e-08 | 7.24e-09 | -0.0425375 | 1.435e-08 | 7.175e-09 | -0.1417 | 1.285e-08 | 6.425e-09 | -0.15296 | 1.268e-08 | 6.34e-09 | -0.2956 | 1.056e-08 | 5.28e-09 | -0.32 | 1.02e-08 | 5.1e-09 | -0.561 | 6.59e-09 | 3.295e-09 | -0.7 | 4.5e-09 | 2.25e-09
GRM3195C2A363JA01 | Murata | 3.6e-08 | 5 | 100 | C0G | 1206 | 3216 | 0.00085 | 0.0016 | 0.0032 | 3.6e-08 | 8.272059e-09 | 0 | 3.6e-08 | 8.272059e-09 | 0 | 3.6e-08 | 8.272059e-09 | 0 | 3.6e-08 | 8.272059e-09 | 0 | 3.6e-08 | 8.272059e-09 | 0 | 3.6e-08 | 8.272059e-09 | 0 | 3.6e-08 | 8.272059e-09 | 0 | 3.6e-08 | 8.272059e-09 | 0 | 3.6e-08 | 8.272059e-09 | 0 | 3.6e-08 | 8.272059e-09 | 0 | 3.6e-08 | 8.272059e-09 | 0 | 3.6e-08 | 8.272059e-09 | 0 | 3.6e-08 | 8.272059e-09 | 0 | 3.6e-08 | 8.272059e-09 | 0 | 3.6e-08 | 8.272059e-09 | 0 | 3.6e-08 | 8.272059e-09 | 0 | 3.6e-08 | 8.272059e-09 | 0 | 3.6e-08 | 8.272059e-09 | 0 | 3.6e-08 | 8.272059e-09
CGA5L2C0G1H683J160AA Equiv. C3216C0G1H683J for Auto | TDK | 6.8e-08 | 5 | 50 | C0G | 1206 | 3216 | 0.0016 | 0.0016 | 0.0032 | 6.8e-08 | 8.30078125e-09 | 0 | 6.8e-08 | 8.30078125e-09 | 0 | 6.8e-08 | 8.30078125e-09 | 0 | 6.8e-08 | 8.30078125e-09 | 0 | 6.8e-08 | 8.30078125e-09 | 0 | 6.8e-08 | 8.30078125e-09 | 0 | 6.8e-08 | 8.30078125e-09 | 0 | 6.8e-08 | 8.30078125e-09 | 0 | 6.8e-08 | 8.30078125e-09 | 0 | 6.8e-08 | 8.30078125e-09 | 0 | 6.8e-08 | 8.30078125e-09 | 0 | 6.8e-08 | 8.30078125e-09 | 0 | 6.8e-08 | 8.30078125e-09 | 0 | 6.8e-08 | 8.30078125e-09 | 0 | 6.8e-08 | 8.30078125e-09 | 0 | 6.8e-08 | 8.30078125e-09 | 0 | 6.8e-08 | 8.30078125e-09 | -1 |  |  | -1
CGA5L2NP01H683J160AA Equiv. C3216NP01H683J for Auto | TDK | 6.8e-08 | 5 | 50 | NP0 | 1206 | 3216 | 0.0016 | 0.0016 | 0.0032 | 6.8e-08 | 8.30078125e-09 | 0 | 6.8e-08 | 8.30078125e-09 | 0 | 6.8e-08 | 8.30078125e-09 | 0 | 6.8e-08 | 8.30078125e-09 | 0 | 6.8e-08 | 8.30078125e-09 | 0 | 6.8e-08 | 8.30078125e-09 | 0 | 6.8e-08 | 8.30078125e-09 | 0 | 6.8e-08 | 8.30078125e-09 | 0 | 6.8e-08 | 8.30078125e-09 | 0 | 6.8e-08 | 8.30078125e-09 | 0 | 6.8e-08 | 8.30078125e-09 | 0 | 6.8e-08 | 8.30078125e-09 | 0 | 6.8e-08 | 8.30078125e-09 | 0 | 6.8e-08 | 8.30078125e-09 | 0 | 6.8e-08 | 8.30078125e-09 | 0 | 6.8e-08 | 8.30078125e-09 | 0 | 6.8e-08 | 8.30078125e-09 | -1 |  |  | -1
CGA5L1C0G2A683J160AC Equiv. C3216C0G2A683J for Auto | TDK | 6.8e-08 | 5 | 100 | C0G | 1206 | 3216 | 0.0016 | 0.0016 | 0.0032 | 6.8e-08 | 8.30078125e-09 | 0 | 6.8e-08 | 8.30078125e-09 | 0 | 6.8e-08 | 8.30078125e-09 | 0 | 6.8e-08 | 8.30078125e-09 | 0 | 6.8e-08 | 8.30078125e-09 | 0 | 6.8e-08 | 8.30078125e-09 | 0 | 6.8e-08 | 8.30078125e-09 | 0 | 6.8e-08 | 8.30078125e-09 | 0 | 6.8e-08 | 8.30078125e-09 | 0 | 6.8e-08 | 8.30078125e-09 | 0 | 6.8e-08 | 8.30078125e-09 | 0 | 6.8e-08 | 8.30078125e-09 | 0 | 6.8e-08 | 8.30078125e-09 | 0 | 6.8e-08 | 8.30078125e-09 | 0 | 6.8e-08 | 8.30078125e-09 | 0 | 6.8e-08 | 8.30078125e-09 | 0 | 6.8e-08 | 8.30078125e-09 | 0 | 6.8e-08 | 8.30078125e-09 | 0 | 6.8e-08 | 8.30078125e-09
C3216C0G1H683J160AA | TDK | 6.8e-08 | 5 | 50 | C0G | 1206 | 3216 | 0.0016 | 0.0016 | 0.0032 | 6.8e-08 | 8.30078125e-09 | 0 | 6.8e-08 | 8.30078125e-09 | 0 | 6.8e-08 | 8.30078125e-09 | 0 | 6.8e-08 | 8.30078125e-09 | 0 | 6.8e-08 | 8.30078125e-09 | 0 | 6.8e-08 | 8.30078125e-09 | 0 | 6.8e-08 | 8.30078125e-09 | 0 | 6.8e-08 | 8.30078125e-09 | 0 | 6.8e-08 | 8.30078125e-09 | 0 | 6.8e-08 | 8.30078125e-09 | 0 | 6.8e-08 | 8.30078125e-09 | 0 | 6.8e-08 | 8.30078125e-09 | 0 | 6.8e-08 | 8.30078125e-09 | 0 | 6.8e-08 | 8.30078125e-09 | 0 | 6.8e-08 | 8.30078125e-09 | 0 | 6.8e-08 | 8.30078125e-09 | 0 | 6.8e-08 | 8.30078125e-09 | -1 |  |  | -1
C3216NP01H683J160AA | TDK | 6.8e-08 | 5 | 50 | NP0 | 1206 | 3216 | 0.0016 | 0.0016 | 0.0032 | 6.8e-08 | 8.30078125e-09 | 0 | 6.8e-08 | 8.30078125e-09 | 0 | 6.8e-08 | 8.30078125e-09 | 0 | 6.8e-08 | 8.30078125e-09 | 0 | 6.8e-08 | 8.30078125e-09 | 0 | 6.8e-08 | 8.30078125e-09 | 0 | 6.8e-08 | 8.30078125e-09 | 0 | 6.8e-08 | 8.30078125e-09 | 0 | 6.8e-08 | 8.30078125e-09 | 0 | 6.8e-08 | 8.30078125e-09 | 0 | 6.8e-08 | 8.30078125e-09 | 0 | 6.8e-08 | 8.30078125e-09 | 0 | 6.8e-08 | 8.30078125e-09 | 0 | 6.8e-08 | 8.30078125e-09 | 0 | 6.8e-08 | 8.30078125e-09 | 0 | 6.8e-08 | 8.30078125e-09 | 0 | 6.8e-08 | 8.30078125e-09 | -1 |  |  | -1
C3216C0G2A683J160AC | TDK | 6.8e-08 | 5 | 100 | C0G | 1206 | 3216 | 0.0016 | 0.0016 | 0.0032 | 6.8e-08 | 8.30078125e-09 | 0 | 6.8e-08 | 8.30078125e-09 | 0 | 6.8e-08 | 8.30078125e-09 | 0 | 6.8e-08 | 8.30078125e-09 | 0 | 6.8e-08 | 8.30078125e-09 | 0 | 6.8e-08 | 8.30078125e-09 | 0 | 6.8e-08 | 8.30078125e-09 | 0 | 6.8e-08 | 8.30078125e-09 | 0 | 6.8e-08 | 8.30078125e-09 | 0 | 6.8e-08 | 8.30078125e-09 | 0 | 6.8e-08 | 8.30078125e-09 | 0 | 6.8e-08 | 8.30078125e-09 | 0 | 6.8e-08 | 8.30078125e-09 | 0 | 6.8e-08 | 8.30078125e-09 | 0 | 6.8e-08 | 8.30078125e-09 | 0 | 6.8e-08 | 8.30078125e-09 | 0 | 6.8e-08 | 8.30078125e-09 | 0 | 6.8e-08 | 8.30078125e-09 | 0 | 6.8e-08 | 8.30078125e-09
GCH31C5C1H683JE01 | Murata | 6.8e-08 | 5 | 50 | C0G | 1206 | 3216 | 0.0016 | 0.0016 | 0.0032 | 6.8e-08 | 8.30078125e-09 | 0 | 6.8e-08 | 8.30078125e-09 | 0 | 6.8e-08 | 8.30078125e-09 | 0 | 6.8e-08 | 8.30078125e-09 | 0 | 6.8e-08 | 8.30078125e-09 | 0 | 6.8e-08 | 8.30078125e-09 | 0 | 6.8e-08 | 8.30078125e-09 | 0 | 6.8e-08 | 8.30078125e-09 | 0 | 6.8e-08 | 8.30078125e-09 | 0 | 6.8e-08 | 8.30078125e-09 | 0 | 6.8e-08 | 8.30078125e-09 | 0 | 6.8e-08 | 8.30078125e-09 | 0 | 6.8e-08 | 8.30078125e-09 | 0 | 6.8e-08 | 8.30078125e-09 | 0 | 6.8e-08 | 8.30078125e-09 | 0 | 6.8e-08 | 8.30078125e-09 | 0 | 6.8e-08 | 8.30078125e-09 | -1 | 0 | 0 | -1 | 0 | 0
GCM31C5C1H683FA16 | Murata | 6.8e-08 | 1 | 50 | C0G | 1206 | 3216 | 0.0016 | 0.0016 | 0.0032 | 6.8e-08 | 8.30078125e-09 | 0 | 6.8e-08 | 8.30078125e-09 | 0 | 6.8e-08 | 8.30078125e-09 | 0 | 6.8e-08 | 8.30078125e-09 | 0 | 6.8e-08 | 8.30078125e-09 | 0 | 6.8e-08 | 8.30078125e-09 | 0 | 6.8e-08 | 8.30078125e-09 | 0 | 6.8e-08 | 8.30078125e-09 | 0 | 6.8e-08 | 8.30078125e-09 | 0 | 6.8e-08 | 8.30078125e-09 | 0 | 6.8e-08 | 8.30078125e-09 | 0 | 6.8e-08 | 8.30078125e-09 | 0 | 6.8e-08 | 8.30078125e-09 | 0 | 6.8e-08 | 8.30078125e-09 | 0 | 6.8e-08 | 8.30078125e-09 | 0 | 6.8e-08 | 8.30078125e-09 | 0 | 6.8e-08 | 8.30078125e-09 | -1 | 0 | 0 | -1 | 0 | 0
GCM31C5C1H683GA16 | Murata | 6.8e-08 | 2 | 50 | C0G | 1206 | 3216 | 0.0016 | 0.0016 | 0.0032 | 6.8e-08 | 8.30078125e-09 | 0 | 6.8e-08 | 8.30078125e-09 | 0 | 6.8e-08 | 8.30078125e-09 | 0 | 6.8e-08 | 8.30078125e-09 | 0 | 6.8e-08 | 8.30078125e-09 | 0 | 6.8e-08 | 8.30078125e-09 | 0 | 6.8e-08 | 8.30078125e-09 | 0 | 6.8e-08 | 8.30078125e-09 | 0 | 6.8e-08 | 8.30078125e-09 | 0 | 6.8e-08 | 8.30078125e-09 | 0 | 6.8e-08 | 8.30078125e-09 | 0 | 6.8e-08 | 8.30078125e-09 | 0 | 6.8e-08 | 8.30078125e-09 | 0 | 6.8e-08 | 8.30078125e-09 | 0 | 6.8e-08 | 8.30078125e-09 | 0 | 6.8e-08 | 8.30078125e-09 | 0 | 6.8e-08 | 8.30078125e-09 | -1 | 0 | 0 | -1 | 0 | 0
GCM31C5C1H683JA16 | Murata | 6.8e-08 | 5 | 50 | C0G | 1206 | 3216 | 0.0016 | 0.0016 | 0.0032 | 6.8e-08 | 8.30078125e-09 | 0 | 6.8e-08 | 8.30078125e-09 | 0 | 6.8e-08 | 8.30078125e-09 | 0 | 6.8e-08 | 8.30078125e-09 | 0 | 6.8e-08 | 8.30078125e-09 | 0 | 6.8e-08 | 8.30078125e-09 | 0 | 6.8e-08 | 8.30078125e-09 | 0 | 6.8e-08 | 8.30078125e-09 | 0 | 6.8e-08 | 8.30078125e-09 | 0 | 6.8e-08 | 8.30078125e-09 | 0 | 6.8e-08 | 8.30078125e-09 | 0 | 6.8e-08 | 8.30078125e-09 | 0 | 6.8e-08 | 8.30078125e-09 | 0 | 6.8e-08 | 8.30078125e-09 | 0 | 6.8e-08 | 8.30078125e-09 | 0 | 6.8e-08 | 8.30078125e-09 | 0 | 6.8e-08 | 8.30078125e-09 | -1 | 0 | 0 | -1 | 0 | 0
GCM31C5C2A683JE02 | Murata | 6.8e-08 | 5 | 100 | C0G | 1206 | 3216 | 0.0016 | 0.0016 | 0.0032 | 6.8e-08 | 8.30078125e-09 | 0 | 6.8e-08 | 8.30078125e-09 | 0 | 6.8e-08 | 8.30078125e-09 | 0 | 6.8e-08 | 8.30078125e-09 | 0 | 6.8e-08 | 8.30078125e-09 | 0 | 6.8e-08 | 8.30078125e-09 | 0 | 6.8e-08 | 8.30078125e-09 | 0 | 6.8e-08 | 8.30078125e-09 | 0 | 6.8e-08 | 8.30078125e-09 | 0 | 6.8e-08 | 8.30078125e-09 | 0 | 6.8e-08 | 8.30078125e-09 | 0 | 6.8e-08 | 8.30078125e-09 | 0 | 6.8e-08 | 8.30078125e-09 | 0 | 6.8e-08 | 8.30078125e-09 | 0 | 6.8e-08 | 8.30078125e-09 | 0 | 6.8e-08 | 8.30078125e-09 | 0 | 6.8e-08 | 8.30078125e-09 | 0 | 6.8e-08 | 8.30078125e-09 | 0 | 6.8e-08 | 8.30078125e-09
GRM31C5C1H683JA01 | Murata | 6.8e-08 | 5 | 50 | C0G | 1206 | 3216 | 0.0016 | 0.0016 | 0.0032 | 6.8e-08 | 8.30078125e-09 | 0 | 6.8e-08 | 8.30078125e-09 | 0 | 6.8e-08 | 8.30078125e-09 | 0 | 6.8e-08 | 8.30078125e-09 | 0 | 6.8e-08 | 8.30078125e-09 | 0 | 6.8e-08 | 8.30078125e-09 | 0 | 6.8e-08 | 8.30078125e-09 | 0 | 6.8e-08 | 8.30078125e-09 | 0 | 6.8e-08 | 8.30078125e-09 | 0 | 6.8e-08 | 8.30078125e-09 | 0 | 6.8e-08 | 8.30078125e-09 | 0 | 6.8e-08 | 8.30078125e-09 | 0 | 6.8e-08 | 8.30078125e-09 | 0 | 6.8e-08 | 8.30078125e-09 | 0 | 6.8e-08 | 8.30078125e-09 | 0 | 6.8e-08 | 8.30078125e-09 | 0 | 6.8e-08 | 8.30078125e-09 | -1 | 0 | 0 | -1 | 0 | 0
GRM31C5C2A683JA01 | Murata | 6.8e-08 | 5 | 100 | C0G | 1206 | 3216 | 0.0016 | 0.0016 | 0.0032 | 6.8e-08 | 8.30078125e-09 | 0 | 6.8e-08 | 8.30078125e-09 | 0 | 6.8e-08 | 8.30078125e-09 | 0 | 6.8e-08 | 8.30078125e-09 | 0 | 6.8e-08 | 8.30078125e-09 | 0 | 6.8e-08 | 8.30078125e-09 | 0 | 6.8e-08 | 8.30078125e-09 | 0 | 6.8e-08 | 8.30078125e-09 | 0 | 6.8e-08 | 8.30078125e-09 | 0 | 6.8e-08 | 8.30078125e-09 | 0 | 6.8e-08 | 8.30078125e-09 | 0 | 6.8e-08 | 8.30078125e-09 | 0 | 6.8e-08 | 8.30078125e-09 | 0 | 6.8e-08 | 8.30078125e-09 | 0 | 6.8e-08 | 8.30078125e-09 | 0 | 6.8e-08 | 8.30078125e-09 | 0 | 6.8e-08 | 8.30078125e-09 | 0 | 6.8e-08 | 8.30078125e-09 | 0 | 6.8e-08 | 8.30078125e-09
GRT31C5C1H683JA02 | Murata | 6.8e-08 | 5 | 50 | C0G | 1206 | 3216 | 0.0016 | 0.0016 | 0.0032 | 6.8e-08 | 8.30078125e-09 | 0 | 6.8e-08 | 8.30078125e-09 | 0 | 6.8e-08 | 8.30078125e-09 | 0 | 6.8e-08 | 8.30078125e-09 | 0 | 6.8e-08 | 8.30078125e-09 | 0 | 6.8e-08 | 8.30078125e-09 | 0 | 6.8e-08 | 8.30078125e-09 | 0 | 6.8e-08 | 8.30078125e-09 | 0 | 6.8e-08 | 8.30078125e-09 | 0 | 6.8e-08 | 8.30078125e-09 | 0 | 6.8e-08 | 8.30078125e-09 | 0 | 6.8e-08 | 8.30078125e-09 | 0 | 6.8e-08 | 8.30078125e-09 | 0 | 6.8e-08 | 8.30078125e-09 | 0 | 6.8e-08 | 8.30078125e-09 | 0 | 6.8e-08 | 8.30078125e-09 | 0 | 6.8e-08 | 8.30078125e-09 | -1 | 0 | 0 | -1 | 0 | 0
GCH31M5C1H473JE01 | Murata | 4.7e-08 | 5 | 50 | C0G | 1206 | 3216 | 0.00115 | 0.0016 | 0.0032 | 4.7e-08 | 7.982337e-09 | 0 | 4.7e-08 | 7.982337e-09 | 0 | 4.7e-08 | 7.982337e-09 | 0 | 4.7e-08 | 7.982337e-09 | 0 | 4.7e-08 | 7.982337e-09 | 0 | 4.7e-08 | 7.982337e-09 | 0 | 4.7e-08 | 7.982337e-09 | 0 | 4.7e-08 | 7.982337e-09 | 0 | 4.7e-08 | 7.982337e-09 | 0 | 4.7e-08 | 7.982337e-09 | 0 | 4.7e-08 | 7.982337e-09 | 0 | 4.7e-08 | 7.982337e-09 | 0 | 4.7e-08 | 7.982337e-09 | 0 | 4.7e-08 | 7.982337e-09 | 0 | 4.7e-08 | 7.982337e-09 | 0 | 4.7e-08 | 7.982337e-09 | 0 | 4.7e-08 | 7.982337e-09 | -1 | 0 | 0 | -1 | 0 | 0
GCM31M5C1H473JA16 | Murata | 4.7e-08 | 5 | 50 | C0G | 1206 | 3216 | 0.00115 | 0.0016 | 0.0032 | 4.7e-08 | 7.982337e-09 | 0 | 4.7e-08 | 7.982337e-09 | 0 | 4.7e-08 | 7.982337e-09 | 0 | 4.7e-08 | 7.982337e-09 | 0 | 4.7e-08 | 7.982337e-09 | 0 | 4.7e-08 | 7.982337e-09 | 0 | 4.7e-08 | 7.982337e-09 | 0 | 4.7e-08 | 7.982337e-09 | 0 | 4.7e-08 | 7.982337e-09 | 0 | 4.7e-08 | 7.982337e-09 | 0 | 4.7e-08 | 7.982337e-09 | 0 | 4.7e-08 | 7.982337e-09 | 0 | 4.7e-08 | 7.982337e-09 | 0 | 4.7e-08 | 7.982337e-09 | 0 | 4.7e-08 | 7.982337e-09 | 0 | 4.7e-08 | 7.982337e-09 | 0 | 4.7e-08 | 7.982337e-09 | -1 | 0 | 0 | -1 | 0 | 0
GRM31M5C1H473JA01 | Murata | 4.7e-08 | 5 | 50 | C0G | 1206 | 3216 | 0.00115 | 0.0016 | 0.0032 | 4.7e-08 | 7.982337e-09 | 0 | 4.7e-08 | 7.982337e-09 | 0 | 4.7e-08 | 7.982337e-09 | 0 | 4.7e-08 | 7.982337e-09 | 0 | 4.7e-08 | 7.982337e-09 | 0 | 4.7e-08 | 7.982337e-09 | 0 | 4.7e-08 | 7.982337e-09 | 0 | 4.7e-08 | 7.982337e-09 | 0 | 4.7e-08 | 7.982337e-09 | 0 | 4.7e-08 | 7.982337e-09 | 0 | 4.7e-08 | 7.982337e-09 | 0 | 4.7e-08 | 7.982337e-09 | 0 | 4.7e-08 | 7.982337e-09 | 0 | 4.7e-08 | 7.982337e-09 | 0 | 4.7e-08 | 7.982337e-09 | 0 | 4.7e-08 | 7.982337e-09 | 0 | 4.7e-08 | 7.982337e-09 | -1 | 0 | 0 | -1 | 0 | 0
GRM31M5C2A473GA01 | Murata | 4.7e-08 | 2 | 100 | C0G | 1206 | 3216 | 0.00115 | 0.0016 | 0.0032 | 4.7e-08 | 7.982337e-09 | 0 | 4.7e-08 | 7.982337e-09 | 0 | 4.7e-08 | 7.982337e-09 | 0 | 4.7e-08 | 7.982337e-09 | 0 | 4.7e-08 | 7.982337e-09 | 0 | 4.7e-08 | 7.982337e-09 | 0 | 4.7e-08 | 7.982337e-09 | 0 | 4.7e-08 | 7.982337e-09 | 0 | 4.7e-08 | 7.982337e-09 | 0 | 4.7e-08 | 7.982337e-09 | 0 | 4.7e-08 | 7.982337e-09 | 0 | 4.7e-08 | 7.982337e-09 | 0 | 4.7e-08 | 7.982337e-09 | 0 | 4.7e-08 | 7.982337e-09 | 0 | 4.7e-08 | 7.982337e-09 | 0 | 4.7e-08 | 7.982337e-09 | 0 | 4.7e-08 | 7.982337e-09 | 0 | 4.7e-08 | 7.982337e-09 | 0 | 4.7e-08 | 7.982337e-09
GRM31M5C2A473JA01 | Murata | 4.7e-08 | 5 | 100 | C0G | 1206 | 3216 | 0.00115 | 0.0016 | 0.0032 | 4.7e-08 | 7.982337e-09 | 0 | 4.7e-08 | 7.982337e-09 | 0 | 4.7e-08 | 7.982337e-09 | 0 | 4.7e-08 | 7.982337e-09 | 0 | 4.7e-08 | 7.982337e-09 | 0 | 4.7e-08 | 7.982337e-09 | 0 | 4.7e-08 | 7.982337e-09 | 0 | 4.7e-08 | 7.982337e-09 | 0 | 4.7e-08 | 7.982337e-09 | 0 | 4.7e-08 | 7.982337e-09 | 0 | 4.7e-08 | 7.982337e-09 | 0 | 4.7e-08 | 7.982337e-09 | 0 | 4.7e-08 | 7.982337e-09 | 0 | 4.7e-08 | 7.982337e-09 | 0 | 4.7e-08 | 7.982337e-09 | 0 | 4.7e-08 | 7.982337e-09 | 0 | 4.7e-08 | 7.982337e-09 | 0 | 4.7e-08 | 7.982337e-09 | 0 | 4.7e-08 | 7.982337e-09
CGA5H2X7R2A473K115AA Equiv. C3216X7R2A473K for Auto | TDK | 4.7e-08 | 10 | 100 | X7R | 1206 | 3216 | 0.00115 | 0.0016 | 0.0032 | 4.7e-08 | 7.982337e-09 | 0.003829787 | 4.718e-08 | 8.012908e-09 | 0.004893617 | 4.723e-08 | 8.021399e-09 | 0.004468085 | 4.721e-08 | 8.018003e-09 | 0.004680851 | 4.722e-08 | 8.019701e-09 | 0.004893617 | 4.723e-08 | 8.021399e-09 | 0.004042553 | 4.719e-08 | 8.014606e-09 | 0.002978723 | 4.714e-08 | 8.006114e-09 | -0.001276596 | 4.694e-08 | 7.972147e-09 | -0.005106383 | 4.676e-08 | 7.941576e-09 | -0.01276596 | 4.64e-08 | 7.880435e-09 | -0.03659574 | 4.528e-08 | 7.690217e-09 | -0.03957447 | 4.514e-08 | 7.66644e-09 | -0.08787234 | 4.287e-08 | 7.28091e-09 | -0.09191489 | 4.268e-08 | 7.248641e-09 | -0.1534043 | 3.979e-08 | 6.7578125e-09 | -0.1648936 | 3.925e-08 | 6.666101e-09 | -0.3119149 | 3.234e-08 | 5.492527e-09 | -0.4548936 | 2.562e-08 | 4.351223e-09
CGA5H2X7R2A473M115AA Equiv. C3216X7R2A473M for Auto | TDK | 4.7e-08 | 20 | 100 | X7R | 1206 | 3216 | 0.00115 | 0.0016 | 0.0032 | 4.7e-08 | 7.982337e-09 | 0.003829787 | 4.718e-08 | 8.012908e-09 | 0.004893617 | 4.723e-08 | 8.021399e-09 | 0.004468085 | 4.721e-08 | 8.018003e-09 | 0.004680851 | 4.722e-08 | 8.019701e-09 | 0.004893617 | 4.723e-08 | 8.021399e-09 | 0.004042553 | 4.719e-08 | 8.014606e-09 | 0.002978723 | 4.714e-08 | 8.006114e-09 | -0.001276596 | 4.694e-08 | 7.972147e-09 | -0.005106383 | 4.676e-08 | 7.941576e-09 | -0.01276596 | 4.64e-08 | 7.880435e-09 | -0.03659574 | 4.528e-08 | 7.690217e-09 | -0.03957447 | 4.514e-08 | 7.66644e-09 | -0.08787234 | 4.287e-08 | 7.28091e-09 | -0.09191489 | 4.268e-08 | 7.248641e-09 | -0.1534043 | 3.979e-08 | 6.7578125e-09 | -0.1648936 | 3.925e-08 | 6.666101e-09 | -0.3119149 | 3.234e-08 | 5.492527e-09 | -0.4548936 | 2.562e-08 | 4.351223e-09
C3216X7R2A473K115AA | TDK | 4.7e-08 | 10 | 100 | X7R | 1206 | 3216 | 0.00115 | 0.0016 | 0.0032 | 4.7e-08 | 7.982337e-09 | 0.003829787 | 4.718e-08 | 8.012908e-09 | 0.004893617 | 4.723e-08 | 8.021399e-09 | 0.004468085 | 4.721e-08 | 8.018003e-09 | 0.004680851 | 4.722e-08 | 8.019701e-09 | 0.004893617 | 4.723e-08 | 8.021399e-09 | 0.004042553 | 4.719e-08 | 8.014606e-09 | 0.002978723 | 4.714e-08 | 8.006114e-09 | -0.001276596 | 4.694e-08 | 7.972147e-09 | -0.005106383 | 4.676e-08 | 7.941576e-09 | -0.01276596 | 4.64e-08 | 7.880435e-09 | -0.03659574 | 4.528e-08 | 7.690217e-09 | -0.03957447 | 4.514e-08 | 7.66644e-09 | -0.08787234 | 4.287e-08 | 7.28091e-09 | -0.09191489 | 4.268e-08 | 7.248641e-09 | -0.1534043 | 3.979e-08 | 6.7578125e-09 | -0.1648936 | 3.925e-08 | 6.666101e-09 | -0.3119149 | 3.234e-08 | 5.492527e-09 | -0.4548936 | 2.562e-08 | 4.351223e-09
CGA5H2C0G1H473J115AD Equiv. C3216C0G1H473J for Auto | TDK | 4.7e-08 | 5 | 50 | C0G | 1206 | 3216 | 0.00115 | 0.0016 | 0.0032 | 4.7e-08 | 7.982337e-09 | 0 | 4.7e-08 | 7.982337e-09 | 0 | 4.7e-08 | 7.982337e-09 | 0 | 4.7e-08 | 7.982337e-09 | 0 | 4.7e-08 | 7.982337e-09 | 0 | 4.7e-08 | 7.982337e-09 | 0 | 4.7e-08 | 7.982337e-09 | 0 | 4.7e-08 | 7.982337e-09 | 0 | 4.7e-08 | 7.982337e-09 | 0 | 4.7e-08 | 7.982337e-09 | 0 | 4.7e-08 | 7.982337e-09 | 0 | 4.7e-08 | 7.982337e-09 | 0 | 4.7e-08 | 7.982337e-09 | 0 | 4.7e-08 | 7.982337e-09 | 0 | 4.7e-08 | 7.982337e-09 | 0 | 4.7e-08 | 7.982337e-09 | 0 | 4.7e-08 | 7.982337e-09 | -1 |  |  | -1
CGA5H2C0G1H473J115AA Equiv. C3216C0G1H473J for Auto | TDK | 4.7e-08 | 5 | 50 | C0G | 1206 | 3216 | 0.00115 | 0.0016 | 0.0032 | 4.7e-08 | 7.982337e-09 | 0 | 4.7e-08 | 7.982337e-09 | 0 | 4.7e-08 | 7.982337e-09 | 0 | 4.7e-08 | 7.982337e-09 | 0 | 4.7e-08 | 7.982337e-09 | 0 | 4.7e-08 | 7.982337e-09 | 0 | 4.7e-08 | 7.982337e-09 | 0 | 4.7e-08 | 7.982337e-09 | 0 | 4.7e-08 | 7.982337e-09 | 0 | 4.7e-08 | 7.982337e-09 | 0 | 4.7e-08 | 7.982337e-09 | 0 | 4.7e-08 | 7.982337e-09 | 0 | 4.7e-08 | 7.982337e-09 | 0 | 4.7e-08 | 7.982337e-09 | 0 | 4.7e-08 | 7.982337e-09 | 0 | 4.7e-08 | 7.982337e-09 | 0 | 4.7e-08 | 7.982337e-09 | -1 |  |  | -1
CGA5H2NP01H473J115AA Equiv. C3216NP01H473J for Auto | TDK | 4.7e-08 | 5 | 50 | NP0 | 1206 | 3216 | 0.00115 | 0.0016 | 0.0032 | 4.7e-08 | 7.982337e-09 | 0 | 4.7e-08 | 7.982337e-09 | 0 | 4.7e-08 | 7.982337e-09 | 0 | 4.7e-08 | 7.982337e-09 | 0 | 4.7e-08 | 7.982337e-09 | 0 | 4.7e-08 | 7.982337e-09 | 0 | 4.7e-08 | 7.982337e-09 | 0 | 4.7e-08 | 7.982337e-09 | 0 | 4.7e-08 | 7.982337e-09 | 0 | 4.7e-08 | 7.982337e-09 | 0 | 4.7e-08 | 7.982337e-09 | 0 | 4.7e-08 | 7.982337e-09 | 0 | 4.7e-08 | 7.982337e-09 | 0 | 4.7e-08 | 7.982337e-09 | 0 | 4.7e-08 | 7.982337e-09 | 0 | 4.7e-08 | 7.982337e-09 | 0 | 4.7e-08 | 7.982337e-09 | -1 |  |  | -1
CGA5H1C0G2A473J115AC Equiv. C3216C0G2A473J for Auto | TDK | 4.7e-08 | 5 | 100 | C0G | 1206 | 3216 | 0.00115 | 0.0016 | 0.0032 | 4.7e-08 | 7.982337e-09 | 0 | 4.7e-08 | 7.982337e-09 | 0 | 4.7e-08 | 7.982337e-09 | 0 | 4.7e-08 | 7.982337e-09 | 0 | 4.7e-08 | 7.982337e-09 | 0 | 4.7e-08 | 7.982337e-09 | 0 | 4.7e-08 | 7.982337e-09 | 0 | 4.7e-08 | 7.982337e-09 | 0 | 4.7e-08 | 7.982337e-09 | 0 | 4.7e-08 | 7.982337e-09 | 0 | 4.7e-08 | 7.982337e-09 | 0 | 4.7e-08 | 7.982337e-09 | 0 | 4.7e-08 | 7.982337e-09 | 0 | 4.7e-08 | 7.982337e-09 | 0 | 4.7e-08 | 7.982337e-09 | 0 | 4.7e-08 | 7.982337e-09 | 0 | 4.7e-08 | 7.982337e-09 | 0 | 4.7e-08 | 7.982337e-09 | 0 | 4.7e-08 | 7.982337e-09
CGA5H1C0G2A473J115AE Equiv. C3216C0G2A473J for Auto | TDK | 4.7e-08 | 5 | 100 | C0G | 1206 | 3216 | 0.00115 | 0.0016 | 0.0032 | 4.7e-08 | 7.982337e-09 | 0 | 4.7e-08 | 7.982337e-09 | 0 | 4.7e-08 | 7.982337e-09 | 0 | 4.7e-08 | 7.982337e-09 | 0 | 4.7e-08 | 7.982337e-09 | 0 | 4.7e-08 | 7.982337e-09 | 0 | 4.7e-08 | 7.982337e-09 | 0 | 4.7e-08 | 7.982337e-09 | 0 | 4.7e-08 | 7.982337e-09 | 0 | 4.7e-08 | 7.982337e-09 | 0 | 4.7e-08 | 7.982337e-09 | 0 | 4.7e-08 | 7.982337e-09 | 0 | 4.7e-08 | 7.982337e-09 | 0 | 4.7e-08 | 7.982337e-09 | 0 | 4.7e-08 | 7.982337e-09 | 0 | 4.7e-08 | 7.982337e-09 | 0 | 4.7e-08 | 7.982337e-09 | 0 | 4.7e-08 | 7.982337e-09 | 0 | 4.7e-08 | 7.982337e-09
CGA5H2C0G1H473J115AE Equiv. C3216C0G1H473J for Auto | TDK | 4.7e-08 | 5 | 50 | C0G | 1206 | 3216 | 0.00115 | 0.0016 | 0.0032 | 4.7e-08 | 7.982337e-09 | 0 | 4.7e-08 | 7.982337e-09 | 0 | 4.7e-08 | 7.982337e-09 | 0 | 4.7e-08 | 7.982337e-09 | 0 | 4.7e-08 | 7.982337e-09 | 0 | 4.7e-08 | 7.982337e-09 | 0 | 4.7e-08 | 7.982337e-09 | 0 | 4.7e-08 | 7.982337e-09 | 0 | 4.7e-08 | 7.982337e-09 | 0 | 4.7e-08 | 7.982337e-09 | 0 | 4.7e-08 | 7.982337e-09 | 0 | 4.7e-08 | 7.982337e-09 | 0 | 4.7e-08 | 7.982337e-09 | 0 | 4.7e-08 | 7.982337e-09 | 0 | 4.7e-08 | 7.982337e-09 | 0 | 4.7e-08 | 7.982337e-09 | 0 | 4.7e-08 | 7.982337e-09 | -1 |  |  | -1
C3216C0G1H473J115AA | TDK | 4.7e-08 | 5 | 50 | C0G | 1206 | 3216 | 0.00115 | 0.0016 | 0.0032 | 4.7e-08 | 7.982337e-09 | 0 | 4.7e-08 | 7.982337e-09 | 0 | 4.7e-08 | 7.982337e-09 | 0 | 4.7e-08 | 7.982337e-09 | 0 | 4.7e-08 | 7.982337e-09 | 0 | 4.7e-08 | 7.982337e-09 | 0 | 4.7e-08 | 7.982337e-09 | 0 | 4.7e-08 | 7.982337e-09 | 0 | 4.7e-08 | 7.982337e-09 | 0 | 4.7e-08 | 7.982337e-09 | 0 | 4.7e-08 | 7.982337e-09 | 0 | 4.7e-08 | 7.982337e-09 | 0 | 4.7e-08 | 7.982337e-09 | 0 | 4.7e-08 | 7.982337e-09 | 0 | 4.7e-08 | 7.982337e-09 | 0 | 4.7e-08 | 7.982337e-09 | 0 | 4.7e-08 | 7.982337e-09 | -1 |  |  | -1
C3216NP01H473J115AA | TDK | 4.7e-08 | 5 | 50 | NP0 | 1206 | 3216 | 0.00115 | 0.0016 | 0.0032 | 4.7e-08 | 7.982337e-09 | 0 | 4.7e-08 | 7.982337e-09 | 0 | 4.7e-08 | 7.982337e-09 | 0 | 4.7e-08 | 7.982337e-09 | 0 | 4.7e-08 | 7.982337e-09 | 0 | 4.7e-08 | 7.982337e-09 | 0 | 4.7e-08 | 7.982337e-09 | 0 | 4.7e-08 | 7.982337e-09 | 0 | 4.7e-08 | 7.982337e-09 | 0 | 4.7e-08 | 7.982337e-09 | 0 | 4.7e-08 | 7.982337e-09 | 0 | 4.7e-08 | 7.982337e-09 | 0 | 4.7e-08 | 7.982337e-09 | 0 | 4.7e-08 | 7.982337e-09 | 0 | 4.7e-08 | 7.982337e-09 | 0 | 4.7e-08 | 7.982337e-09 | 0 | 4.7e-08 | 7.982337e-09 | -1 |  |  | -1
C3216C0G2A473J115AC | TDK | 4.7e-08 | 5 | 100 | C0G | 1206 | 3216 | 0.00115 | 0.0016 | 0.0032 | 4.7e-08 | 7.982337e-09 | 0 | 4.7e-08 | 7.982337e-09 | 0 | 4.7e-08 | 7.982337e-09 | 0 | 4.7e-08 | 7.982337e-09 | 0 | 4.7e-08 | 7.982337e-09 | 0 | 4.7e-08 | 7.982337e-09 | 0 | 4.7e-08 | 7.982337e-09 | 0 | 4.7e-08 | 7.982337e-09 | 0 | 4.7e-08 | 7.982337e-09 | 0 | 4.7e-08 | 7.982337e-09 | 0 | 4.7e-08 | 7.982337e-09 | 0 | 4.7e-08 | 7.982337e-09 | 0 | 4.7e-08 | 7.982337e-09 | 0 | 4.7e-08 | 7.982337e-09 | 0 | 4.7e-08 | 7.982337e-09 | 0 | 4.7e-08 | 7.982337e-09 | 0 | 4.7e-08 | 7.982337e-09 | 0 | 4.7e-08 | 7.982337e-09 | 0 | 4.7e-08 | 7.982337e-09
C3216C0G1H473J115AE | TDK | 4.7e-08 | 5 | 50 | C0G | 1206 | 3216 | 0.00115 | 0.0016 | 0.0032 | 4.7e-08 | 7.982337e-09 | 0 | 4.7e-08 | 7.982337e-09 | 0 | 4.7e-08 | 7.982337e-09 | 0 | 4.7e-08 | 7.982337e-09 | 0 | 4.7e-08 | 7.982337e-09 | 0 | 4.7e-08 | 7.982337e-09 | 0 | 4.7e-08 | 7.982337e-09 | 0 | 4.7e-08 | 7.982337e-09 | 0 | 4.7e-08 | 7.982337e-09 | 0 | 4.7e-08 | 7.982337e-09 | 0 | 4.7e-08 | 7.982337e-09 | 0 | 4.7e-08 | 7.982337e-09 | 0 | 4.7e-08 | 7.982337e-09 | 0 | 4.7e-08 | 7.982337e-09 | 0 | 4.7e-08 | 7.982337e-09 | 0 | 4.7e-08 | 7.982337e-09 | 0 | 4.7e-08 | 7.982337e-09 | -1 |  |  | -1
C3216C0G2A473J115AE | TDK | 4.7e-08 | 5 | 100 | C0G | 1206 | 3216 | 0.00115 | 0.0016 | 0.0032 | 4.7e-08 | 7.982337e-09 | 0 | 4.7e-08 | 7.982337e-09 | 0 | 4.7e-08 | 7.982337e-09 | 0 | 4.7e-08 | 7.982337e-09 | 0 | 4.7e-08 | 7.982337e-09 | 0 | 4.7e-08 | 7.982337e-09 | 0 | 4.7e-08 | 7.982337e-09 | 0 | 4.7e-08 | 7.982337e-09 | 0 | 4.7e-08 | 7.982337e-09 | 0 | 4.7e-08 | 7.982337e-09 | 0 | 4.7e-08 | 7.982337e-09 | 0 | 4.7e-08 | 7.982337e-09 | 0 | 4.7e-08 | 7.982337e-09 | 0 | 4.7e-08 | 7.982337e-09 | 0 | 4.7e-08 | 7.982337e-09 | 0 | 4.7e-08 | 7.982337e-09 | 0 | 4.7e-08 | 7.982337e-09 | 0 | 4.7e-08 | 7.982337e-09 | 0 | 4.7e-08 | 7.982337e-09
CGA5L2C0G1H683J160AD Equiv. C3216C0G1H683J for Auto | TDK | 6.8e-08 | 5 | 50 | C0G | 1206 | 3216 | 0.0016 | 0.0016 | 0.0032 | 6.8e-08 | 8.30078125e-09 | 0 | 6.8e-08 | 8.30078125e-09 | 0 | 6.8e-08 | 8.30078125e-09 | 0 | 6.8e-08 | 8.30078125e-09 | 0 | 6.8e-08 | 8.30078125e-09 | 0 | 6.8e-08 | 8.30078125e-09 | 0 | 6.8e-08 | 8.30078125e-09 | 0 | 6.8e-08 | 8.30078125e-09 | 0 | 6.8e-08 | 8.30078125e-09 | 0 | 6.8e-08 | 8.30078125e-09 | 0 | 6.8e-08 | 8.30078125e-09 | 0 | 6.8e-08 | 8.30078125e-09 | 0 | 6.8e-08 | 8.30078125e-09 | 0 | 6.8e-08 | 8.30078125e-09 | 0 | 6.8e-08 | 8.30078125e-09 | 0 | 6.8e-08 | 8.30078125e-09 | 0 | 6.8e-08 | 8.30078125e-09 | -1 |  |  | -1
CGA5L1C0G2A683J160AE Equiv. C3216C0G2A683J for Auto | TDK | 6.8e-08 | 5 | 100 | C0G | 1206 | 3216 | 0.0016 | 0.0016 | 0.0032 | 6.8e-08 | 8.30078125e-09 | 0 | 6.8e-08 | 8.30078125e-09 | 0 | 6.8e-08 | 8.30078125e-09 | 0 | 6.8e-08 | 8.30078125e-09 | 0 | 6.8e-08 | 8.30078125e-09 | 0 | 6.8e-08 | 8.30078125e-09 | 0 | 6.8e-08 | 8.30078125e-09 | 0 | 6.8e-08 | 8.30078125e-09 | 0 | 6.8e-08 | 8.30078125e-09 | 0 | 6.8e-08 | 8.30078125e-09 | 0 | 6.8e-08 | 8.30078125e-09 | 0 | 6.8e-08 | 8.30078125e-09 | 0 | 6.8e-08 | 8.30078125e-09 | 0 | 6.8e-08 | 8.30078125e-09 | 0 | 6.8e-08 | 8.30078125e-09 | 0 | 6.8e-08 | 8.30078125e-09 | 0 | 6.8e-08 | 8.30078125e-09 | 0 | 6.8e-08 | 8.30078125e-09 | 0 | 6.8e-08 | 8.30078125e-09
CGA5L2C0G1H683J160AE Equiv. C3216C0G1H683J for Auto | TDK | 6.8e-08 | 5 | 50 | C0G | 1206 | 3216 | 0.0016 | 0.0016 | 0.0032 | 6.8e-08 | 8.30078125e-09 | 0 | 6.8e-08 | 8.30078125e-09 | 0 | 6.8e-08 | 8.30078125e-09 | 0 | 6.8e-08 | 8.30078125e-09 | 0 | 6.8e-08 | 8.30078125e-09 | 0 | 6.8e-08 | 8.30078125e-09 | 0 | 6.8e-08 | 8.30078125e-09 | 0 | 6.8e-08 | 8.30078125e-09 | 0 | 6.8e-08 | 8.30078125e-09 | 0 | 6.8e-08 | 8.30078125e-09 | 0 | 6.8e-08 | 8.30078125e-09 | 0 | 6.8e-08 | 8.30078125e-09 | 0 | 6.8e-08 | 8.30078125e-09 | 0 | 6.8e-08 | 8.30078125e-09 | 0 | 6.8e-08 | 8.30078125e-09 | 0 | 6.8e-08 | 8.30078125e-09 | 0 | 6.8e-08 | 8.30078125e-09 | -1 |  |  | -1
885012207018 | Würth | 2.2e-07 | 10 | 10 | X7R | 0805 | 2012 | 0.00125 | 0.00125 | 0.002 | 2.2e-07 | 7.04e-08 | 0.01192 | 2.224e-07 | 7.1168e-08 | 0.0149 | 2.23e-07 | 7.136e-08 | 0.0353 | 2.275e-07 | 7.28e-08 | 0.03897 | 2.283e-07 | 7.3056e-08 | 0.0403 | 2.29e-07 | 7.328e-08 | 0.0396 | 2.29e-07 | 7.328e-08 | 0.03567 | 2.277e-07 | 7.2864e-08 | 0.013 | 2.23e-07 | 7.136e-08 |  |  | 0 |  |  | 0 |  |  | 0 |  |  | 0 |  |  | 0 |  |  | 0 |  |  | 0 |  |  | 0 |  |  | 0 |  |  | 0
C3216C0G1H683J160AE | TDK | 6.8e-08 | 5 | 50 | C0G | 1206 | 3216 | 0.0016 | 0.0016 | 0.0032 | 6.8e-08 | 8.30078125e-09 | 0 | 6.8e-08 | 8.30078125e-09 | 0 | 6.8e-08 | 8.30078125e-09 | 0 | 6.8e-08 | 8.30078125e-09 | 0 | 6.8e-08 | 8.30078125e-09 | 0 | 6.8e-08 | 8.30078125e-09 | 0 | 6.8e-08 | 8.30078125e-09 | 0 | 6.8e-08 | 8.30078125e-09 | 0 | 6.8e-08 | 8.30078125e-09 | 0 | 6.8e-08 | 8.30078125e-09 | 0 | 6.8e-08 | 8.30078125e-09 | 0 | 6.8e-08 | 8.30078125e-09 | 0 | 6.8e-08 | 8.30078125e-09 | 0 | 6.8e-08 | 8.30078125e-09 | 0 | 6.8e-08 | 8.30078125e-09 | 0 | 6.8e-08 | 8.30078125e-09 | 0 | 6.8e-08 | 8.30078125e-09 | -1 |  |  | -1
C3216C0G2A683J160AE | TDK | 6.8e-08 | 5 | 100 | C0G | 1206 | 3216 | 0.0016 | 0.0016 | 0.0032 | 6.8e-08 | 8.30078125e-09 | 0 | 6.8e-08 | 8.30078125e-09 | 0 | 6.8e-08 | 8.30078125e-09 | 0 | 6.8e-08 | 8.30078125e-09 | 0 | 6.8e-08 | 8.30078125e-09 | 0 | 6.8e-08 | 8.30078125e-09 | 0 | 6.8e-08 | 8.30078125e-09 | 0 | 6.8e-08 | 8.30078125e-09 | 0 | 6.8e-08 | 8.30078125e-09 | 0 | 6.8e-08 | 8.30078125e-09 | 0 | 6.8e-08 | 8.30078125e-09 | 0 | 6.8e-08 | 8.30078125e-09 | 0 | 6.8e-08 | 8.30078125e-09 | 0 | 6.8e-08 | 8.30078125e-09 | 0 | 6.8e-08 | 8.30078125e-09 | 0 | 6.8e-08 | 8.30078125e-09 | 0 | 6.8e-08 | 8.30078125e-09 | 0 | 6.8e-08 | 8.30078125e-09 | 0 | 6.8e-08 | 8.30078125e-09
GRM21B5C1H223JA01 | Murata | 2.2e-08 | 5 | 50 | C0G | 0805 | 2012 | 0.00125 | 0.00125 | 0.002 | 2.2e-08 | 7.04e-09 | 0 | 2.2e-08 | 7.04e-09 | 0 | 2.2e-08 | 7.04e-09 | 0 | 2.2e-08 | 7.04e-09 | 0 | 2.2e-08 | 7.04e-09 | 0 | 2.2e-08 | 7.04e-09 | 0 | 2.2e-08 | 7.04e-09 | 0 | 2.2e-08 | 7.04e-09 | 0 | 2.2e-08 | 7.04e-09 | 0 | 2.2e-08 | 7.04e-09 | 0 | 2.2e-08 | 7.04e-09 | 0 | 2.2e-08 | 7.04e-09 | 0 | 2.2e-08 | 7.04e-09 | 0 | 2.2e-08 | 7.04e-09 | 0 | 2.2e-08 | 7.04e-09 | 0 | 2.2e-08 | 7.04e-09 | 0 | 2.2e-08 | 7.04e-09 | -1 | 0 | 0 | -1 | 0 | 0
GRM21B5C2A223JA01 | Murata | 2.2e-08 | 5 | 100 | C0G | 0805 | 2012 | 0.00125 | 0.00125 | 0.002 | 2.2e-08 | 7.04e-09 | 0 | 2.2e-08 | 7.04e-09 | 0 | 2.2e-08 | 7.04e-09 | 0 | 2.2e-08 | 7.04e-09 | 0 | 2.2e-08 | 7.04e-09 | 0 | 2.2e-08 | 7.04e-09 | 0 | 2.2e-08 | 7.04e-09 | 0 | 2.2e-08 | 7.04e-09 | 0 | 2.2e-08 | 7.04e-09 | 0 | 2.2e-08 | 7.04e-09 | 0 | 2.2e-08 | 7.04e-09 | 0 | 2.2e-08 | 7.04e-09 | 0 | 2.2e-08 | 7.04e-09 | 0 | 2.2e-08 | 7.04e-09 | 0 | 2.2e-08 | 7.04e-09 | 0 | 2.2e-08 | 7.04e-09 | 0 | 2.2e-08 | 7.04e-09 | 0 | 2.2e-08 | 7.04e-09 | 0 | 2.2e-08 | 7.04e-09
GRT21B5C1H223JA02 | Murata | 2.2e-08 | 5 | 50 | C0G | 0805 | 2012 | 0.00125 | 0.00125 | 0.002 | 2.2e-08 | 7.04e-09 | 0 | 2.2e-08 | 7.04e-09 | 0 | 2.2e-08 | 7.04e-09 | 0 | 2.2e-08 | 7.04e-09 | 0 | 2.2e-08 | 7.04e-09 | 0 | 2.2e-08 | 7.04e-09 | 0 | 2.2e-08 | 7.04e-09 | 0 | 2.2e-08 | 7.04e-09 | 0 | 2.2e-08 | 7.04e-09 | 0 | 2.2e-08 | 7.04e-09 | 0 | 2.2e-08 | 7.04e-09 | 0 | 2.2e-08 | 7.04e-09 | 0 | 2.2e-08 | 7.04e-09 | 0 | 2.2e-08 | 7.04e-09 | 0 | 2.2e-08 | 7.04e-09 | 0 | 2.2e-08 | 7.04e-09 | 0 | 2.2e-08 | 7.04e-09 | -1 | 0 | 0 | -1 | 0 | 0
GCH3195C1H333JE01 | Murata | 3.3e-08 | 5 | 50 | C0G | 1206 | 3216 | 0.00085 | 0.0016 | 0.0032 | 3.3e-08 | 7.582721e-09 | 0 | 3.3e-08 | 7.582721e-09 | 0 | 3.3e-08 | 7.582721e-09 | 0 | 3.3e-08 | 7.582721e-09 | 0 | 3.3e-08 | 7.582721e-09 | 0 | 3.3e-08 | 7.582721e-09 | 0 | 3.3e-08 | 7.582721e-09 | 0 | 3.3e-08 | 7.582721e-09 | 0 | 3.3e-08 | 7.582721e-09 | 0 | 3.3e-08 | 7.582721e-09 | 0 | 3.3e-08 | 7.582721e-09 | 0 | 3.3e-08 | 7.582721e-09 | 0 | 3.3e-08 | 7.582721e-09 | 0 | 3.3e-08 | 7.582721e-09 | 0 | 3.3e-08 | 7.582721e-09 | 0 | 3.3e-08 | 7.582721e-09 | 0 | 3.3e-08 | 7.582721e-09 | -1 | 0 | 0 | -1 | 0 | 0
885012208010 | Würth | 3.3e-07 | 10 | 10 | X7R | 1206 | 3216 | 0.00095 | 0.0016 | 0.0032 | 3.3e-07 | 6.784539e-08 | 0.007368 | 3.324e-07 | 6.833882e-08 | 0.00921 | 3.33e-07 | 6.846217e-08 | 0.0259 | 3.385e-07 | 6.959293e-08 | 0.02986 | 3.4e-07 | 6.990132e-08 | 0.0314 | 3.4e-07 | 6.990132e-08 | 0.0309 | 3.4e-07 | 6.990132e-08 | 0.02659 | 3.387e-07 | 6.963405e-08 | -0.000312 | 3.3e-07 | 6.784539e-08 |  |  | 0 |  |  | 0 |  |  | 0 |  |  | 0 |  |  | 0 |  |  | 0 |  |  | 0 |  |  | 0 |  |  | 0 |  |  | 0
GCM3195C1H333JA16 | Murata | 3.3e-08 | 5 | 50 | C0G | 1206 | 3216 | 0.00085 | 0.0016 | 0.0032 | 3.3e-08 | 7.582721e-09 | 0 | 3.3e-08 | 7.582721e-09 | 0 | 3.3e-08 | 7.582721e-09 | 0 | 3.3e-08 | 7.582721e-09 | 0 | 3.3e-08 | 7.582721e-09 | 0 | 3.3e-08 | 7.582721e-09 | 0 | 3.3e-08 | 7.582721e-09 | 0 | 3.3e-08 | 7.582721e-09 | 0 | 3.3e-08 | 7.582721e-09 | 0 | 3.3e-08 | 7.582721e-09 | 0 | 3.3e-08 | 7.582721e-09 | 0 | 3.3e-08 | 7.582721e-09 | 0 | 3.3e-08 | 7.582721e-09 | 0 | 3.3e-08 | 7.582721e-09 | 0 | 3.3e-08 | 7.582721e-09 | 0 | 3.3e-08 | 7.582721e-09 | 0 | 3.3e-08 | 7.582721e-09 | -1 | 0 | 0 | -1 | 0 | 0
GCM3195C1K333JA16 | Murata | 3.3e-08 | 5 | 80 | C0G | 1206 | 3216 | 0.00085 | 0.0016 | 0.0032 | 3.3e-08 | 7.582721e-09 | 0 | 3.3e-08 | 7.582721e-09 | 0 | 3.3e-08 | 7.582721e-09 | 0 | 3.3e-08 | 7.582721e-09 | 0 | 3.3e-08 | 7.582721e-09 | 0 | 3.3e-08 | 7.582721e-09 | 0 | 3.3e-08 | 7.582721e-09 | 0 | 3.3e-08 | 7.582721e-09 | 0 | 3.3e-08 | 7.582721e-09 | 0 | 3.3e-08 | 7.582721e-09 | 0 | 3.3e-08 | 7.582721e-09 | 0 | 3.3e-08 | 7.582721e-09 | 0 | 3.3e-08 | 7.582721e-09 | 0 | 3.3e-08 | 7.582721e-09 | 0 | 3.3e-08 | 7.582721e-09 | 0 | 3.3e-08 | 7.582721e-09 | 0 | 3.3e-08 | 7.582721e-09 | 0 | 3.3e-08 | 7.582721e-09 | -1 | 0 | 0
GRM3195C1H333JA01 | Murata | 3.3e-08 | 5 | 50 | C0G | 1206 | 3216 | 0.00085 | 0.0016 | 0.0032 | 3.3e-08 | 7.582721e-09 | 0 | 3.3e-08 | 7.582721e-09 | 0 | 3.3e-08 | 7.582721e-09 | 0 | 3.3e-08 | 7.582721e-09 | 0 | 3.3e-08 | 7.582721e-09 | 0 | 3.3e-08 | 7.582721e-09 | 0 | 3.3e-08 | 7.582721e-09 | 0 | 3.3e-08 | 7.582721e-09 | 0 | 3.3e-08 | 7.582721e-09 | 0 | 3.3e-08 | 7.582721e-09 | 0 | 3.3e-08 | 7.582721e-09 | 0 | 3.3e-08 | 7.582721e-09 | 0 | 3.3e-08 | 7.582721e-09 | 0 | 3.3e-08 | 7.582721e-09 | 0 | 3.3e-08 | 7.582721e-09 | 0 | 3.3e-08 | 7.582721e-09 | 0 | 3.3e-08 | 7.582721e-09 | -1 | 0 | 0 | -1 | 0 | 0
GRM3195C2A333JA01 | Murata | 3.3e-08 | 5 | 100 | C0G | 1206 | 3216 | 0.00085 | 0.0016 | 0.0032 | 3.3e-08 | 7.582721e-09 | 0 | 3.3e-08 | 7.582721e-09 | 0 | 3.3e-08 | 7.582721e-09 | 0 | 3.3e-08 | 7.582721e-09 | 0 | 3.3e-08 | 7.582721e-09 | 0 | 3.3e-08 | 7.582721e-09 | 0 | 3.3e-08 | 7.582721e-09 | 0 | 3.3e-08 | 7.582721e-09 | 0 | 3.3e-08 | 7.582721e-09 | 0 | 3.3e-08 | 7.582721e-09 | 0 | 3.3e-08 | 7.582721e-09 | 0 | 3.3e-08 | 7.582721e-09 | 0 | 3.3e-08 | 7.582721e-09 | 0 | 3.3e-08 | 7.582721e-09 | 0 | 3.3e-08 | 7.582721e-09 | 0 | 3.3e-08 | 7.582721e-09 | 0 | 3.3e-08 | 7.582721e-09 | 0 | 3.3e-08 | 7.582721e-09 | 0 | 3.3e-08 | 7.582721e-09
GRM31C5C2A623JA01 | Murata | 6.2e-08 | 5 | 100 | C0G | 1206 | 3216 | 0.0016 | 0.0016 | 0.0032 | 6.2e-08 | 7.568359375e-09 | 0 | 6.2e-08 | 7.568359375e-09 | 0 | 6.2e-08 | 7.568359375e-09 | 0 | 6.2e-08 | 7.568359375e-09 | 0 | 6.2e-08 | 7.568359375e-09 | 0 | 6.2e-08 | 7.568359375e-09 | 0 | 6.2e-08 | 7.568359375e-09 | 0 | 6.2e-08 | 7.568359375e-09 | 0 | 6.2e-08 | 7.568359375e-09 | 0 | 6.2e-08 | 7.568359375e-09 | 0 | 6.2e-08 | 7.568359375e-09 | 0 | 6.2e-08 | 7.568359375e-09 | 0 | 6.2e-08 | 7.568359375e-09 | 0 | 6.2e-08 | 7.568359375e-09 | 0 | 6.2e-08 | 7.568359375e-09 | 0 | 6.2e-08 | 7.568359375e-09 | 0 | 6.2e-08 | 7.568359375e-09 | 0 | 6.2e-08 | 7.568359375e-09 | 0 | 6.2e-08 | 7.568359375e-09
GRM31M5C2A433JA01 | Murata | 4.3e-08 | 5 | 100 | C0G | 1206 | 3216 | 0.00115 | 0.0016 | 0.0032 | 4.3e-08 | 7.302989e-09 | 0 | 4.3e-08 | 7.302989e-09 | 0 | 4.3e-08 | 7.302989e-09 | 0 | 4.3e-08 | 7.302989e-09 | 0 | 4.3e-08 | 7.302989e-09 | 0 | 4.3e-08 | 7.302989e-09 | 0 | 4.3e-08 | 7.302989e-09 | 0 | 4.3e-08 | 7.302989e-09 | 0 | 4.3e-08 | 7.302989e-09 | 0 | 4.3e-08 | 7.302989e-09 | 0 | 4.3e-08 | 7.302989e-09 | 0 | 4.3e-08 | 7.302989e-09 | 0 | 4.3e-08 | 7.302989e-09 | 0 | 4.3e-08 | 7.302989e-09 | 0 | 4.3e-08 | 7.302989e-09 | 0 | 4.3e-08 | 7.302989e-09 | 0 | 4.3e-08 | 7.302989e-09 | 0 | 4.3e-08 | 7.302989e-09 | 0 | 4.3e-08 | 7.302989e-09
GCH2195C1H153JE01 | Murata | 1.5e-08 | 5 | 50 | C0G | 0805 | 2012 | 0.00085 | 0.00125 | 0.002 | 1.5e-08 | 7.058824e-09 | 0 | 1.5e-08 | 7.058824e-09 | 0 | 1.5e-08 | 7.058824e-09 | 0 | 1.5e-08 | 7.058824e-09 | 0 | 1.5e-08 | 7.058824e-09 | 0 | 1.5e-08 | 7.058824e-09 | 0 | 1.5e-08 | 7.058824e-09 | 0 | 1.5e-08 | 7.058824e-09 | 0 | 1.5e-08 | 7.058824e-09 | 0 | 1.5e-08 | 7.058824e-09 | 0 | 1.5e-08 | 7.058824e-09 | 0 | 1.5e-08 | 7.058824e-09 | 0 | 1.5e-08 | 7.058824e-09 | 0 | 1.5e-08 | 7.058824e-09 | 0 | 1.5e-08 | 7.058824e-09 | 0 | 1.5e-08 | 7.058824e-09 | 0 | 1.5e-08 | 7.058824e-09 | -1 | 0 | 0 | -1 | 0 | 0
885012206019 | Würth | 6.8e-08 | 10 | 10 | X7R | 0603 | 1608 | 0.0008 | 0.0008 | 0.0016 | 6.8e-08 | 6.640625e-08 | 0.006912 | 6.848e-08 | 6.6875e-08 | 0.00864 | 6.86e-08 | 6.69921875e-08 | 0.02145 | 6.95e-08 | 6.787109375e-08 | 0.0221 | 6.954e-08 | 6.791015625e-08 | 0.02 | 6.94e-08 | 6.77734375e-08 | 0.0128 | 6.89e-08 | 6.728515625e-08 | -0.00146 | 6.793e-08 | 6.633789e-08 | -0.063 | 6.37e-08 | 6.220703125e-08 |  |  | 0 |  |  | 0 |  |  | 0 |  |  | 0 |  |  | 0 |  |  | 0 |  |  | 0 |  |  | 0 |  |  | 0 |  |  | 0
GCM2195C1H153JA16 | Murata | 1.5e-08 | 5 | 50 | C0G | 0805 | 2012 | 0.00085 | 0.00125 | 0.002 | 1.5e-08 | 7.058824e-09 | 0 | 1.5e-08 | 7.058824e-09 | 0 | 1.5e-08 | 7.058824e-09 | 0 | 1.5e-08 | 7.058824e-09 | 0 | 1.5e-08 | 7.058824e-09 | 0 | 1.5e-08 | 7.058824e-09 | 0 | 1.5e-08 | 7.058824e-09 | 0 | 1.5e-08 | 7.058824e-09 | 0 | 1.5e-08 | 7.058824e-09 | 0 | 1.5e-08 | 7.058824e-09 | 0 | 1.5e-08 | 7.058824e-09 | 0 | 1.5e-08 | 7.058824e-09 | 0 | 1.5e-08 | 7.058824e-09 | 0 | 1.5e-08 | 7.058824e-09 | 0 | 1.5e-08 | 7.058824e-09 | 0 | 1.5e-08 | 7.058824e-09 | 0 | 1.5e-08 | 7.058824e-09 | -1 | 0 | 0 | -1 | 0 | 0
GCM2195C1K153JA16 | Murata | 1.5e-08 | 5 | 80 | C0G | 0805 | 2012 | 0.00085 | 0.00125 | 0.002 | 1.5e-08 | 7.058824e-09 | 0 | 1.5e-08 | 7.058824e-09 | 0 | 1.5e-08 | 7.058824e-09 | 0 | 1.5e-08 | 7.058824e-09 | 0 | 1.5e-08 | 7.058824e-09 | 0 | 1.5e-08 | 7.058824e-09 | 0 | 1.5e-08 | 7.058824e-09 | 0 | 1.5e-08 | 7.058824e-09 | 0 | 1.5e-08 | 7.058824e-09 | 0 | 1.5e-08 | 7.058824e-09 | 0 | 1.5e-08 | 7.058824e-09 | 0 | 1.5e-08 | 7.058824e-09 | 0 | 1.5e-08 | 7.058824e-09 | 0 | 1.5e-08 | 7.058824e-09 | 0 | 1.5e-08 | 7.058824e-09 | 0 | 1.5e-08 | 7.058824e-09 | 0 | 1.5e-08 | 7.058824e-09 | 0 | 1.5e-08 | 7.058824e-09 | -1 | 0 | 0
GCM2195C2A153GE02 | Murata | 1.5e-08 | 2 | 100 | C0G | 0805 | 2012 | 0.00085 | 0.00125 | 0.002 | 1.5e-08 | 7.058824e-09 | 0 | 1.5e-08 | 7.058824e-09 | 0 | 1.5e-08 | 7.058824e-09 | 0 | 1.5e-08 | 7.058824e-09 | 0 | 1.5e-08 | 7.058824e-09 | 0 | 1.5e-08 | 7.058824e-09 | 0 | 1.5e-08 | 7.058824e-09 | 0 | 1.5e-08 | 7.058824e-09 | 0 | 1.5e-08 | 7.058824e-09 | 0 | 1.5e-08 | 7.058824e-09 | 0 | 1.5e-08 | 7.058824e-09 | 0 | 1.5e-08 | 7.058824e-09 | 0 | 1.5e-08 | 7.058824e-09 | 0 | 1.5e-08 | 7.058824e-09 | 0 | 1.5e-08 | 7.058824e-09 | 0 | 1.5e-08 | 7.058824e-09 | 0 | 1.5e-08 | 7.058824e-09 | 0 | 1.5e-08 | 7.058824e-09 | 0 | 1.5e-08 | 7.058824e-09
GCM2195C2A153JE02 | Murata | 1.5e-08 | 5 | 100 | C0G | 0805 | 2012 | 0.00085 | 0.00125 | 0.002 | 1.5e-08 | 7.058824e-09 | 0 | 1.5e-08 | 7.058824e-09 | 0 | 1.5e-08 | 7.058824e-09 | 0 | 1.5e-08 | 7.058824e-09 | 0 | 1.5e-08 | 7.058824e-09 | 0 | 1.5e-08 | 7.058824e-09 | 0 | 1.5e-08 | 7.058824e-09 | 0 | 1.5e-08 | 7.058824e-09 | 0 | 1.5e-08 | 7.058824e-09 | 0 | 1.5e-08 | 7.058824e-09 | 0 | 1.5e-08 | 7.058824e-09 | 0 | 1.5e-08 | 7.058824e-09 | 0 | 1.5e-08 | 7.058824e-09 | 0 | 1.5e-08 | 7.058824e-09 | 0 | 1.5e-08 | 7.058824e-09 | 0 | 1.5e-08 | 7.058824e-09 | 0 | 1.5e-08 | 7.058824e-09 | 0 | 1.5e-08 | 7.058824e-09 | 0 | 1.5e-08 | 7.058824e-09
GRM2195C1H153JA01 | Murata | 1.5e-08 | 5 | 50 | C0G | 0805 | 2012 | 0.00085 | 0.00125 | 0.002 | 1.5e-08 | 7.058824e-09 | 0 | 1.5e-08 | 7.058824e-09 | 0 | 1.5e-08 | 7.058824e-09 | 0 | 1.5e-08 | 7.058824e-09 | 0 | 1.5e-08 | 7.058824e-09 | 0 | 1.5e-08 | 7.058824e-09 | 0 | 1.5e-08 | 7.058824e-09 | 0 | 1.5e-08 | 7.058824e-09 | 0 | 1.5e-08 | 7.058824e-09 | 0 | 1.5e-08 | 7.058824e-09 | 0 | 1.5e-08 | 7.058824e-09 | 0 | 1.5e-08 | 7.058824e-09 | 0 | 1.5e-08 | 7.058824e-09 | 0 | 1.5e-08 | 7.058824e-09 | 0 | 1.5e-08 | 7.058824e-09 | 0 | 1.5e-08 | 7.058824e-09 | 0 | 1.5e-08 | 7.058824e-09 | -1 | 0 | 0 | -1 | 0 | 0
GRM2195C2A153JA01 | Murata | 1.5e-08 | 5 | 100 | C0G | 0805 | 2012 | 0.00085 | 0.00125 | 0.002 | 1.5e-08 | 7.058824e-09 | 0 | 1.5e-08 | 7.058824e-09 | 0 | 1.5e-08 | 7.058824e-09 | 0 | 1.5e-08 | 7.058824e-09 | 0 | 1.5e-08 | 7.058824e-09 | 0 | 1.5e-08 | 7.058824e-09 | 0 | 1.5e-08 | 7.058824e-09 | 0 | 1.5e-08 | 7.058824e-09 | 0 | 1.5e-08 | 7.058824e-09 | 0 | 1.5e-08 | 7.058824e-09 | 0 | 1.5e-08 | 7.058824e-09 | 0 | 1.5e-08 | 7.058824e-09 | 0 | 1.5e-08 | 7.058824e-09 | 0 | 1.5e-08 | 7.058824e-09 | 0 | 1.5e-08 | 7.058824e-09 | 0 | 1.5e-08 | 7.058824e-09 | 0 | 1.5e-08 | 7.058824e-09 | 0 | 1.5e-08 | 7.058824e-09 | 0 | 1.5e-08 | 7.058824e-09
GCH21B5C1H223JE01 | Murata | 2.2e-08 | 5 | 50 | C0G | 0805 | 2012 | 0.00125 | 0.00125 | 0.002 | 2.2e-08 | 7.04e-09 | 0 | 2.2e-08 | 7.04e-09 | 0 | 2.2e-08 | 7.04e-09 | 0 | 2.2e-08 | 7.04e-09 | 0 | 2.2e-08 | 7.04e-09 | 0 | 2.2e-08 | 7.04e-09 | 0 | 2.2e-08 | 7.04e-09 | 0 | 2.2e-08 | 7.04e-09 | 0 | 2.2e-08 | 7.04e-09 | 0 | 2.2e-08 | 7.04e-09 | 0 | 2.2e-08 | 7.04e-09 | 0 | 2.2e-08 | 7.04e-09 | 0 | 2.2e-08 | 7.04e-09 | 0 | 2.2e-08 | 7.04e-09 | 0 | 2.2e-08 | 7.04e-09 | 0 | 2.2e-08 | 7.04e-09 | 0 | 2.2e-08 | 7.04e-09 | -1 | 0 | 0 | -1 | 0 | 0
GCM21B5C1H223JA16 | Murata | 2.2e-08 | 5 | 50 | C0G | 0805 | 2012 | 0.00125 | 0.00125 | 0.002 | 2.2e-08 | 7.04e-09 | 0 | 2.2e-08 | 7.04e-09 | 0 | 2.2e-08 | 7.04e-09 | 0 | 2.2e-08 | 7.04e-09 | 0 | 2.2e-08 | 7.04e-09 | 0 | 2.2e-08 | 7.04e-09 | 0 | 2.2e-08 | 7.04e-09 | 0 | 2.2e-08 | 7.04e-09 | 0 | 2.2e-08 | 7.04e-09 | 0 | 2.2e-08 | 7.04e-09 | 0 | 2.2e-08 | 7.04e-09 | 0 | 2.2e-08 | 7.04e-09 | 0 | 2.2e-08 | 7.04e-09 | 0 | 2.2e-08 | 7.04e-09 | 0 | 2.2e-08 | 7.04e-09 | 0 | 2.2e-08 | 7.04e-09 | 0 | 2.2e-08 | 7.04e-09 | -1 | 0 | 0 | -1 | 0 | 0
GCM21B5C1K223JA16 | Murata | 2.2e-08 | 5 | 80 | C0G | 0805 | 2012 | 0.00125 | 0.00125 | 0.002 | 2.2e-08 | 7.04e-09 | 0 | 2.2e-08 | 7.04e-09 | 0 | 2.2e-08 | 7.04e-09 | 0 | 2.2e-08 | 7.04e-09 | 0 | 2.2e-08 | 7.04e-09 | 0 | 2.2e-08 | 7.04e-09 | 0 | 2.2e-08 | 7.04e-09 | 0 | 2.2e-08 | 7.04e-09 | 0 | 2.2e-08 | 7.04e-09 | 0 | 2.2e-08 | 7.04e-09 | 0 | 2.2e-08 | 7.04e-09 | 0 | 2.2e-08 | 7.04e-09 | 0 | 2.2e-08 | 7.04e-09 | 0 | 2.2e-08 | 7.04e-09 | 0 | 2.2e-08 | 7.04e-09 | 0 | 2.2e-08 | 7.04e-09 | 0 | 2.2e-08 | 7.04e-09 | 0 | 2.2e-08 | 7.04e-09 | -1 | 0 | 0
GCM21B5C2A223GE02 | Murata | 2.2e-08 | 2 | 100 | C0G | 0805 | 2012 | 0.00125 | 0.00125 | 0.002 | 2.2e-08 | 7.04e-09 | 0 | 2.2e-08 | 7.04e-09 | 0 | 2.2e-08 | 7.04e-09 | 0 | 2.2e-08 | 7.04e-09 | 0 | 2.2e-08 | 7.04e-09 | 0 | 2.2e-08 | 7.04e-09 | 0 | 2.2e-08 | 7.04e-09 | 0 | 2.2e-08 | 7.04e-09 | 0 | 2.2e-08 | 7.04e-09 | 0 | 2.2e-08 | 7.04e-09 | 0 | 2.2e-08 | 7.04e-09 | 0 | 2.2e-08 | 7.04e-09 | 0 | 2.2e-08 | 7.04e-09 | 0 | 2.2e-08 | 7.04e-09 | 0 | 2.2e-08 | 7.04e-09 | 0 | 2.2e-08 | 7.04e-09 | 0 | 2.2e-08 | 7.04e-09 | 0 | 2.2e-08 | 7.04e-09 | 0 | 2.2e-08 | 7.04e-09
GCM21B5C2A223JE02 | Murata | 2.2e-08 | 5 | 100 | C0G | 0805 | 2012 | 0.00125 | 0.00125 | 0.002 | 2.2e-08 | 7.04e-09 | 0 | 2.2e-08 | 7.04e-09 | 0 | 2.2e-08 | 7.04e-09 | 0 | 2.2e-08 | 7.04e-09 | 0 | 2.2e-08 | 7.04e-09 | 0 | 2.2e-08 | 7.04e-09 | 0 | 2.2e-08 | 7.04e-09 | 0 | 2.2e-08 | 7.04e-09 | 0 | 2.2e-08 | 7.04e-09 | 0 | 2.2e-08 | 7.04e-09 | 0 | 2.2e-08 | 7.04e-09 | 0 | 2.2e-08 | 7.04e-09 | 0 | 2.2e-08 | 7.04e-09 | 0 | 2.2e-08 | 7.04e-09 | 0 | 2.2e-08 | 7.04e-09 | 0 | 2.2e-08 | 7.04e-09 | 0 | 2.2e-08 | 7.04e-09 | 0 | 2.2e-08 | 7.04e-09 | 0 | 2.2e-08 | 7.04e-09
CGA5F2C0G1H333J085AD Equiv. C3216C0G1H333J for Auto | TDK | 3.3e-08 | 5 | 50 | C0G | 1206 | 3216 | 0.00085 | 0.0016 | 0.0032 | 3.3e-08 | 7.582721e-09 | 0 | 3.3e-08 | 7.582721e-09 | 0 | 3.3e-08 | 7.582721e-09 | 0 | 3.3e-08 | 7.582721e-09 | 0 | 3.3e-08 | 7.582721e-09 | 0 | 3.3e-08 | 7.582721e-09 | 0 | 3.3e-08 | 7.582721e-09 | 0 | 3.3e-08 | 7.582721e-09 | 0 | 3.3e-08 | 7.582721e-09 | 0 | 3.3e-08 | 7.582721e-09 | 0 | 3.3e-08 | 7.582721e-09 | 0 | 3.3e-08 | 7.582721e-09 | 0 | 3.3e-08 | 7.582721e-09 | 0 | 3.3e-08 | 7.582721e-09 | 0 | 3.3e-08 | 7.582721e-09 | 0 | 3.3e-08 | 7.582721e-09 | 0 | 3.3e-08 | 7.582721e-09 | -1 |  |  | -1
CGA5F2C0G1H333J085AA Equiv. C3216C0G1H333J for Auto | TDK | 3.3e-08 | 5 | 50 | C0G | 1206 | 3216 | 0.00085 | 0.0016 | 0.0032 | 3.3e-08 | 7.582721e-09 | 0 | 3.3e-08 | 7.582721e-09 | 0 | 3.3e-08 | 7.582721e-09 | 0 | 3.3e-08 | 7.582721e-09 | 0 | 3.3e-08 | 7.582721e-09 | 0 | 3.3e-08 | 7.582721e-09 | 0 | 3.3e-08 | 7.582721e-09 | 0 | 3.3e-08 | 7.582721e-09 | 0 | 3.3e-08 | 7.582721e-09 | 0 | 3.3e-08 | 7.582721e-09 | 0 | 3.3e-08 | 7.582721e-09 | 0 | 3.3e-08 | 7.582721e-09 | 0 | 3.3e-08 | 7.582721e-09 | 0 | 3.3e-08 | 7.582721e-09 | 0 | 3.3e-08 | 7.582721e-09 | 0 | 3.3e-08 | 7.582721e-09 | 0 | 3.3e-08 | 7.582721e-09 | -1 |  |  | -1
CGA5F2NP01H333J085AA Equiv. C3216NP01H333J for Auto | TDK | 3.3e-08 | 5 | 50 | NP0 | 1206 | 3216 | 0.00085 | 0.0016 | 0.0032 | 3.3e-08 | 7.582721e-09 | 0 | 3.3e-08 | 7.582721e-09 | 0 | 3.3e-08 | 7.582721e-09 | 0 | 3.3e-08 | 7.582721e-09 | 0 | 3.3e-08 | 7.582721e-09 | 0 | 3.3e-08 | 7.582721e-09 | 0 | 3.3e-08 | 7.582721e-09 | 0 | 3.3e-08 | 7.582721e-09 | 0 | 3.3e-08 | 7.582721e-09 | 0 | 3.3e-08 | 7.582721e-09 | 0 | 3.3e-08 | 7.582721e-09 | 0 | 3.3e-08 | 7.582721e-09 | 0 | 3.3e-08 | 7.582721e-09 | 0 | 3.3e-08 | 7.582721e-09 | 0 | 3.3e-08 | 7.582721e-09 | 0 | 3.3e-08 | 7.582721e-09 | 0 | 3.3e-08 | 7.582721e-09 | -1 |  |  | -1
C3216C0G1H333J085AA | TDK | 3.3e-08 | 5 | 50 | C0G | 1206 | 3216 | 0.00085 | 0.0016 | 0.0032 | 3.3e-08 | 7.582721e-09 | 0 | 3.3e-08 | 7.582721e-09 | 0 | 3.3e-08 | 7.582721e-09 | 0 | 3.3e-08 | 7.582721e-09 | 0 | 3.3e-08 | 7.582721e-09 | 0 | 3.3e-08 | 7.582721e-09 | 0 | 3.3e-08 | 7.582721e-09 | 0 | 3.3e-08 | 7.582721e-09 | 0 | 3.3e-08 | 7.582721e-09 | 0 | 3.3e-08 | 7.582721e-09 | 0 | 3.3e-08 | 7.582721e-09 | 0 | 3.3e-08 | 7.582721e-09 | 0 | 3.3e-08 | 7.582721e-09 | 0 | 3.3e-08 | 7.582721e-09 | 0 | 3.3e-08 | 7.582721e-09 | 0 | 3.3e-08 | 7.582721e-09 | 0 | 3.3e-08 | 7.582721e-09 | -1 |  |  | -1
C3216NP01H333J085AA | TDK | 3.3e-08 | 5 | 50 | NP0 | 1206 | 3216 | 0.00085 | 0.0016 | 0.0032 | 3.3e-08 | 7.582721e-09 | 0 | 3.3e-08 | 7.582721e-09 | 0 | 3.3e-08 | 7.582721e-09 | 0 | 3.3e-08 | 7.582721e-09 | 0 | 3.3e-08 | 7.582721e-09 | 0 | 3.3e-08 | 7.582721e-09 | 0 | 3.3e-08 | 7.582721e-09 | 0 | 3.3e-08 | 7.582721e-09 | 0 | 3.3e-08 | 7.582721e-09 | 0 | 3.3e-08 | 7.582721e-09 | 0 | 3.3e-08 | 7.582721e-09 | 0 | 3.3e-08 | 7.582721e-09 | 0 | 3.3e-08 | 7.582721e-09 | 0 | 3.3e-08 | 7.582721e-09 | 0 | 3.3e-08 | 7.582721e-09 | 0 | 3.3e-08 | 7.582721e-09 | 0 | 3.3e-08 | 7.582721e-09 | -1 |  |  | -1
885012205013 | Würth | 1.5e-08 | 10 | 10 | X7R | 0402 | 1005 | 0.0005 | 0.0005 | 0.001 | 1.5e-08 | 6e-08 | 0.006152 | 1.508e-08 | 6.032e-08 | 0.00769 | 1.51e-08 | 6.04e-08 | 0.0186 | 1.53e-08 | 6.12e-08 | 0.01878 | 1.527e-08 | 6.108e-08 | 0.0164 | 1.52e-08 | 6.08e-08 | 0.00872 | 1.51e-08 | 6.04e-08 | -0.006542 | 1.494e-08 | 5.976e-08 | -0.0714 | 1.39e-08 | 5.56e-08 |  |  | 0 |  |  | 0 |  |  | 0 |  |  | 0 |  |  | 0 |  |  | 0 |  |  | 0 |  |  | 0 |  |  | 0 |  |  | 0
GRM2165C2A103GA01 | Murata | 1e-08 | 2 | 100 | C0G | 0805 | 2012 | 0.0006 | 0.00125 | 0.002 | 1e-08 | 6.666667e-09 | 0 | 1e-08 | 6.666667e-09 | 0 | 1e-08 | 6.666667e-09 | 0 | 1e-08 | 6.666667e-09 | 0 | 1e-08 | 6.666667e-09 | 0 | 1e-08 | 6.666667e-09 | 0 | 1e-08 | 6.666667e-09 | 0 | 1e-08 | 6.666667e-09 | 0 | 1e-08 | 6.666667e-09 | 0 | 1e-08 | 6.666667e-09 | 0 | 1e-08 | 6.666667e-09 | 0 | 1e-08 | 6.666667e-09 | 0 | 1e-08 | 6.666667e-09 | 0 | 1e-08 | 6.666667e-09 | 0 | 1e-08 | 6.666667e-09 | 0 | 1e-08 | 6.666667e-09 | 0 | 1e-08 | 6.666667e-09 | 0 | 1e-08 | 6.666667e-09 | 0 | 1e-08 | 6.666667e-09
GRM2165C2A103JA01 | Murata | 1e-08 | 5 | 100 | C0G | 0805 | 2012 | 0.0006 | 0.00125 | 0.002 | 1e-08 | 6.666667e-09 | 0 | 1e-08 | 6.666667e-09 | 0 | 1e-08 | 6.666667e-09 | 0 | 1e-08 | 6.666667e-09 | 0 | 1e-08 | 6.666667e-09 | 0 | 1e-08 | 6.666667e-09 | 0 | 1e-08 | 6.666667e-09 | 0 | 1e-08 | 6.666667e-09 | 0 | 1e-08 | 6.666667e-09 | 0 | 1e-08 | 6.666667e-09 | 0 | 1e-08 | 6.666667e-09 | 0 | 1e-08 | 6.666667e-09 | 0 | 1e-08 | 6.666667e-09 | 0 | 1e-08 | 6.666667e-09 | 0 | 1e-08 | 6.666667e-09 | 0 | 1e-08 | 6.666667e-09 | 0 | 1e-08 | 6.666667e-09 | 0 | 1e-08 | 6.666667e-09 | 0 | 1e-08 | 6.666667e-09
CGA4J2X8R2A223K125AA Equiv. C2012X8R2A223K for Auto | TDK | 2.2e-08 | 10 | 100 | X8R | 0805 | 2012 | 0.00125 | 0.00125 | 0.002 | 2.2e-08 | 7.04e-09 | 0.02954545 | 2.265e-08 | 7.248e-09 | 0.03681818 | 2.281e-08 | 7.2992e-09 | 0.04272727 | 2.294e-08 | 7.3408e-09 | 0.04636364 | 2.302e-08 | 7.3664e-09 | 0.04954545 | 2.309e-08 | 7.3888e-09 | 0.05 | 2.31e-08 | 7.392e-09 | 0.05090909 | 2.312e-08 | 7.3984e-09 | 0.05 | 2.31e-08 | 7.392e-09 | 0.04590909 | 2.301e-08 | 7.3632e-09 | 0.03727273 | 2.282e-08 | 7.3024e-09 | 0.003181818 | 2.207e-08 | 7.0624e-09 | -0.0009090909 | 2.198e-08 | 7.0336e-09 | -0.07954545 | 2.025e-08 | 6.48e-09 | -0.08590909 | 2.011e-08 | 6.4352e-09 | -0.1831818 | 1.797e-08 | 5.7504e-09 | -0.2009091 | 1.758e-08 | 5.6256e-09 | -0.3945455 | 1.332e-08 | 4.2624e-09 | -0.5322727 | 1.029e-08 | 3.2928e-09
CGA4J2X8R2A223M125AA Equiv. C2012X8R2A223M for Auto | TDK | 2.2e-08 | 20 | 100 | X8R | 0805 | 2012 | 0.00125 | 0.00125 | 0.002 | 2.2e-08 | 7.04e-09 | 0.02954545 | 2.265e-08 | 7.248e-09 | 0.03681818 | 2.281e-08 | 7.2992e-09 | 0.04272727 | 2.294e-08 | 7.3408e-09 | 0.04636364 | 2.302e-08 | 7.3664e-09 | 0.04954545 | 2.309e-08 | 7.3888e-09 | 0.05 | 2.31e-08 | 7.392e-09 | 0.05090909 | 2.312e-08 | 7.3984e-09 | 0.05 | 2.31e-08 | 7.392e-09 | 0.04590909 | 2.301e-08 | 7.3632e-09 | 0.03727273 | 2.282e-08 | 7.3024e-09 | 0.003181818 | 2.207e-08 | 7.0624e-09 | -0.0009090909 | 2.198e-08 | 7.0336e-09 | -0.07954545 | 2.025e-08 | 6.48e-09 | -0.08590909 | 2.011e-08 | 6.4352e-09 | -0.1831818 | 1.797e-08 | 5.7504e-09 | -0.2009091 | 1.758e-08 | 5.6256e-09 | -0.3945455 | 1.332e-08 | 4.2624e-09 | -0.5322727 | 1.029e-08 | 3.2928e-09
C2012X8R2A223K125AA | TDK | 2.2e-08 | 10 | 100 | X8R | 0805 | 2012 | 0.00125 | 0.00125 | 0.002 | 2.2e-08 | 7.04e-09 | 0.02954545 | 2.265e-08 | 7.248e-09 | 0.03681818 | 2.281e-08 | 7.2992e-09 | 0.04272727 | 2.294e-08 | 7.3408e-09 | 0.04636364 | 2.302e-08 | 7.3664e-09 | 0.04954545 | 2.309e-08 | 7.3888e-09 | 0.05 | 2.31e-08 | 7.392e-09 | 0.05090909 | 2.312e-08 | 7.3984e-09 | 0.05 | 2.31e-08 | 7.392e-09 | 0.04590909 | 2.301e-08 | 7.3632e-09 | 0.03727273 | 2.282e-08 | 7.3024e-09 | 0.003181818 | 2.207e-08 | 7.0624e-09 | -0.0009090909 | 2.198e-08 | 7.0336e-09 | -0.07954545 | 2.025e-08 | 6.48e-09 | -0.08590909 | 2.011e-08 | 6.4352e-09 | -0.1831818 | 1.797e-08 | 5.7504e-09 | -0.2009091 | 1.758e-08 | 5.6256e-09 | -0.3945455 | 1.332e-08 | 4.2624e-09 | -0.5322727 | 1.029e-08 | 3.2928e-09
GRM3195C2A303JA01 | Murata | 3e-08 | 5 | 100 | C0G | 1206 | 3216 | 0.00085 | 0.0016 | 0.0032 | 3e-08 | 6.893382e-09 | 0 | 3e-08 | 6.893382e-09 | 0 | 3e-08 | 6.893382e-09 | 0 | 3e-08 | 6.893382e-09 | 0 | 3e-08 | 6.893382e-09 | 0 | 3e-08 | 6.893382e-09 | 0 | 3e-08 | 6.893382e-09 | 0 | 3e-08 | 6.893382e-09 | 0 | 3e-08 | 6.893382e-09 | 0 | 3e-08 | 6.893382e-09 | 0 | 3e-08 | 6.893382e-09 | 0 | 3e-08 | 6.893382e-09 | 0 | 3e-08 | 6.893382e-09 | 0 | 3e-08 | 6.893382e-09 | 0 | 3e-08 | 6.893382e-09 | 0 | 3e-08 | 6.893382e-09 | 0 | 3e-08 | 6.893382e-09 | 0 | 3e-08 | 6.893382e-09 | 0 | 3e-08 | 6.893382e-09
CGA4J2X8R2A223K125AD Equiv. C2012X8R2A223K for Auto | TDK | 2.2e-08 | 10 | 100 | X8R | 0805 | 2012 | 0.00125 | 0.00125 | 0.002 | 2.2e-08 | 7.04e-09 | 0.02954545 | 2.265e-08 | 7.248e-09 | 0.03681818 | 2.281e-08 | 7.2992e-09 | 0.04272727 | 2.294e-08 | 7.3408e-09 | 0.04636364 | 2.302e-08 | 7.3664e-09 | 0.04954545 | 2.309e-08 | 7.3888e-09 | 0.05 | 2.31e-08 | 7.392e-09 | 0.05090909 | 2.312e-08 | 7.3984e-09 | 0.05 | 2.31e-08 | 7.392e-09 | 0.04590909 | 2.301e-08 | 7.3632e-09 | 0.03727273 | 2.282e-08 | 7.3024e-09 | 0.003181818 | 2.207e-08 | 7.0624e-09 | -0.0009090909 | 2.198e-08 | 7.0336e-09 | -0.07954545 | 2.025e-08 | 6.48e-09 | -0.08590909 | 2.011e-08 | 6.4352e-09 | -0.1831818 | 1.797e-08 | 5.7504e-09 | -0.2009091 | 1.758e-08 | 5.6256e-09 | -0.3945455 | 1.332e-08 | 4.2624e-09 | -0.5322727 | 1.029e-08 | 3.2928e-09
CGA4J2X8R2A223M125AD Equiv. C2012X8R2A223M for Auto | TDK | 2.2e-08 | 20 | 100 | X8R | 0805 | 2012 | 0.00125 | 0.00125 | 0.002 | 2.2e-08 | 7.04e-09 | 0.02954545 | 2.265e-08 | 7.248e-09 | 0.03681818 | 2.281e-08 | 7.2992e-09 | 0.04272727 | 2.294e-08 | 7.3408e-09 | 0.04636364 | 2.302e-08 | 7.3664e-09 | 0.04954545 | 2.309e-08 | 7.3888e-09 | 0.05 | 2.31e-08 | 7.392e-09 | 0.05090909 | 2.312e-08 | 7.3984e-09 | 0.05 | 2.31e-08 | 7.392e-09 | 0.04590909 | 2.301e-08 | 7.3632e-09 | 0.03727273 | 2.282e-08 | 7.3024e-09 | 0.003181818 | 2.207e-08 | 7.0624e-09 | -0.0009090909 | 2.198e-08 | 7.0336e-09 | -0.07954545 | 2.025e-08 | 6.48e-09 | -0.08590909 | 2.011e-08 | 6.4352e-09 | -0.1831818 | 1.797e-08 | 5.7504e-09 | -0.2009091 | 1.758e-08 | 5.6256e-09 | -0.3945455 | 1.332e-08 | 4.2624e-09 | -0.5322727 | 1.029e-08 | 3.2928e-09
CGA4J2X8R2A223K125AE Equiv. C2012X8R2A223K for Auto | TDK | 2.2e-08 | 10 | 100 | X8R | 0805 | 2012 | 0.00125 | 0.00125 | 0.002 | 2.2e-08 | 7.04e-09 | 0.02954545 | 2.265e-08 | 7.248e-09 | 0.03681818 | 2.281e-08 | 7.2992e-09 | 0.04272727 | 2.294e-08 | 7.3408e-09 | 0.04636364 | 2.302e-08 | 7.3664e-09 | 0.04954545 | 2.309e-08 | 7.3888e-09 | 0.05 | 2.31e-08 | 7.392e-09 | 0.05090909 | 2.312e-08 | 7.3984e-09 | 0.05 | 2.31e-08 | 7.392e-09 | 0.04590909 | 2.301e-08 | 7.3632e-09 | 0.03727273 | 2.282e-08 | 7.3024e-09 | 0.003181818 | 2.207e-08 | 7.0624e-09 | -0.0009090909 | 2.198e-08 | 7.0336e-09 | -0.07954545 | 2.025e-08 | 6.48e-09 | -0.08590909 | 2.011e-08 | 6.4352e-09 | -0.1831818 | 1.797e-08 | 5.7504e-09 | -0.2009091 | 1.758e-08 | 5.6256e-09 | -0.3945455 | 1.332e-08 | 4.2624e-09 | -0.5322727 | 1.029e-08 | 3.2928e-09
CGA4J2X8R2A223M125AE Equiv. C2012X8R2A223M for Auto | TDK | 2.2e-08 | 20 | 100 | X8R | 0805 | 2012 | 0.00125 | 0.00125 | 0.002 | 2.2e-08 | 7.04e-09 | 0.02954545 | 2.265e-08 | 7.248e-09 | 0.03681818 | 2.281e-08 | 7.2992e-09 | 0.04272727 | 2.294e-08 | 7.3408e-09 | 0.04636364 | 2.302e-08 | 7.3664e-09 | 0.04954545 | 2.309e-08 | 7.3888e-09 | 0.05 | 2.31e-08 | 7.392e-09 | 0.05090909 | 2.312e-08 | 7.3984e-09 | 0.05 | 2.31e-08 | 7.392e-09 | 0.04590909 | 2.301e-08 | 7.3632e-09 | 0.03727273 | 2.282e-08 | 7.3024e-09 | 0.003181818 | 2.207e-08 | 7.0624e-09 | -0.0009090909 | 2.198e-08 | 7.0336e-09 | -0.07954545 | 2.025e-08 | 6.48e-09 | -0.08590909 | 2.011e-08 | 6.4352e-09 | -0.1831818 | 1.797e-08 | 5.7504e-09 | -0.2009091 | 1.758e-08 | 5.6256e-09 | -0.3945455 | 1.332e-08 | 4.2624e-09 | -0.5322727 | 1.029e-08 | 3.2928e-09
C2012X8R2A223K125AE | TDK | 2.2e-08 | 10 | 100 | X8R | 0805 | 2012 | 0.00125 | 0.00125 | 0.002 | 2.2e-08 | 7.04e-09 | 0.02954545 | 2.265e-08 | 7.248e-09 | 0.03681818 | 2.281e-08 | 7.2992e-09 | 0.04272727 | 2.294e-08 | 7.3408e-09 | 0.04636364 | 2.302e-08 | 7.3664e-09 | 0.04954545 | 2.309e-08 | 7.3888e-09 | 0.05 | 2.31e-08 | 7.392e-09 | 0.05090909 | 2.312e-08 | 7.3984e-09 | 0.05 | 2.31e-08 | 7.392e-09 | 0.04590909 | 2.301e-08 | 7.3632e-09 | 0.03727273 | 2.282e-08 | 7.3024e-09 | 0.003181818 | 2.207e-08 | 7.0624e-09 | -0.0009090909 | 2.198e-08 | 7.0336e-09 | -0.07954545 | 2.025e-08 | 6.48e-09 | -0.08590909 | 2.011e-08 | 6.4352e-09 | -0.1831818 | 1.797e-08 | 5.7504e-09 | -0.2009091 | 1.758e-08 | 5.6256e-09 | -0.3945455 | 1.332e-08 | 4.2624e-09 | -0.5322727 | 1.029e-08 | 3.2928e-09
885012209039 | Würth | 4.7e-08 | 10 | 50 | X7R | 1210 | 3225 | 0.00095 | 0.0025 | 0.0032 | 4.7e-08 | 6.184211e-09 | -0.001888 | 4.6904e-08 | 6.171579e-09 | -0.00236 | 4.688e-08 | 6.168421e-09 | -0.0059 | 4.67e-08 | 6.144737e-09 | -0.007788 | 4.6604e-08 | 6.132105e-09 | -0.00944 | 4.652e-08 | 6.121053e-09 | -0.0118 | 4.64e-08 | 6.105263e-09 | -0.005378 | 4.6712e-08 | 6.146316e-09 | 0.0129 | 4.76e-08 | 6.263158e-09 | 0.01554 | 4.772e-08 | 6.278947e-09 | 0.02024 | 4.794e-08 | 6.307895e-09 | 0.01992 | 4.794e-08 | 6.307895e-09 | 0.0191 | 4.79e-08 | 6.302632e-09 | 0.00187 | 4.71e-08 | 6.197368e-09 | -0.000784 | 4.698e-08 | 6.181579e-09 | -0.0366 | 4.526e-08 | 5.955263e-09 | -0.0442 | 4.49e-08 | 5.907895e-09 |  |  | 0 |  |  | 0
C2012X7R2A223K125AA | TDK | 2.2e-08 | 10 | 100 | X7R | 0805 | 2012 | 0.00125 | 0.00125 | 0.002 | 2.2e-08 | 7.04e-09 | 0.009090909 | 2.22e-08 | 7.104e-09 | 0.01136364 | 2.225e-08 | 7.12e-09 | 0.01181818 | 2.226e-08 | 7.1232e-09 | 0.01181818 | 2.226e-08 | 7.1232e-09 | 0.01227273 | 2.227e-08 | 7.1264e-09 | 0.01181818 | 2.226e-08 | 7.1232e-09 | 0.01090909 | 2.224e-08 | 7.1168e-09 | 0.007272727 | 2.216e-08 | 7.0912e-09 | 0.003636364 | 2.208e-08 | 7.0656e-09 | -0.003636364 | 2.192e-08 | 7.0144e-09 | -0.02590909 | 2.143e-08 | 6.8576e-09 | -0.02863636 | 2.137e-08 | 6.8384e-09 | -0.07318182 | 2.039e-08 | 6.5248e-09 | -0.07681818 | 2.031e-08 | 6.4992e-09 | -0.1340909 | 1.905e-08 | 6.096e-09 | -0.1445455 | 1.882e-08 | 6.0224e-09 | -0.2854545 | 1.572e-08 | 5.0304e-09 | -0.4272727 | 1.26e-08 | 4.032e-09
GRM31M5C1H393JA01 | Murata | 3.9e-08 | 5 | 50 | C0G | 1206 | 3216 | 0.00115 | 0.0016 | 0.0032 | 3.9e-08 | 6.623641e-09 | 0 | 3.9e-08 | 6.623641e-09 | 0 | 3.9e-08 | 6.623641e-09 | 0 | 3.9e-08 | 6.623641e-09 | 0 | 3.9e-08 | 6.623641e-09 | 0 | 3.9e-08 | 6.623641e-09 | 0 | 3.9e-08 | 6.623641e-09 | 0 | 3.9e-08 | 6.623641e-09 | 0 | 3.9e-08 | 6.623641e-09 | 0 | 3.9e-08 | 6.623641e-09 | 0 | 3.9e-08 | 6.623641e-09 | 0 | 3.9e-08 | 6.623641e-09 | 0 | 3.9e-08 | 6.623641e-09 | 0 | 3.9e-08 | 6.623641e-09 | 0 | 3.9e-08 | 6.623641e-09 | 0 | 3.9e-08 | 6.623641e-09 | 0 | 3.9e-08 | 6.623641e-09 | -1 | 0 | 0 | -1 | 0 | 0
GRM31M5C2A393JA01 | Murata | 3.9e-08 | 5 | 100 | C0G | 1206 | 3216 | 0.00115 | 0.0016 | 0.0032 | 3.9e-08 | 6.623641e-09 | 0 | 3.9e-08 | 6.623641e-09 | 0 | 3.9e-08 | 6.623641e-09 | 0 | 3.9e-08 | 6.623641e-09 | 0 | 3.9e-08 | 6.623641e-09 | 0 | 3.9e-08 | 6.623641e-09 | 0 | 3.9e-08 | 6.623641e-09 | 0 | 3.9e-08 | 6.623641e-09 | 0 | 3.9e-08 | 6.623641e-09 | 0 | 3.9e-08 | 6.623641e-09 | 0 | 3.9e-08 | 6.623641e-09 | 0 | 3.9e-08 | 6.623641e-09 | 0 | 3.9e-08 | 6.623641e-09 | 0 | 3.9e-08 | 6.623641e-09 | 0 | 3.9e-08 | 6.623641e-09 | 0 | 3.9e-08 | 6.623641e-09 | 0 | 3.9e-08 | 6.623641e-09 | 0 | 3.9e-08 | 6.623641e-09 | 0 | 3.9e-08 | 6.623641e-09
GRM31C5C1H563JA01 | Murata | 5.6e-08 | 5 | 50 | C0G | 1206 | 3216 | 0.0016 | 0.0016 | 0.0032 | 5.6e-08 | 6.8359375e-09 | 0 | 5.6e-08 | 6.8359375e-09 | 0 | 5.6e-08 | 6.8359375e-09 | 0 | 5.6e-08 | 6.8359375e-09 | 0 | 5.6e-08 | 6.8359375e-09 | 0 | 5.6e-08 | 6.8359375e-09 | 0 | 5.6e-08 | 6.8359375e-09 | 0 | 5.6e-08 | 6.8359375e-09 | 0 | 5.6e-08 | 6.8359375e-09 | 0 | 5.6e-08 | 6.8359375e-09 | 0 | 5.6e-08 | 6.8359375e-09 | 0 | 5.6e-08 | 6.8359375e-09 | 0 | 5.6e-08 | 6.8359375e-09 | 0 | 5.6e-08 | 6.8359375e-09 | 0 | 5.6e-08 | 6.8359375e-09 | 0 | 5.6e-08 | 6.8359375e-09 | 0 | 5.6e-08 | 6.8359375e-09 | -1 | 0 | 0 | -1 | 0 | 0
GRM31C5C2A563JA01 | Murata | 5.6e-08 | 5 | 100 | C0G | 1206 | 3216 | 0.0016 | 0.0016 | 0.0032 | 5.6e-08 | 6.8359375e-09 | 0 | 5.6e-08 | 6.8359375e-09 | 0 | 5.6e-08 | 6.8359375e-09 | 0 | 5.6e-08 | 6.8359375e-09 | 0 | 5.6e-08 | 6.8359375e-09 | 0 | 5.6e-08 | 6.8359375e-09 | 0 | 5.6e-08 | 6.8359375e-09 | 0 | 5.6e-08 | 6.8359375e-09 | 0 | 5.6e-08 | 6.8359375e-09 | 0 | 5.6e-08 | 6.8359375e-09 | 0 | 5.6e-08 | 6.8359375e-09 | 0 | 5.6e-08 | 6.8359375e-09 | 0 | 5.6e-08 | 6.8359375e-09 | 0 | 5.6e-08 | 6.8359375e-09 | 0 | 5.6e-08 | 6.8359375e-09 | 0 | 5.6e-08 | 6.8359375e-09 | 0 | 5.6e-08 | 6.8359375e-09 | 0 | 5.6e-08 | 6.8359375e-09 | 0 | 5.6e-08 | 6.8359375e-09
GRT31C5C1H563JA02 | Murata | 5.6e-08 | 5 | 50 | C0G | 1206 | 3216 | 0.0016 | 0.0016 | 0.0032 | 5.6e-08 | 6.8359375e-09 | 0 | 5.6e-08 | 6.8359375e-09 | 0 | 5.6e-08 | 6.8359375e-09 | 0 | 5.6e-08 | 6.8359375e-09 | 0 | 5.6e-08 | 6.8359375e-09 | 0 | 5.6e-08 | 6.8359375e-09 | 0 | 5.6e-08 | 6.8359375e-09 | 0 | 5.6e-08 | 6.8359375e-09 | 0 | 5.6e-08 | 6.8359375e-09 | 0 | 5.6e-08 | 6.8359375e-09 | 0 | 5.6e-08 | 6.8359375e-09 | 0 | 5.6e-08 | 6.8359375e-09 | 0 | 5.6e-08 | 6.8359375e-09 | 0 | 5.6e-08 | 6.8359375e-09 | 0 | 5.6e-08 | 6.8359375e-09 | 0 | 5.6e-08 | 6.8359375e-09 | 0 | 5.6e-08 | 6.8359375e-09 | -1 | 0 | 0 | -1 | 0 | 0
CGA4J2C0G1H223J125AA Equiv. C2012C0G1H223J for Auto | TDK | 2.2e-08 | 5 | 50 | C0G | 0805 | 2012 | 0.00125 | 0.00125 | 0.002 | 2.2e-08 | 7.04e-09 | 0 | 2.2e-08 | 7.04e-09 | 0 | 2.2e-08 | 7.04e-09 | 0 | 2.2e-08 | 7.04e-09 | 0 | 2.2e-08 | 7.04e-09 | 0 | 2.2e-08 | 7.04e-09 | 0 | 2.2e-08 | 7.04e-09 | 0 | 2.2e-08 | 7.04e-09 | 0 | 2.2e-08 | 7.04e-09 | 0 | 2.2e-08 | 7.04e-09 | 0 | 2.2e-08 | 7.04e-09 | 0 | 2.2e-08 | 7.04e-09 | 0 | 2.2e-08 | 7.04e-09 | 0 | 2.2e-08 | 7.04e-09 | 0 | 2.2e-08 | 7.04e-09 | 0 | 2.2e-08 | 7.04e-09 | 0 | 2.2e-08 | 7.04e-09 | -1 |  |  | -1
CGA4J2NP01H223J125AA Equiv. C2012NP01H223J for Auto | TDK | 2.2e-08 | 5 | 50 | NP0 | 0805 | 2012 | 0.00125 | 0.00125 | 0.002 | 2.2e-08 | 7.04e-09 | 0 | 2.2e-08 | 7.04e-09 | 0 | 2.2e-08 | 7.04e-09 | 0 | 2.2e-08 | 7.04e-09 | 0 | 2.2e-08 | 7.04e-09 | 0 | 2.2e-08 | 7.04e-09 | 0 | 2.2e-08 | 7.04e-09 | 0 | 2.2e-08 | 7.04e-09 | 0 | 2.2e-08 | 7.04e-09 | 0 | 2.2e-08 | 7.04e-09 | 0 | 2.2e-08 | 7.04e-09 | 0 | 2.2e-08 | 7.04e-09 | 0 | 2.2e-08 | 7.04e-09 | 0 | 2.2e-08 | 7.04e-09 | 0 | 2.2e-08 | 7.04e-09 | 0 | 2.2e-08 | 7.04e-09 | 0 | 2.2e-08 | 7.04e-09 | -1 |  |  | -1
CGA4J1C0G2A223J125AC Equiv. C2012C0G2A223J for Auto | TDK | 2.2e-08 | 5 | 100 | C0G | 0805 | 2012 | 0.00125 | 0.00125 | 0.002 | 2.2e-08 | 7.04e-09 | 0 | 2.2e-08 | 7.04e-09 | 0 | 2.2e-08 | 7.04e-09 | 0 | 2.2e-08 | 7.04e-09 | 0 | 2.2e-08 | 7.04e-09 | 0 | 2.2e-08 | 7.04e-09 | 0 | 2.2e-08 | 7.04e-09 | 0 | 2.2e-08 | 7.04e-09 | 0 | 2.2e-08 | 7.04e-09 | 0 | 2.2e-08 | 7.04e-09 | 0 | 2.2e-08 | 7.04e-09 | 0 | 2.2e-08 | 7.04e-09 | 0 | 2.2e-08 | 7.04e-09 | 0 | 2.2e-08 | 7.04e-09 | 0 | 2.2e-08 | 7.04e-09 | 0 | 2.2e-08 | 7.04e-09 | 0 | 2.2e-08 | 7.04e-09 | 0 | 2.2e-08 | 7.04e-09 | 0 | 2.2e-08 | 7.04e-09
C2012C0G1H223J125AA | TDK | 2.2e-08 | 5 | 50 | C0G | 0805 | 2012 | 0.00125 | 0.00125 | 0.002 | 2.2e-08 | 7.04e-09 | 0 | 2.2e-08 | 7.04e-09 | 0 | 2.2e-08 | 7.04e-09 | 0 | 2.2e-08 | 7.04e-09 | 0 | 2.2e-08 | 7.04e-09 | 0 | 2.2e-08 | 7.04e-09 | 0 | 2.2e-08 | 7.04e-09 | 0 | 2.2e-08 | 7.04e-09 | 0 | 2.2e-08 | 7.04e-09 | 0 | 2.2e-08 | 7.04e-09 | 0 | 2.2e-08 | 7.04e-09 | 0 | 2.2e-08 | 7.04e-09 | 0 | 2.2e-08 | 7.04e-09 | 0 | 2.2e-08 | 7.04e-09 | 0 | 2.2e-08 | 7.04e-09 | 0 | 2.2e-08 | 7.04e-09 | 0 | 2.2e-08 | 7.04e-09 | -1 |  |  | -1
C2012NP01H223J125AA | TDK | 2.2e-08 | 5 | 50 | NP0 | 0805 | 2012 | 0.00125 | 0.00125 | 0.002 | 2.2e-08 | 7.04e-09 | 0 | 2.2e-08 | 7.04e-09 | 0 | 2.2e-08 | 7.04e-09 | 0 | 2.2e-08 | 7.04e-09 | 0 | 2.2e-08 | 7.04e-09 | 0 | 2.2e-08 | 7.04e-09 | 0 | 2.2e-08 | 7.04e-09 | 0 | 2.2e-08 | 7.04e-09 | 0 | 2.2e-08 | 7.04e-09 | 0 | 2.2e-08 | 7.04e-09 | 0 | 2.2e-08 | 7.04e-09 | 0 | 2.2e-08 | 7.04e-09 | 0 | 2.2e-08 | 7.04e-09 | 0 | 2.2e-08 | 7.04e-09 | 0 | 2.2e-08 | 7.04e-09 | 0 | 2.2e-08 | 7.04e-09 | 0 | 2.2e-08 | 7.04e-09 | -1 |  |  | -1
C2012C0G2A223J125AC | TDK | 2.2e-08 | 5 | 100 | C0G | 0805 | 2012 | 0.00125 | 0.00125 | 0.002 | 2.2e-08 | 7.04e-09 | 0 | 2.2e-08 | 7.04e-09 | 0 | 2.2e-08 | 7.04e-09 | 0 | 2.2e-08 | 7.04e-09 | 0 | 2.2e-08 | 7.04e-09 | 0 | 2.2e-08 | 7.04e-09 | 0 | 2.2e-08 | 7.04e-09 | 0 | 2.2e-08 | 7.04e-09 | 0 | 2.2e-08 | 7.04e-09 | 0 | 2.2e-08 | 7.04e-09 | 0 | 2.2e-08 | 7.04e-09 | 0 | 2.2e-08 | 7.04e-09 | 0 | 2.2e-08 | 7.04e-09 | 0 | 2.2e-08 | 7.04e-09 | 0 | 2.2e-08 | 7.04e-09 | 0 | 2.2e-08 | 7.04e-09 | 0 | 2.2e-08 | 7.04e-09 | 0 | 2.2e-08 | 7.04e-09 | 0 | 2.2e-08 | 7.04e-09
CGA4F2C0G1H153J085AD Equiv. C2012C0G1H153J for Auto | TDK | 1.5e-08 | 5 | 50 | C0G | 0805 | 2012 | 0.00085 | 0.00125 | 0.002 | 1.5e-08 | 7.058824e-09 | 0 | 1.5e-08 | 7.058824e-09 | 0 | 1.5e-08 | 7.058824e-09 | 0 | 1.5e-08 | 7.058824e-09 | 0 | 1.5e-08 | 7.058824e-09 | 0 | 1.5e-08 | 7.058824e-09 | 0 | 1.5e-08 | 7.058824e-09 | 0 | 1.5e-08 | 7.058824e-09 | 0 | 1.5e-08 | 7.058824e-09 | 0 | 1.5e-08 | 7.058824e-09 | 0 | 1.5e-08 | 7.058824e-09 | 0 | 1.5e-08 | 7.058824e-09 | 0 | 1.5e-08 | 7.058824e-09 | 0 | 1.5e-08 | 7.058824e-09 | 0 | 1.5e-08 | 7.058824e-09 | 0 | 1.5e-08 | 7.058824e-09 | 0 | 1.5e-08 | 7.058824e-09 | -1 |  |  | -1
CGA4F2C0G1H153J085AA Equiv. C2012C0G1H153J for Auto | TDK | 1.5e-08 | 5 | 50 | C0G | 0805 | 2012 | 0.00085 | 0.00125 | 0.002 | 1.5e-08 | 7.058824e-09 | 0 | 1.5e-08 | 7.058824e-09 | 0 | 1.5e-08 | 7.058824e-09 | 0 | 1.5e-08 | 7.058824e-09 | 0 | 1.5e-08 | 7.058824e-09 | 0 | 1.5e-08 | 7.058824e-09 | 0 | 1.5e-08 | 7.058824e-09 | 0 | 1.5e-08 | 7.058824e-09 | 0 | 1.5e-08 | 7.058824e-09 | 0 | 1.5e-08 | 7.058824e-09 | 0 | 1.5e-08 | 7.058824e-09 | 0 | 1.5e-08 | 7.058824e-09 | 0 | 1.5e-08 | 7.058824e-09 | 0 | 1.5e-08 | 7.058824e-09 | 0 | 1.5e-08 | 7.058824e-09 | 0 | 1.5e-08 | 7.058824e-09 | 0 | 1.5e-08 | 7.058824e-09 | -1 |  |  | -1
CGA4F2NP01H153J085AA Equiv. C2012NP01H153J for Auto | TDK | 1.5e-08 | 5 | 50 | NP0 | 0805 | 2012 | 0.00085 | 0.00125 | 0.002 | 1.5e-08 | 7.058824e-09 | 0 | 1.5e-08 | 7.058824e-09 | 0 | 1.5e-08 | 7.058824e-09 | 0 | 1.5e-08 | 7.058824e-09 | 0 | 1.5e-08 | 7.058824e-09 | 0 | 1.5e-08 | 7.058824e-09 | 0 | 1.5e-08 | 7.058824e-09 | 0 | 1.5e-08 | 7.058824e-09 | 0 | 1.5e-08 | 7.058824e-09 | 0 | 1.5e-08 | 7.058824e-09 | 0 | 1.5e-08 | 7.058824e-09 | 0 | 1.5e-08 | 7.058824e-09 | 0 | 1.5e-08 | 7.058824e-09 | 0 | 1.5e-08 | 7.058824e-09 | 0 | 1.5e-08 | 7.058824e-09 | 0 | 1.5e-08 | 7.058824e-09 | 0 | 1.5e-08 | 7.058824e-09 | -1 |  |  | -1
CGA4F1C0G2A153J085AC Equiv. C2012C0G2A153J for Auto | TDK | 1.5e-08 | 5 | 100 | C0G | 0805 | 2012 | 0.00085 | 0.00125 | 0.002 | 1.5e-08 | 7.058824e-09 | 0 | 1.5e-08 | 7.058824e-09 | 0 | 1.5e-08 | 7.058824e-09 | 0 | 1.5e-08 | 7.058824e-09 | 0 | 1.5e-08 | 7.058824e-09 | 0 | 1.5e-08 | 7.058824e-09 | 0 | 1.5e-08 | 7.058824e-09 | 0 | 1.5e-08 | 7.058824e-09 | 0 | 1.5e-08 | 7.058824e-09 | 0 | 1.5e-08 | 7.058824e-09 | 0 | 1.5e-08 | 7.058824e-09 | 0 | 1.5e-08 | 7.058824e-09 | 0 | 1.5e-08 | 7.058824e-09 | 0 | 1.5e-08 | 7.058824e-09 | 0 | 1.5e-08 | 7.058824e-09 | 0 | 1.5e-08 | 7.058824e-09 | 0 | 1.5e-08 | 7.058824e-09 | 0 | 1.5e-08 | 7.058824e-09 | 0 | 1.5e-08 | 7.058824e-09
CGA4F1C0G2A153J085AE Equiv. C2012C0G2A153J for Auto | TDK | 1.5e-08 | 5 | 100 | C0G | 0805 | 2012 | 0.00085 | 0.00125 | 0.002 | 1.5e-08 | 7.058824e-09 | 0 | 1.5e-08 | 7.058824e-09 | 0 | 1.5e-08 | 7.058824e-09 | 0 | 1.5e-08 | 7.058824e-09 | 0 | 1.5e-08 | 7.058824e-09 | 0 | 1.5e-08 | 7.058824e-09 | 0 | 1.5e-08 | 7.058824e-09 | 0 | 1.5e-08 | 7.058824e-09 | 0 | 1.5e-08 | 7.058824e-09 | 0 | 1.5e-08 | 7.058824e-09 | 0 | 1.5e-08 | 7.058824e-09 | 0 | 1.5e-08 | 7.058824e-09 | 0 | 1.5e-08 | 7.058824e-09 | 0 | 1.5e-08 | 7.058824e-09 | 0 | 1.5e-08 | 7.058824e-09 | 0 | 1.5e-08 | 7.058824e-09 | 0 | 1.5e-08 | 7.058824e-09 | 0 | 1.5e-08 | 7.058824e-09 | 0 | 1.5e-08 | 7.058824e-09
CGA4F2C0G1H153J085AE Equiv. C2012C0G1H153J for Auto | TDK | 1.5e-08 | 5 | 50 | C0G | 0805 | 2012 | 0.00085 | 0.00125 | 0.002 | 1.5e-08 | 7.058824e-09 | 0 | 1.5e-08 | 7.058824e-09 | 0 | 1.5e-08 | 7.058824e-09 | 0 | 1.5e-08 | 7.058824e-09 | 0 | 1.5e-08 | 7.058824e-09 | 0 | 1.5e-08 | 7.058824e-09 | 0 | 1.5e-08 | 7.058824e-09 | 0 | 1.5e-08 | 7.058824e-09 | 0 | 1.5e-08 | 7.058824e-09 | 0 | 1.5e-08 | 7.058824e-09 | 0 | 1.5e-08 | 7.058824e-09 | 0 | 1.5e-08 | 7.058824e-09 | 0 | 1.5e-08 | 7.058824e-09 | 0 | 1.5e-08 | 7.058824e-09 | 0 | 1.5e-08 | 7.058824e-09 | 0 | 1.5e-08 | 7.058824e-09 | 0 | 1.5e-08 | 7.058824e-09 | -1 |  |  | -1
C2012C0G1H153J085AA | TDK | 1.5e-08 | 5 | 50 | C0G | 0805 | 2012 | 0.00085 | 0.00125 | 0.002 | 1.5e-08 | 7.058824e-09 | 0 | 1.5e-08 | 7.058824e-09 | 0 | 1.5e-08 | 7.058824e-09 | 0 | 1.5e-08 | 7.058824e-09 | 0 | 1.5e-08 | 7.058824e-09 | 0 | 1.5e-08 | 7.058824e-09 | 0 | 1.5e-08 | 7.058824e-09 | 0 | 1.5e-08 | 7.058824e-09 | 0 | 1.5e-08 | 7.058824e-09 | 0 | 1.5e-08 | 7.058824e-09 | 0 | 1.5e-08 | 7.058824e-09 | 0 | 1.5e-08 | 7.058824e-09 | 0 | 1.5e-08 | 7.058824e-09 | 0 | 1.5e-08 | 7.058824e-09 | 0 | 1.5e-08 | 7.058824e-09 | 0 | 1.5e-08 | 7.058824e-09 | 0 | 1.5e-08 | 7.058824e-09 | -1 |  |  | -1
C2012NP01H153J085AA | TDK | 1.5e-08 | 5 | 50 | NP0 | 0805 | 2012 | 0.00085 | 0.00125 | 0.002 | 1.5e-08 | 7.058824e-09 | 0 | 1.5e-08 | 7.058824e-09 | 0 | 1.5e-08 | 7.058824e-09 | 0 | 1.5e-08 | 7.058824e-09 | 0 | 1.5e-08 | 7.058824e-09 | 0 | 1.5e-08 | 7.058824e-09 | 0 | 1.5e-08 | 7.058824e-09 | 0 | 1.5e-08 | 7.058824e-09 | 0 | 1.5e-08 | 7.058824e-09 | 0 | 1.5e-08 | 7.058824e-09 | 0 | 1.5e-08 | 7.058824e-09 | 0 | 1.5e-08 | 7.058824e-09 | 0 | 1.5e-08 | 7.058824e-09 | 0 | 1.5e-08 | 7.058824e-09 | 0 | 1.5e-08 | 7.058824e-09 | 0 | 1.5e-08 | 7.058824e-09 | 0 | 1.5e-08 | 7.058824e-09 | -1 |  |  | -1
C2012C0G2A153J085AC | TDK | 1.5e-08 | 5 | 100 | C0G | 0805 | 2012 | 0.00085 | 0.00125 | 0.002 | 1.5e-08 | 7.058824e-09 | 0 | 1.5e-08 | 7.058824e-09 | 0 | 1.5e-08 | 7.058824e-09 | 0 | 1.5e-08 | 7.058824e-09 | 0 | 1.5e-08 | 7.058824e-09 | 0 | 1.5e-08 | 7.058824e-09 | 0 | 1.5e-08 | 7.058824e-09 | 0 | 1.5e-08 | 7.058824e-09 | 0 | 1.5e-08 | 7.058824e-09 | 0 | 1.5e-08 | 7.058824e-09 | 0 | 1.5e-08 | 7.058824e-09 | 0 | 1.5e-08 | 7.058824e-09 | 0 | 1.5e-08 | 7.058824e-09 | 0 | 1.5e-08 | 7.058824e-09 | 0 | 1.5e-08 | 7.058824e-09 | 0 | 1.5e-08 | 7.058824e-09 | 0 | 1.5e-08 | 7.058824e-09 | 0 | 1.5e-08 | 7.058824e-09 | 0 | 1.5e-08 | 7.058824e-09
C2012C0G1H153J085AE | TDK | 1.5e-08 | 5 | 50 | C0G | 0805 | 2012 | 0.00085 | 0.00125 | 0.002 | 1.5e-08 | 7.058824e-09 | 0 | 1.5e-08 | 7.058824e-09 | 0 | 1.5e-08 | 7.058824e-09 | 0 | 1.5e-08 | 7.058824e-09 | 0 | 1.5e-08 | 7.058824e-09 | 0 | 1.5e-08 | 7.058824e-09 | 0 | 1.5e-08 | 7.058824e-09 | 0 | 1.5e-08 | 7.058824e-09 | 0 | 1.5e-08 | 7.058824e-09 | 0 | 1.5e-08 | 7.058824e-09 | 0 | 1.5e-08 | 7.058824e-09 | 0 | 1.5e-08 | 7.058824e-09 | 0 | 1.5e-08 | 7.058824e-09 | 0 | 1.5e-08 | 7.058824e-09 | 0 | 1.5e-08 | 7.058824e-09 | 0 | 1.5e-08 | 7.058824e-09 | 0 | 1.5e-08 | 7.058824e-09 | -1 |  |  | -1
885012207016 | Würth | 1e-07 | 10 | 10 | X7R | 0805 | 2012 | 0.0008 | 0.00125 | 0.002 | 1e-07 | 5e-08 | 0.00744 | 1.008e-07 | 5.04e-08 | 0.0093 | 1.01e-07 | 5.05e-08 | 0.02635 | 1.025e-07 | 5.125e-08 | 0.03073 | 1.03e-07 | 5.15e-08 | 0.0329 | 1.03e-07 | 5.15e-08 | 0.0337 | 1.03e-07 | 5.15e-08 | 0.03227 | 1.03e-07 | 5.15e-08 | 0.0178 | 1.02e-07 | 5.1e-08 |  |  | 0 |  |  | 0 |  |  | 0 |  |  | 0 |  |  | 0 |  |  | 0 |  |  | 0 |  |  | 0 |  |  | 0 |  |  | 0
C2012C0G2A153J085AE | TDK | 1.5e-08 | 5 | 100 | C0G | 0805 | 2012 | 0.00085 | 0.00125 | 0.002 | 1.5e-08 | 7.058824e-09 | 0 | 1.5e-08 | 7.058824e-09 | 0 | 1.5e-08 | 7.058824e-09 | 0 | 1.5e-08 | 7.058824e-09 | 0 | 1.5e-08 | 7.058824e-09 | 0 | 1.5e-08 | 7.058824e-09 | 0 | 1.5e-08 | 7.058824e-09 | 0 | 1.5e-08 | 7.058824e-09 | 0 | 1.5e-08 | 7.058824e-09 | 0 | 1.5e-08 | 7.058824e-09 | 0 | 1.5e-08 | 7.058824e-09 | 0 | 1.5e-08 | 7.058824e-09 | 0 | 1.5e-08 | 7.058824e-09 | 0 | 1.5e-08 | 7.058824e-09 | 0 | 1.5e-08 | 7.058824e-09 | 0 | 1.5e-08 | 7.058824e-09 | 0 | 1.5e-08 | 7.058824e-09 | 0 | 1.5e-08 | 7.058824e-09 | 0 | 1.5e-08 | 7.058824e-09
GCM216R72A103KA37 | Murata | 1e-08 | 10 | 100 | X7R | 0805 | 2012 | 0.0006 | 0.00125 | 0.002 | 1e-08 | 6.666667e-09 | 0.00304878 | 1.003049e-08 | 6.686992e-09 | 0.007113821 | 1.007114e-08 | 6.714092e-09 | 0.01117886 | 1.011179e-08 | 6.741192e-09 | 0.008130081 | 1.00813e-08 | 6.720867e-09 | 0.005081301 | 1.005081e-08 | 6.700542e-09 | 0.00203252 | 1.002033e-08 | 6.680217e-09 | 0.00101626 | 1.001016e-08 | 6.673442e-09 | -0.00101626 | 9.989837e-09 | 6.659892e-09 | -0.00304878 | 9.969512e-09 | 6.646341e-09 | -0.01422764 | 9.857724e-09 | 6.571816e-09 | -0.05792683 | 9.420732e-09 | 6.280488e-09 | -0.06504065 | 9.349593e-09 | 6.233062e-09 | -0.1422764 | 8.577236e-09 | 5.718157e-09 | -0.1504065 | 8.495935e-09 | 5.663957e-09 | -0.25 | 7.5e-09 | 5e-09 | -0.2662602 | 7.337398e-09 | 4.891599e-09 | -0.4522358 | 5.477642e-09 | 3.651762e-09 | -0.5985772 | 4.014228e-09 | 2.676152e-09
GCM21B5C1K203JA16 | Murata | 2e-08 | 5 | 80 | C0G | 0805 | 2012 | 0.00125 | 0.00125 | 0.002 | 2e-08 | 6.4e-09 | 0 | 2e-08 | 6.4e-09 | 0 | 2e-08 | 6.4e-09 | 0 | 2e-08 | 6.4e-09 | 0 | 2e-08 | 6.4e-09 | 0 | 2e-08 | 6.4e-09 | 0 | 2e-08 | 6.4e-09 | 0 | 2e-08 | 6.4e-09 | 0 | 2e-08 | 6.4e-09 | 0 | 2e-08 | 6.4e-09 | 0 | 2e-08 | 6.4e-09 | 0 | 2e-08 | 6.4e-09 | 0 | 2e-08 | 6.4e-09 | 0 | 2e-08 | 6.4e-09 | 0 | 2e-08 | 6.4e-09 | 0 | 2e-08 | 6.4e-09 | 0 | 2e-08 | 6.4e-09 | 0 | 2e-08 | 6.4e-09 | -1 | 0 | 0
CEU4J2X7R1H223K125AE | TDK | 2.2e-08 | 10 | 50 | X7R | 0805 | 2012 | 0.00125 | 0.00125 | 0.002 | 2.2e-08 | 7.04e-09 | 0.01090909 | 2.224e-08 | 7.1168e-09 | 0.01363636 | 2.23e-08 | 7.136e-09 | 0.01363636 | 2.23e-08 | 7.136e-09 | 0.01318182 | 2.229e-08 | 7.1328e-09 | 0.01181818 | 2.226e-08 | 7.1232e-09 | 0.01181818 | 2.226e-08 | 7.1232e-09 | 0.01227273 | 2.227e-08 | 7.1264e-09 | 0.01 | 2.222e-08 | 7.1104e-09 | 0.007727273 | 2.217e-08 | 7.0944e-09 | 0.001818182 | 2.204e-08 | 7.0528e-09 | -0.01272727 | 2.172e-08 | 6.9504e-09 | -0.01454545 | 2.168e-08 | 6.9376e-09 | -0.05 | 2.09e-08 | 6.688e-09 | -0.05272727 | 2.084e-08 | 6.6688e-09 | -0.09863636 | 1.983e-08 | 6.3456e-09 | -0.1072727 | 1.964e-08 | 6.2848e-09 | -1 |  |  | -1
CEU4J2X7R1H223M125AE | TDK | 2.2e-08 | 20 | 50 | X7R | 0805 | 2012 | 0.00125 | 0.00125 | 0.002 | 2.2e-08 | 7.04e-09 | 0.01090909 | 2.224e-08 | 7.1168e-09 | 0.01363636 | 2.23e-08 | 7.136e-09 | 0.01363636 | 2.23e-08 | 7.136e-09 | 0.01318182 | 2.229e-08 | 7.1328e-09 | 0.01181818 | 2.226e-08 | 7.1232e-09 | 0.01181818 | 2.226e-08 | 7.1232e-09 | 0.01227273 | 2.227e-08 | 7.1264e-09 | 0.01 | 2.222e-08 | 7.1104e-09 | 0.007727273 | 2.217e-08 | 7.0944e-09 | 0.001818182 | 2.204e-08 | 7.0528e-09 | -0.01272727 | 2.172e-08 | 6.9504e-09 | -0.01454545 | 2.168e-08 | 6.9376e-09 | -0.05 | 2.09e-08 | 6.688e-09 | -0.05272727 | 2.084e-08 | 6.6688e-09 | -0.09863636 | 1.983e-08 | 6.3456e-09 | -0.1072727 | 1.964e-08 | 6.2848e-09 | -1 |  |  | -1
885012207017 | Würth | 1.5e-07 | 10 | 10 | X7R | 0805 | 2012 | 0.00125 | 0.00125 | 0.002 | 1.5e-07 | 4.8e-08 | 0.00912 | 1.516e-07 | 4.8512e-08 | 0.0114 | 1.52e-07 | 4.864e-08 | 0.0318 | 1.545e-07 | 4.944e-08 | 0.0366 | 1.553e-07 | 4.9696e-08 | 0.0387 | 1.56e-07 | 4.992e-08 | 0.0393 | 1.56e-07 | 4.992e-08 | 0.03742 | 1.557e-07 | 4.9824e-08 | 0.0208 | 1.53e-07 | 4.896e-08 |  |  | 0 |  |  | 0 |  |  | 0 |  |  | 0 |  |  | 0 |  |  | 0 |  |  | 0 |  |  | 0 |  |  | 0 |  |  | 0
CGA4J2X7R2A223K125AE Equiv. C2012X7R2A223K for Auto | TDK | 2.2e-08 | 10 | 100 | X7R | 0805 | 2012 | 0.00125 | 0.00125 | 0.002 | 2.2e-08 | 7.04e-09 | 0.009090909 | 2.22e-08 | 7.104e-09 | 0.01136364 | 2.225e-08 | 7.12e-09 | 0.01181818 | 2.226e-08 | 7.1232e-09 | 0.01181818 | 2.226e-08 | 7.1232e-09 | 0.01227273 | 2.227e-08 | 7.1264e-09 | 0.01181818 | 2.226e-08 | 7.1232e-09 | 0.01090909 | 2.224e-08 | 7.1168e-09 | 0.007272727 | 2.216e-08 | 7.0912e-09 | 0.003636364 | 2.208e-08 | 7.0656e-09 | -0.003636364 | 2.192e-08 | 7.0144e-09 | -0.02590909 | 2.143e-08 | 6.8576e-09 | -0.02863636 | 2.137e-08 | 6.8384e-09 | -0.07318182 | 2.039e-08 | 6.5248e-09 | -0.07681818 | 2.031e-08 | 6.4992e-09 | -0.1340909 | 1.905e-08 | 6.096e-09 | -0.1445455 | 1.882e-08 | 6.0224e-09 | -0.2854545 | 1.572e-08 | 5.0304e-09 | -0.4272727 | 1.26e-08 | 4.032e-09
CGA4J2X7R2A223M125AE Equiv. C2012X7R2A223M for Auto | TDK | 2.2e-08 | 20 | 100 | X7R | 0805 | 2012 | 0.00125 | 0.00125 | 0.002 | 2.2e-08 | 7.04e-09 | 0.009090909 | 2.22e-08 | 7.104e-09 | 0.01136364 | 2.225e-08 | 7.12e-09 | 0.01181818 | 2.226e-08 | 7.1232e-09 | 0.01181818 | 2.226e-08 | 7.1232e-09 | 0.01227273 | 2.227e-08 | 7.1264e-09 | 0.01181818 | 2.226e-08 | 7.1232e-09 | 0.01090909 | 2.224e-08 | 7.1168e-09 | 0.007272727 | 2.216e-08 | 7.0912e-09 | 0.003636364 | 2.208e-08 | 7.0656e-09 | -0.003636364 | 2.192e-08 | 7.0144e-09 | -0.02590909 | 2.143e-08 | 6.8576e-09 | -0.02863636 | 2.137e-08 | 6.8384e-09 | -0.07318182 | 2.039e-08 | 6.5248e-09 | -0.07681818 | 2.031e-08 | 6.4992e-09 | -0.1340909 | 1.905e-08 | 6.096e-09 | -0.1445455 | 1.882e-08 | 6.0224e-09 | -0.2854545 | 1.572e-08 | 5.0304e-09 | -0.4272727 | 1.26e-08 | 4.032e-09
C2012X7R2A223K125AE | TDK | 2.2e-08 | 10 | 100 | X7R | 0805 | 2012 | 0.00125 | 0.00125 | 0.002 | 2.2e-08 | 7.04e-09 | 0.009090909 | 2.22e-08 | 7.104e-09 | 0.01136364 | 2.225e-08 | 7.12e-09 | 0.01181818 | 2.226e-08 | 7.1232e-09 | 0.01181818 | 2.226e-08 | 7.1232e-09 | 0.01227273 | 2.227e-08 | 7.1264e-09 | 0.01181818 | 2.226e-08 | 7.1232e-09 | 0.01090909 | 2.224e-08 | 7.1168e-09 | 0.007272727 | 2.216e-08 | 7.0912e-09 | 0.003636364 | 2.208e-08 | 7.0656e-09 | -0.003636364 | 2.192e-08 | 7.0144e-09 | -0.02590909 | 2.143e-08 | 6.8576e-09 | -0.02863636 | 2.137e-08 | 6.8384e-09 | -0.07318182 | 2.039e-08 | 6.5248e-09 | -0.07681818 | 2.031e-08 | 6.4992e-09 | -0.1340909 | 1.905e-08 | 6.096e-09 | -0.1445455 | 1.882e-08 | 6.0224e-09 | -0.2854545 | 1.572e-08 | 5.0304e-09 | -0.4272727 | 1.26e-08 | 4.032e-09
CGA4J2C0G1H223J125AD Equiv. C2012C0G1H223J for Auto | TDK | 2.2e-08 | 5 | 50 | C0G | 0805 | 2012 | 0.00125 | 0.00125 | 0.002 | 2.2e-08 | 7.04e-09 | 0 | 2.2e-08 | 7.04e-09 | 0 | 2.2e-08 | 7.04e-09 | 0 | 2.2e-08 | 7.04e-09 | 0 | 2.2e-08 | 7.04e-09 | 0 | 2.2e-08 | 7.04e-09 | 0 | 2.2e-08 | 7.04e-09 | 0 | 2.2e-08 | 7.04e-09 | 0 | 2.2e-08 | 7.04e-09 | 0 | 2.2e-08 | 7.04e-09 | 0 | 2.2e-08 | 7.04e-09 | 0 | 2.2e-08 | 7.04e-09 | 0 | 2.2e-08 | 7.04e-09 | 0 | 2.2e-08 | 7.04e-09 | 0 | 2.2e-08 | 7.04e-09 | 0 | 2.2e-08 | 7.04e-09 | 0 | 2.2e-08 | 7.04e-09 | -1 |  |  | -1
885012206018 | Würth | 4.7e-08 | 10 | 10 | X7R | 0603 | 1608 | 0.0008 | 0.0008 | 0.0016 | 4.7e-08 | 4.58984375e-08 | 0.004744 | 4.724e-08 | 4.61328125e-08 | 0.00593 | 4.73e-08 | 4.619140625e-08 | 0.0182 | 4.785e-08 | 4.672852e-08 | 0.0216 | 4.803e-08 | 4.69043e-08 | 0.023 | 4.81e-08 | 4.697265625e-08 | 0.0225 | 4.81e-08 | 4.697265625e-08 | 0.01877 | 4.784e-08 | 4.671875e-08 | -0.00399 | 4.68e-08 | 4.5703125e-08 |  |  | 0 |  |  | 0 |  |  | 0 |  |  | 0 |  |  | 0 |  |  | 0 |  |  | 0 |  |  | 0 |  |  | 0 |  |  | 0
CGA4J1C0G2A223J125AE Equiv. C2012C0G2A223J for Auto | TDK | 2.2e-08 | 5 | 100 | C0G | 0805 | 2012 | 0.00125 | 0.00125 | 0.002 | 2.2e-08 | 7.04e-09 | 0 | 2.2e-08 | 7.04e-09 | 0 | 2.2e-08 | 7.04e-09 | 0 | 2.2e-08 | 7.04e-09 | 0 | 2.2e-08 | 7.04e-09 | 0 | 2.2e-08 | 7.04e-09 | 0 | 2.2e-08 | 7.04e-09 | 0 | 2.2e-08 | 7.04e-09 | 0 | 2.2e-08 | 7.04e-09 | 0 | 2.2e-08 | 7.04e-09 | 0 | 2.2e-08 | 7.04e-09 | 0 | 2.2e-08 | 7.04e-09 | 0 | 2.2e-08 | 7.04e-09 | 0 | 2.2e-08 | 7.04e-09 | 0 | 2.2e-08 | 7.04e-09 | 0 | 2.2e-08 | 7.04e-09 | 0 | 2.2e-08 | 7.04e-09 | 0 | 2.2e-08 | 7.04e-09 | 0 | 2.2e-08 | 7.04e-09
CGA4J2C0G1H223J125AE Equiv. C2012C0G1H223J for Auto | TDK | 2.2e-08 | 5 | 50 | C0G | 0805 | 2012 | 0.00125 | 0.00125 | 0.002 | 2.2e-08 | 7.04e-09 | 0 | 2.2e-08 | 7.04e-09 | 0 | 2.2e-08 | 7.04e-09 | 0 | 2.2e-08 | 7.04e-09 | 0 | 2.2e-08 | 7.04e-09 | 0 | 2.2e-08 | 7.04e-09 | 0 | 2.2e-08 | 7.04e-09 | 0 | 2.2e-08 | 7.04e-09 | 0 | 2.2e-08 | 7.04e-09 | 0 | 2.2e-08 | 7.04e-09 | 0 | 2.2e-08 | 7.04e-09 | 0 | 2.2e-08 | 7.04e-09 | 0 | 2.2e-08 | 7.04e-09 | 0 | 2.2e-08 | 7.04e-09 | 0 | 2.2e-08 | 7.04e-09 | 0 | 2.2e-08 | 7.04e-09 | 0 | 2.2e-08 | 7.04e-09 | -1 |  |  | -1
C2012C0G1H223J125AE | TDK | 2.2e-08 | 5 | 50 | C0G | 0805 | 2012 | 0.00125 | 0.00125 | 0.002 | 2.2e-08 | 7.04e-09 | 0 | 2.2e-08 | 7.04e-09 | 0 | 2.2e-08 | 7.04e-09 | 0 | 2.2e-08 | 7.04e-09 | 0 | 2.2e-08 | 7.04e-09 | 0 | 2.2e-08 | 7.04e-09 | 0 | 2.2e-08 | 7.04e-09 | 0 | 2.2e-08 | 7.04e-09 | 0 | 2.2e-08 | 7.04e-09 | 0 | 2.2e-08 | 7.04e-09 | 0 | 2.2e-08 | 7.04e-09 | 0 | 2.2e-08 | 7.04e-09 | 0 | 2.2e-08 | 7.04e-09 | 0 | 2.2e-08 | 7.04e-09 | 0 | 2.2e-08 | 7.04e-09 | 0 | 2.2e-08 | 7.04e-09 | 0 | 2.2e-08 | 7.04e-09 | -1 |  |  | -1
C2012C0G2A223J125AE | TDK | 2.2e-08 | 5 | 100 | C0G | 0805 | 2012 | 0.00125 | 0.00125 | 0.002 | 2.2e-08 | 7.04e-09 | 0 | 2.2e-08 | 7.04e-09 | 0 | 2.2e-08 | 7.04e-09 | 0 | 2.2e-08 | 7.04e-09 | 0 | 2.2e-08 | 7.04e-09 | 0 | 2.2e-08 | 7.04e-09 | 0 | 2.2e-08 | 7.04e-09 | 0 | 2.2e-08 | 7.04e-09 | 0 | 2.2e-08 | 7.04e-09 | 0 | 2.2e-08 | 7.04e-09 | 0 | 2.2e-08 | 7.04e-09 | 0 | 2.2e-08 | 7.04e-09 | 0 | 2.2e-08 | 7.04e-09 | 0 | 2.2e-08 | 7.04e-09 | 0 | 2.2e-08 | 7.04e-09 | 0 | 2.2e-08 | 7.04e-09 | 0 | 2.2e-08 | 7.04e-09 | 0 | 2.2e-08 | 7.04e-09 | 0 | 2.2e-08 | 7.04e-09
885012210008 | Würth | 1e-07 | 10 | 25 | X7R | 1812 | 4532 | 0.00125 | 0.0032 | 0.0045 | 1e-07 | 5.555556e-09 | 0.013664 | 1.0128e-07 | 5.626667e-09 | 0.01708 | 1.016e-07 | 5.644444e-09 | 0.0427 | 1.04e-07 | 5.777778e-09 | 0.046508 | 1.0432e-07 | 5.795556e-09 | 0.04984 | 1.046e-07 | 5.811111e-09 | 0.0546 | 1.05e-07 | 5.833333e-09 | 0.055432 | 1.0552e-07 | 5.862222e-09 | 0.0529 | 1.05e-07 | 5.833333e-09 | 0.04674 | 1.05e-07 | 5.833333e-09 | 0.02764 | 1.026e-07 | 5.7e-09 | -0.03322 | 9.668e-08 | 5.371111e-09 | -0.0423 | 9.58e-08 | 5.322222e-09 |  |  | 0 |  |  | 0 |  |  | 0 |  |  | 0 |  |  | 0 |  |  | 0
CGA5C2C0G1H223J060AD Equiv. C3216C0G1H223J for Auto | TDK | 2.2e-08 | 5 | 50 | C0G | 1206 | 3216 | 0.0006 | 0.0016 | 0.0032 | 2.2e-08 | 7.161458e-09 | 0 | 2.2e-08 | 7.161458e-09 | 0 | 2.2e-08 | 7.161458e-09 | 0 | 2.2e-08 | 7.161458e-09 | 0 | 2.2e-08 | 7.161458e-09 | 0 | 2.2e-08 | 7.161458e-09 | 0 | 2.2e-08 | 7.161458e-09 | 0 | 2.2e-08 | 7.161458e-09 | 0 | 2.2e-08 | 7.161458e-09 | 0 | 2.2e-08 | 7.161458e-09 | 0 | 2.2e-08 | 7.161458e-09 | 0 | 2.2e-08 | 7.161458e-09 | 0 | 2.2e-08 | 7.161458e-09 | 0 | 2.2e-08 | 7.161458e-09 | 0 | 2.2e-08 | 7.161458e-09 | 0 | 2.2e-08 | 7.161458e-09 | 0 | 2.2e-08 | 7.161458e-09 | -1 |  |  | -1
CGA5C2C0G1H223J060AA Equiv. C3216C0G1H223J for Auto | TDK | 2.2e-08 | 5 | 50 | C0G | 1206 | 3216 | 0.0006 | 0.0016 | 0.0032 | 2.2e-08 | 7.161458e-09 | 0 | 2.2e-08 | 7.161458e-09 | 0 | 2.2e-08 | 7.161458e-09 | 0 | 2.2e-08 | 7.161458e-09 | 0 | 2.2e-08 | 7.161458e-09 | 0 | 2.2e-08 | 7.161458e-09 | 0 | 2.2e-08 | 7.161458e-09 | 0 | 2.2e-08 | 7.161458e-09 | 0 | 2.2e-08 | 7.161458e-09 | 0 | 2.2e-08 | 7.161458e-09 | 0 | 2.2e-08 | 7.161458e-09 | 0 | 2.2e-08 | 7.161458e-09 | 0 | 2.2e-08 | 7.161458e-09 | 0 | 2.2e-08 | 7.161458e-09 | 0 | 2.2e-08 | 7.161458e-09 | 0 | 2.2e-08 | 7.161458e-09 | 0 | 2.2e-08 | 7.161458e-09 | -1 |  |  | -1
CGA5C2NP01H223J060AA Equiv. C3216NP01H223J for Auto | TDK | 2.2e-08 | 5 | 50 | NP0 | 1206 | 3216 | 0.0006 | 0.0016 | 0.0032 | 2.2e-08 | 7.161458e-09 | 0 | 2.2e-08 | 7.161458e-09 | 0 | 2.2e-08 | 7.161458e-09 | 0 | 2.2e-08 | 7.161458e-09 | 0 | 2.2e-08 | 7.161458e-09 | 0 | 2.2e-08 | 7.161458e-09 | 0 | 2.2e-08 | 7.161458e-09 | 0 | 2.2e-08 | 7.161458e-09 | 0 | 2.2e-08 | 7.161458e-09 | 0 | 2.2e-08 | 7.161458e-09 | 0 | 2.2e-08 | 7.161458e-09 | 0 | 2.2e-08 | 7.161458e-09 | 0 | 2.2e-08 | 7.161458e-09 | 0 | 2.2e-08 | 7.161458e-09 | 0 | 2.2e-08 | 7.161458e-09 | 0 | 2.2e-08 | 7.161458e-09 | 0 | 2.2e-08 | 7.161458e-09 | -1 |  |  | -1
C3216NP01H223J060AA | TDK | 2.2e-08 | 5 | 50 | NP0 | 1206 | 3216 | 0.0006 | 0.0016 | 0.0032 | 2.2e-08 | 7.161458e-09 | 0 | 2.2e-08 | 7.161458e-09 | 0 | 2.2e-08 | 7.161458e-09 | 0 | 2.2e-08 | 7.161458e-09 | 0 | 2.2e-08 | 7.161458e-09 | 0 | 2.2e-08 | 7.161458e-09 | 0 | 2.2e-08 | 7.161458e-09 | 0 | 2.2e-08 | 7.161458e-09 | 0 | 2.2e-08 | 7.161458e-09 | 0 | 2.2e-08 | 7.161458e-09 | 0 | 2.2e-08 | 7.161458e-09 | 0 | 2.2e-08 | 7.161458e-09 | 0 | 2.2e-08 | 7.161458e-09 | 0 | 2.2e-08 | 7.161458e-09 | 0 | 2.2e-08 | 7.161458e-09 | 0 | 2.2e-08 | 7.161458e-09 | 0 | 2.2e-08 | 7.161458e-09 | -1 |  |  | -1
885012210025 | Würth | 1e-07 | 10 | 50 | X7R | 1812 | 4532 | 0.00125 | 0.0032 | 0.0045 | 1e-07 | 5.555556e-09 | 0.00052 | 1e-07 | 5.555556e-09 | 0.00065 | 1e-07 | 5.555556e-09 | 0.001625 | 1e-07 | 5.555556e-09 | 0.002145 | 1e-07 | 5.555556e-09 | 0.0026 | 1e-07 | 5.555556e-09 | 0.00325 | 1e-07 | 5.555556e-09 | 0.009165 | 1.0078e-07 | 5.598889e-09 | 0.026 | 1.03e-07 | 5.722222e-09 | 0.025 | 1.026e-07 | 5.7e-09 | 0.019896 | 1.018e-07 | 5.655556e-09 | -0.020264 | 9.804e-08 | 5.446667e-09 | -0.0267 | 9.73e-08 | 5.405556e-09 | -0.118 | 8.82e-08 | 4.9e-09 | -0.1282 | 8.718e-08 | 4.843333e-09 | -0.2536 | 7.464e-08 | 4.146667e-09 | -0.274 | 7.26e-08 | 4.033333e-09 |  |  | 0 |  |  | 0
885012208054 | Würth | 2.2e-08 | 10 | 25 | X7R | 1206 | 3216 | 0.0008 | 0.0016 | 0.0032 | 2.2e-08 | 5.37109375e-09 | 0.004344 | 2.208e-08 | 5.390625e-09 | 0.00543 | 2.21e-08 | 5.395508e-09 | 0.0196 | 2.24e-08 | 5.46875e-09 | 0.0256 | 2.256e-08 | 5.5078125e-09 | 0.0298 | 2.27e-08 | 5.541992e-09 | 0.034 | 2.27e-08 | 5.541992e-09 | 0.03789 | 2.283e-08 | 5.57373e-09 | 0.0433 | 2.3e-08 | 5.615234375e-09 | 0.0441 | 2.3e-08 | 5.615234375e-09 | 0.0432 | 2.3e-08 | 5.615234375e-09 | 0.0333 | 2.27e-08 | 5.541992e-09 | 0.0315 | 2.27e-08 | 5.541992e-09 |  |  | 0 |  |  | 0 |  |  | 0 |  |  | 0 |  |  | 0 |  |  | 0
885012208027 | Würth | 2.2e-08 | 10 | 16 | X7R | 1206 | 3216 | 0.0008 | 0.0016 | 0.0032 | 2.2e-08 | 5.37109375e-09 | 0.00585 | 2.215e-08 | 5.407715e-09 | 0.0073125 | 2.21875e-08 | 5.41687e-09 | 0.0187875 | 2.24125e-08 | 5.471802e-09 | 0.0247625 | 2.25125e-08 | 5.496216e-09 | 0.028 | 2.26e-08 | 5.517578125e-09 | 0.0322375 | 2.27125e-08 | 5.545044e-09 | 0.03573125 | 2.279375e-08 | 5.56488e-09 | 0.040275 | 2.29e-08 | 5.59082e-09 | 0.0409 | 2.29e-08 | 5.59082e-09 | 0.0399 | 2.29e-08 | 5.59082e-09 |  |  | 0 |  |  | 0 |  |  | 0 |  |  | 0 |  |  | 0 |  |  | 0 |  |  | 0 |  |  | 0
GRM21B5C1H183JA01 | Murata | 1.8e-08 | 5 | 50 | C0G | 0805 | 2012 | 0.00125 | 0.00125 | 0.002 | 1.8e-08 | 5.76e-09 | 0 | 1.8e-08 | 5.76e-09 | 0 | 1.8e-08 | 5.76e-09 | 0 | 1.8e-08 | 5.76e-09 | 0 | 1.8e-08 | 5.76e-09 | 0 | 1.8e-08 | 5.76e-09 | 0 | 1.8e-08 | 5.76e-09 | 0 | 1.8e-08 | 5.76e-09 | 0 | 1.8e-08 | 5.76e-09 | 0 | 1.8e-08 | 5.76e-09 | 0 | 1.8e-08 | 5.76e-09 | 0 | 1.8e-08 | 5.76e-09 | 0 | 1.8e-08 | 5.76e-09 | 0 | 1.8e-08 | 5.76e-09 | 0 | 1.8e-08 | 5.76e-09 | 0 | 1.8e-08 | 5.76e-09 | 0 | 1.8e-08 | 5.76e-09 | -1 | 0 | 0 | -1 | 0 | 0
GRM21B5C2A183JA01 | Murata | 1.8e-08 | 5 | 100 | C0G | 0805 | 2012 | 0.00125 | 0.00125 | 0.002 | 1.8e-08 | 5.76e-09 | 0 | 1.8e-08 | 5.76e-09 | 0 | 1.8e-08 | 5.76e-09 | 0 | 1.8e-08 | 5.76e-09 | 0 | 1.8e-08 | 5.76e-09 | 0 | 1.8e-08 | 5.76e-09 | 0 | 1.8e-08 | 5.76e-09 | 0 | 1.8e-08 | 5.76e-09 | 0 | 1.8e-08 | 5.76e-09 | 0 | 1.8e-08 | 5.76e-09 | 0 | 1.8e-08 | 5.76e-09 | 0 | 1.8e-08 | 5.76e-09 | 0 | 1.8e-08 | 5.76e-09 | 0 | 1.8e-08 | 5.76e-09 | 0 | 1.8e-08 | 5.76e-09 | 0 | 1.8e-08 | 5.76e-09 | 0 | 1.8e-08 | 5.76e-09 | 0 | 1.8e-08 | 5.76e-09 | 0 | 1.8e-08 | 5.76e-09
885012205012 | Würth | 1e-08 | 10 | 10 | X7R | 0402 | 1005 | 0.0005 | 0.0005 | 0.001 | 1e-08 | 4e-08 | 0.00166 | 1e-08 | 4e-08 | 0.00222 | 1e-08 | 4e-08 | 0.00557 | 1.01e-08 | 4.04e-08 | 0.005378 | 1.007e-08 | 4.028e-08 | 0.0043 | 1e-08 | 4e-08 | 0.00118 | 1e-08 | 4e-08 | -0.004881 | 9.952e-09 | 3.9808e-08 | -0.0309 | 9.69e-09 | 3.876e-08 |  |  | 0 |  |  | 0 |  |  | 0 |  |  | 0 |  |  | 0 |  |  | 0 |  |  | 0 |  |  | 0 |  |  | 0 |  |  | 0
GRT21B5C1H183JA02 | Murata | 1.8e-08 | 5 | 50 | C0G | 0805 | 2012 | 0.00125 | 0.00125 | 0.002 | 1.8e-08 | 5.76e-09 | 0 | 1.8e-08 | 5.76e-09 | 0 | 1.8e-08 | 5.76e-09 | 0 | 1.8e-08 | 5.76e-09 | 0 | 1.8e-08 | 5.76e-09 | 0 | 1.8e-08 | 5.76e-09 | 0 | 1.8e-08 | 5.76e-09 | 0 | 1.8e-08 | 5.76e-09 | 0 | 1.8e-08 | 5.76e-09 | 0 | 1.8e-08 | 5.76e-09 | 0 | 1.8e-08 | 5.76e-09 | 0 | 1.8e-08 | 5.76e-09 | 0 | 1.8e-08 | 5.76e-09 | 0 | 1.8e-08 | 5.76e-09 | 0 | 1.8e-08 | 5.76e-09 | 0 | 1.8e-08 | 5.76e-09 | 0 | 1.8e-08 | 5.76e-09 | -1 | 0 | 0 | -1 | 0 | 0
GCM3195C1H273JA16 | Murata | 2.7e-08 | 5 | 50 | C0G | 1206 | 3216 | 0.00085 | 0.0016 | 0.0032 | 2.7e-08 | 6.204044e-09 | 0 | 2.7e-08 | 6.204044e-09 | 0 | 2.7e-08 | 6.204044e-09 | 0 | 2.7e-08 | 6.204044e-09 | 0 | 2.7e-08 | 6.204044e-09 | 0 | 2.7e-08 | 6.204044e-09 | 0 | 2.7e-08 | 6.204044e-09 | 0 | 2.7e-08 | 6.204044e-09 | 0 | 2.7e-08 | 6.204044e-09 | 0 | 2.7e-08 | 6.204044e-09 | 0 | 2.7e-08 | 6.204044e-09 | 0 | 2.7e-08 | 6.204044e-09 | 0 | 2.7e-08 | 6.204044e-09 | 0 | 2.7e-08 | 6.204044e-09 | 0 | 2.7e-08 | 6.204044e-09 | 0 | 2.7e-08 | 6.204044e-09 | 0 | 2.7e-08 | 6.204044e-09 | -1 | 0 | 0 | -1 | 0 | 0
GCM3195C1K273GA16 | Murata | 2.7e-08 | 2 | 80 | C0G | 1206 | 3216 | 0.00085 | 0.0016 | 0.0032 | 2.7e-08 | 6.204044e-09 | 0 | 2.7e-08 | 6.204044e-09 | 0 | 2.7e-08 | 6.204044e-09 | 0 | 2.7e-08 | 6.204044e-09 | 0 | 2.7e-08 | 6.204044e-09 | 0 | 2.7e-08 | 6.204044e-09 | 0 | 2.7e-08 | 6.204044e-09 | 0 | 2.7e-08 | 6.204044e-09 | 0 | 2.7e-08 | 6.204044e-09 | 0 | 2.7e-08 | 6.204044e-09 | 0 | 2.7e-08 | 6.204044e-09 | 0 | 2.7e-08 | 6.204044e-09 | 0 | 2.7e-08 | 6.204044e-09 | 0 | 2.7e-08 | 6.204044e-09 | 0 | 2.7e-08 | 6.204044e-09 | 0 | 2.7e-08 | 6.204044e-09 | 0 | 2.7e-08 | 6.204044e-09 | 0 | 2.7e-08 | 6.204044e-09 | -1 | 0 | 0
GCM3195C1K273JA16 | Murata | 2.7e-08 | 5 | 80 | C0G | 1206 | 3216 | 0.00085 | 0.0016 | 0.0032 | 2.7e-08 | 6.204044e-09 | 0 | 2.7e-08 | 6.204044e-09 | 0 | 2.7e-08 | 6.204044e-09 | 0 | 2.7e-08 | 6.204044e-09 | 0 | 2.7e-08 | 6.204044e-09 | 0 | 2.7e-08 | 6.204044e-09 | 0 | 2.7e-08 | 6.204044e-09 | 0 | 2.7e-08 | 6.204044e-09 | 0 | 2.7e-08 | 6.204044e-09 | 0 | 2.7e-08 | 6.204044e-09 | 0 | 2.7e-08 | 6.204044e-09 | 0 | 2.7e-08 | 6.204044e-09 | 0 | 2.7e-08 | 6.204044e-09 | 0 | 2.7e-08 | 6.204044e-09 | 0 | 2.7e-08 | 6.204044e-09 | 0 | 2.7e-08 | 6.204044e-09 | 0 | 2.7e-08 | 6.204044e-09 | 0 | 2.7e-08 | 6.204044e-09 | -1 | 0 | 0
GRM3195C1H273JA01 | Murata | 2.7e-08 | 5 | 50 | C0G | 1206 | 3216 | 0.00085 | 0.0016 | 0.0032 | 2.7e-08 | 6.204044e-09 | 0 | 2.7e-08 | 6.204044e-09 | 0 | 2.7e-08 | 6.204044e-09 | 0 | 2.7e-08 | 6.204044e-09 | 0 | 2.7e-08 | 6.204044e-09 | 0 | 2.7e-08 | 6.204044e-09 | 0 | 2.7e-08 | 6.204044e-09 | 0 | 2.7e-08 | 6.204044e-09 | 0 | 2.7e-08 | 6.204044e-09 | 0 | 2.7e-08 | 6.204044e-09 | 0 | 2.7e-08 | 6.204044e-09 | 0 | 2.7e-08 | 6.204044e-09 | 0 | 2.7e-08 | 6.204044e-09 | 0 | 2.7e-08 | 6.204044e-09 | 0 | 2.7e-08 | 6.204044e-09 | 0 | 2.7e-08 | 6.204044e-09 | 0 | 2.7e-08 | 6.204044e-09 | -1 | 0 | 0 | -1 | 0 | 0
GRM3195C2A273JA01 | Murata | 2.7e-08 | 5 | 100 | C0G | 1206 | 3216 | 0.00085 | 0.0016 | 0.0032 | 2.7e-08 | 6.204044e-09 | 0 | 2.7e-08 | 6.204044e-09 | 0 | 2.7e-08 | 6.204044e-09 | 0 | 2.7e-08 | 6.204044e-09 | 0 | 2.7e-08 | 6.204044e-09 | 0 | 2.7e-08 | 6.204044e-09 | 0 | 2.7e-08 | 6.204044e-09 | 0 | 2.7e-08 | 6.204044e-09 | 0 | 2.7e-08 | 6.204044e-09 | 0 | 2.7e-08 | 6.204044e-09 | 0 | 2.7e-08 | 6.204044e-09 | 0 | 2.7e-08 | 6.204044e-09 | 0 | 2.7e-08 | 6.204044e-09 | 0 | 2.7e-08 | 6.204044e-09 | 0 | 2.7e-08 | 6.204044e-09 | 0 | 2.7e-08 | 6.204044e-09 | 0 | 2.7e-08 | 6.204044e-09 | 0 | 2.7e-08 | 6.204044e-09 | 0 | 2.7e-08 | 6.204044e-09
885012208083 | Würth | 2.2e-08 | 10 | 50 | X7R | 1206 | 3216 | 0.0008 | 0.0016 | 0.0032 | 2.2e-08 | 5.37109375e-09 | 0.0008608 | 2.2016e-08 | 5.375e-09 | 0.001076 | 2.202e-08 | 5.375977e-09 | 0.00269 | 2.205e-08 | 5.383301e-09 | 0.0035508 | 2.2066e-08 | 5.387207e-09 | 0.004304 | 2.208e-08 | 5.390625e-09 | 0.00538 | 2.21e-08 | 5.395508e-09 | 0.0145372 | 2.2308e-08 | 5.446289e-09 | 0.0406 | 2.29e-08 | 5.59082e-09 | 0.04336 | 2.294e-08 | 5.600586e-09 | 0.04736 | 2.3e-08 | 5.615234375e-09 | 0.04208 | 2.292e-08 | 5.595703125e-09 | 0.0409 | 2.29e-08 | 5.59082e-09 | 0.0192 | 2.24e-08 | 5.46875e-09 | 0.016212 | 2.234e-08 | 5.454102e-09 | -0.02672 | 2.14e-08 | 5.224609375e-09 | -0.0348 | 2.12e-08 | 5.17578125e-09 |  |  | 0 |  |  | 0
GCM21B5C1H183JA16 | Murata | 1.8e-08 | 5 | 50 | C0G | 0805 | 2012 | 0.00125 | 0.00125 | 0.002 | 1.8e-08 | 5.76e-09 | 0 | 1.8e-08 | 5.76e-09 | 0 | 1.8e-08 | 5.76e-09 | 0 | 1.8e-08 | 5.76e-09 | 0 | 1.8e-08 | 5.76e-09 | 0 | 1.8e-08 | 5.76e-09 | 0 | 1.8e-08 | 5.76e-09 | 0 | 1.8e-08 | 5.76e-09 | 0 | 1.8e-08 | 5.76e-09 | 0 | 1.8e-08 | 5.76e-09 | 0 | 1.8e-08 | 5.76e-09 | 0 | 1.8e-08 | 5.76e-09 | 0 | 1.8e-08 | 5.76e-09 | 0 | 1.8e-08 | 5.76e-09 | 0 | 1.8e-08 | 5.76e-09 | 0 | 1.8e-08 | 5.76e-09 | 0 | 1.8e-08 | 5.76e-09 | -1 | 0 | 0 | -1 | 0 | 0
GCM21B5C1K183JA16 | Murata | 1.8e-08 | 5 | 80 | C0G | 0805 | 2012 | 0.00125 | 0.00125 | 0.002 | 1.8e-08 | 5.76e-09 | 0 | 1.8e-08 | 5.76e-09 | 0 | 1.8e-08 | 5.76e-09 | 0 | 1.8e-08 | 5.76e-09 | 0 | 1.8e-08 | 5.76e-09 | 0 | 1.8e-08 | 5.76e-09 | 0 | 1.8e-08 | 5.76e-09 | 0 | 1.8e-08 | 5.76e-09 | 0 | 1.8e-08 | 5.76e-09 | 0 | 1.8e-08 | 5.76e-09 | 0 | 1.8e-08 | 5.76e-09 | 0 | 1.8e-08 | 5.76e-09 | 0 | 1.8e-08 | 5.76e-09 | 0 | 1.8e-08 | 5.76e-09 | 0 | 1.8e-08 | 5.76e-09 | 0 | 1.8e-08 | 5.76e-09 | 0 | 1.8e-08 | 5.76e-09 | 0 | 1.8e-08 | 5.76e-09 | -1 | 0 | 0
GCM21B5C2A183GE02 | Murata | 1.8e-08 | 2 | 100 | C0G | 0805 | 2012 | 0.00125 | 0.00125 | 0.002 | 1.8e-08 | 5.76e-09 | 0 | 1.8e-08 | 5.76e-09 | 0 | 1.8e-08 | 5.76e-09 | 0 | 1.8e-08 | 5.76e-09 | 0 | 1.8e-08 | 5.76e-09 | 0 | 1.8e-08 | 5.76e-09 | 0 | 1.8e-08 | 5.76e-09 | 0 | 1.8e-08 | 5.76e-09 | 0 | 1.8e-08 | 5.76e-09 | 0 | 1.8e-08 | 5.76e-09 | 0 | 1.8e-08 | 5.76e-09 | 0 | 1.8e-08 | 5.76e-09 | 0 | 1.8e-08 | 5.76e-09 | 0 | 1.8e-08 | 5.76e-09 | 0 | 1.8e-08 | 5.76e-09 | 0 | 1.8e-08 | 5.76e-09 | 0 | 1.8e-08 | 5.76e-09 | 0 | 1.8e-08 | 5.76e-09 | 0 | 1.8e-08 | 5.76e-09
GCM21B5C2A183JE02 | Murata | 1.8e-08 | 5 | 100 | C0G | 0805 | 2012 | 0.00125 | 0.00125 | 0.002 | 1.8e-08 | 5.76e-09 | 0 | 1.8e-08 | 5.76e-09 | 0 | 1.8e-08 | 5.76e-09 | 0 | 1.8e-08 | 5.76e-09 | 0 | 1.8e-08 | 5.76e-09 | 0 | 1.8e-08 | 5.76e-09 | 0 | 1.8e-08 | 5.76e-09 | 0 | 1.8e-08 | 5.76e-09 | 0 | 1.8e-08 | 5.76e-09 | 0 | 1.8e-08 | 5.76e-09 | 0 | 1.8e-08 | 5.76e-09 | 0 | 1.8e-08 | 5.76e-09 | 0 | 1.8e-08 | 5.76e-09 | 0 | 1.8e-08 | 5.76e-09 | 0 | 1.8e-08 | 5.76e-09 | 0 | 1.8e-08 | 5.76e-09 | 0 | 1.8e-08 | 5.76e-09 | 0 | 1.8e-08 | 5.76e-09 | 0 | 1.8e-08 | 5.76e-09
CGA4C2C0G1H103J060AD Equiv. C2012C0G1H103J for Auto | TDK | 1e-08 | 5 | 50 | C0G | 0805 | 2012 | 0.0006 | 0.00125 | 0.002 | 1e-08 | 6.666667e-09 | 0 | 1e-08 | 6.666667e-09 | 0 | 1e-08 | 6.666667e-09 | 0 | 1e-08 | 6.666667e-09 | 0 | 1e-08 | 6.666667e-09 | 0 | 1e-08 | 6.666667e-09 | 0 | 1e-08 | 6.666667e-09 | 0 | 1e-08 | 6.666667e-09 | 0 | 1e-08 | 6.666667e-09 | 0 | 1e-08 | 6.666667e-09 | 0 | 1e-08 | 6.666667e-09 | 0 | 1e-08 | 6.666667e-09 | 0 | 1e-08 | 6.666667e-09 | 0 | 1e-08 | 6.666667e-09 | 0 | 1e-08 | 6.666667e-09 | 0 | 1e-08 | 6.666667e-09 | 0 | 1e-08 | 6.666667e-09 | -1 |  |  | -1
CGA4C2C0G1H103J060AA Equiv. C2012C0G1H103J for Auto | TDK | 1e-08 | 5 | 50 | C0G | 0805 | 2012 | 0.0006 | 0.00125 | 0.002 | 1e-08 | 6.666667e-09 | 0 | 1e-08 | 6.666667e-09 | 0 | 1e-08 | 6.666667e-09 | 0 | 1e-08 | 6.666667e-09 | 0 | 1e-08 | 6.666667e-09 | 0 | 1e-08 | 6.666667e-09 | 0 | 1e-08 | 6.666667e-09 | 0 | 1e-08 | 6.666667e-09 | 0 | 1e-08 | 6.666667e-09 | 0 | 1e-08 | 6.666667e-09 | 0 | 1e-08 | 6.666667e-09 | 0 | 1e-08 | 6.666667e-09 | 0 | 1e-08 | 6.666667e-09 | 0 | 1e-08 | 6.666667e-09 | 0 | 1e-08 | 6.666667e-09 | 0 | 1e-08 | 6.666667e-09 | 0 | 1e-08 | 6.666667e-09 | -1 |  |  | -1
CGA4C2NP01H103J060AA Equiv. C2012NP01H103J for Auto | TDK | 1e-08 | 5 | 50 | NP0 | 0805 | 2012 | 0.0006 | 0.00125 | 0.002 | 1e-08 | 6.666667e-09 | 0 | 1e-08 | 6.666667e-09 | 0 | 1e-08 | 6.666667e-09 | 0 | 1e-08 | 6.666667e-09 | 0 | 1e-08 | 6.666667e-09 | 0 | 1e-08 | 6.666667e-09 | 0 | 1e-08 | 6.666667e-09 | 0 | 1e-08 | 6.666667e-09 | 0 | 1e-08 | 6.666667e-09 | 0 | 1e-08 | 6.666667e-09 | 0 | 1e-08 | 6.666667e-09 | 0 | 1e-08 | 6.666667e-09 | 0 | 1e-08 | 6.666667e-09 | 0 | 1e-08 | 6.666667e-09 | 0 | 1e-08 | 6.666667e-09 | 0 | 1e-08 | 6.666667e-09 | 0 | 1e-08 | 6.666667e-09 | -1 |  |  | -1
C2012C0G1H103J060AA | TDK | 1e-08 | 5 | 50 | C0G | 0805 | 2012 | 0.0006 | 0.00125 | 0.002 | 1e-08 | 6.666667e-09 | 0 | 1e-08 | 6.666667e-09 | 0 | 1e-08 | 6.666667e-09 | 0 | 1e-08 | 6.666667e-09 | 0 | 1e-08 | 6.666667e-09 | 0 | 1e-08 | 6.666667e-09 | 0 | 1e-08 | 6.666667e-09 | 0 | 1e-08 | 6.666667e-09 | 0 | 1e-08 | 6.666667e-09 | 0 | 1e-08 | 6.666667e-09 | 0 | 1e-08 | 6.666667e-09 | 0 | 1e-08 | 6.666667e-09 | 0 | 1e-08 | 6.666667e-09 | 0 | 1e-08 | 6.666667e-09 | 0 | 1e-08 | 6.666667e-09 | 0 | 1e-08 | 6.666667e-09 | 0 | 1e-08 | 6.666667e-09 | -1 |  |  | -1
GCM2195C1H123JA16 | Murata | 1.2e-08 | 5 | 50 | C0G | 0805 | 2012 | 0.00085 | 0.00125 | 0.002 | 1.2e-08 | 5.647059e-09 | 0 | 1.2e-08 | 5.647059e-09 | 0 | 1.2e-08 | 5.647059e-09 | 0 | 1.2e-08 | 5.647059e-09 | 0 | 1.2e-08 | 5.647059e-09 | 0 | 1.2e-08 | 5.647059e-09 | 0 | 1.2e-08 | 5.647059e-09 | 0 | 1.2e-08 | 5.647059e-09 | 0 | 1.2e-08 | 5.647059e-09 | 0 | 1.2e-08 | 5.647059e-09 | 0 | 1.2e-08 | 5.647059e-09 | 0 | 1.2e-08 | 5.647059e-09 | 0 | 1.2e-08 | 5.647059e-09 | 0 | 1.2e-08 | 5.647059e-09 | 0 | 1.2e-08 | 5.647059e-09 | 0 | 1.2e-08 | 5.647059e-09 | 0 | 1.2e-08 | 5.647059e-09 | -1 | 0 | 0 | -1 | 0 | 0
GCM2195C1K123GA16 | Murata | 1.2e-08 | 2 | 80 | C0G | 0805 | 2012 | 0.00085 | 0.00125 | 0.002 | 1.2e-08 | 5.647059e-09 | 0 | 1.2e-08 | 5.647059e-09 | 0 | 1.2e-08 | 5.647059e-09 | 0 | 1.2e-08 | 5.647059e-09 | 0 | 1.2e-08 | 5.647059e-09 | 0 | 1.2e-08 | 5.647059e-09 | 0 | 1.2e-08 | 5.647059e-09 | 0 | 1.2e-08 | 5.647059e-09 | 0 | 1.2e-08 | 5.647059e-09 | 0 | 1.2e-08 | 5.647059e-09 | 0 | 1.2e-08 | 5.647059e-09 | 0 | 1.2e-08 | 5.647059e-09 | 0 | 1.2e-08 | 5.647059e-09 | 0 | 1.2e-08 | 5.647059e-09 | 0 | 1.2e-08 | 5.647059e-09 | 0 | 1.2e-08 | 5.647059e-09 | 0 | 1.2e-08 | 5.647059e-09 | 0 | 1.2e-08 | 5.647059e-09 | -1 | 0 | 0
GCM2195C1K123JA16 | Murata | 1.2e-08 | 5 | 80 | C0G | 0805 | 2012 | 0.00085 | 0.00125 | 0.002 | 1.2e-08 | 5.647059e-09 | 0 | 1.2e-08 | 5.647059e-09 | 0 | 1.2e-08 | 5.647059e-09 | 0 | 1.2e-08 | 5.647059e-09 | 0 | 1.2e-08 | 5.647059e-09 | 0 | 1.2e-08 | 5.647059e-09 | 0 | 1.2e-08 | 5.647059e-09 | 0 | 1.2e-08 | 5.647059e-09 | 0 | 1.2e-08 | 5.647059e-09 | 0 | 1.2e-08 | 5.647059e-09 | 0 | 1.2e-08 | 5.647059e-09 | 0 | 1.2e-08 | 5.647059e-09 | 0 | 1.2e-08 | 5.647059e-09 | 0 | 1.2e-08 | 5.647059e-09 | 0 | 1.2e-08 | 5.647059e-09 | 0 | 1.2e-08 | 5.647059e-09 | 0 | 1.2e-08 | 5.647059e-09 | 0 | 1.2e-08 | 5.647059e-09 | -1 | 0 | 0
GCM2195C2A123GE02 | Murata | 1.2e-08 | 2 | 100 | C0G | 0805 | 2012 | 0.00085 | 0.00125 | 0.002 | 1.2e-08 | 5.647059e-09 | 0 | 1.2e-08 | 5.647059e-09 | 0 | 1.2e-08 | 5.647059e-09 | 0 | 1.2e-08 | 5.647059e-09 | 0 | 1.2e-08 | 5.647059e-09 | 0 | 1.2e-08 | 5.647059e-09 | 0 | 1.2e-08 | 5.647059e-09 | 0 | 1.2e-08 | 5.647059e-09 | 0 | 1.2e-08 | 5.647059e-09 | 0 | 1.2e-08 | 5.647059e-09 | 0 | 1.2e-08 | 5.647059e-09 | 0 | 1.2e-08 | 5.647059e-09 | 0 | 1.2e-08 | 5.647059e-09 | 0 | 1.2e-08 | 5.647059e-09 | 0 | 1.2e-08 | 5.647059e-09 | 0 | 1.2e-08 | 5.647059e-09 | 0 | 1.2e-08 | 5.647059e-09 | 0 | 1.2e-08 | 5.647059e-09 | 0 | 1.2e-08 | 5.647059e-09
GCM2195C2A123JE02 | Murata | 1.2e-08 | 5 | 100 | C0G | 0805 | 2012 | 0.00085 | 0.00125 | 0.002 | 1.2e-08 | 5.647059e-09 | 0 | 1.2e-08 | 5.647059e-09 | 0 | 1.2e-08 | 5.647059e-09 | 0 | 1.2e-08 | 5.647059e-09 | 0 | 1.2e-08 | 5.647059e-09 | 0 | 1.2e-08 | 5.647059e-09 | 0 | 1.2e-08 | 5.647059e-09 | 0 | 1.2e-08 | 5.647059e-09 | 0 | 1.2e-08 | 5.647059e-09 | 0 | 1.2e-08 | 5.647059e-09 | 0 | 1.2e-08 | 5.647059e-09 | 0 | 1.2e-08 | 5.647059e-09 | 0 | 1.2e-08 | 5.647059e-09 | 0 | 1.2e-08 | 5.647059e-09 | 0 | 1.2e-08 | 5.647059e-09 | 0 | 1.2e-08 | 5.647059e-09 | 0 | 1.2e-08 | 5.647059e-09 | 0 | 1.2e-08 | 5.647059e-09 | 0 | 1.2e-08 | 5.647059e-09
GRM2195C1H123JA01 | Murata | 1.2e-08 | 5 | 50 | C0G | 0805 | 2012 | 0.00085 | 0.00125 | 0.002 | 1.2e-08 | 5.647059e-09 | 0 | 1.2e-08 | 5.647059e-09 | 0 | 1.2e-08 | 5.647059e-09 | 0 | 1.2e-08 | 5.647059e-09 | 0 | 1.2e-08 | 5.647059e-09 | 0 | 1.2e-08 | 5.647059e-09 | 0 | 1.2e-08 | 5.647059e-09 | 0 | 1.2e-08 | 5.647059e-09 | 0 | 1.2e-08 | 5.647059e-09 | 0 | 1.2e-08 | 5.647059e-09 | 0 | 1.2e-08 | 5.647059e-09 | 0 | 1.2e-08 | 5.647059e-09 | 0 | 1.2e-08 | 5.647059e-09 | 0 | 1.2e-08 | 5.647059e-09 | 0 | 1.2e-08 | 5.647059e-09 | 0 | 1.2e-08 | 5.647059e-09 | 0 | 1.2e-08 | 5.647059e-09 | -1 | 0 | 0 | -1 | 0 | 0
GRM2195C2A123JA01 | Murata | 1.2e-08 | 5 | 100 | C0G | 0805 | 2012 | 0.00085 | 0.00125 | 0.002 | 1.2e-08 | 5.647059e-09 | 0 | 1.2e-08 | 5.647059e-09 | 0 | 1.2e-08 | 5.647059e-09 | 0 | 1.2e-08 | 5.647059e-09 | 0 | 1.2e-08 | 5.647059e-09 | 0 | 1.2e-08 | 5.647059e-09 | 0 | 1.2e-08 | 5.647059e-09 | 0 | 1.2e-08 | 5.647059e-09 | 0 | 1.2e-08 | 5.647059e-09 | 0 | 1.2e-08 | 5.647059e-09 | 0 | 1.2e-08 | 5.647059e-09 | 0 | 1.2e-08 | 5.647059e-09 | 0 | 1.2e-08 | 5.647059e-09 | 0 | 1.2e-08 | 5.647059e-09 | 0 | 1.2e-08 | 5.647059e-09 | 0 | 1.2e-08 | 5.647059e-09 | 0 | 1.2e-08 | 5.647059e-09 | 0 | 1.2e-08 | 5.647059e-09 | 0 | 1.2e-08 | 5.647059e-09
885012207039 | Würth | 1e-08 | 10 | 16 | X7R | 0805 | 2012 | 0.0008 | 0.00125 | 0.002 | 1e-08 | 5e-09 | 0.0089 | 1.01e-08 | 5.05e-09 | 0.011125 | 1.0125e-08 | 5.0625e-09 | 0.02606875 | 1.025625e-08 | 5.128125e-09 | 0.03285 | 1.030625e-08 | 5.153125e-09 | 0.0353 | 1.035e-08 | 5.175e-09 | 0.0382625 | 1.04e-08 | 5.2e-09 | 0.03931875 | 1.04e-08 | 5.2e-09 | 0.033725 | 1.03e-08 | 5.15e-09 | 0.0266 | 1.025e-08 | 5.125e-09 | 0.00573 | 1.01e-08 | 5.05e-09 |  |  | 0 |  |  | 0 |  |  | 0 |  |  | 0 |  |  | 0 |  |  | 0 |  |  | 0 |  |  | 0
885012207066 | Würth | 1e-08 | 10 | 25 | X7R | 0805 | 2012 | 0.0008 | 0.00125 | 0.002 | 1e-08 | 5e-09 | 0.00768 | 1.0064e-08 | 5.032e-09 | 0.0096 | 1.008e-08 | 5.04e-09 | 0.024 | 1.02e-08 | 5.1e-09 | 0.027328 | 1.0232e-08 | 5.116e-09 | 0.03024 | 1.026e-08 | 5.13e-09 | 0.0344 | 1.03e-08 | 5.15e-09 | 0.034764 | 1.0352e-08 | 5.176e-09 | 0.0303 | 1.03e-08 | 5.15e-09 | 0.02302 | 1.022e-08 | 5.11e-09 | 0.00226 | 1.0032e-08 | 5.016e-09 | -0.06082 | 9.392e-09 | 4.696e-09 | -0.0701 | 9.3e-09 | 4.65e-09 |  |  | 0 |  |  | 0 |  |  | 0 |  |  | 0 |  |  | 0 |  |  | 0
885012207092 | Würth | 1e-08 | 10 | 50 | X7R | 0805 | 2012 | 0.0008 | 0.00125 | 0.002 | 1e-08 | 5e-09 | 1.5968e-05 | 1e-08 | 5e-09 | 1.996e-05 | 1e-08 | 5e-09 | 4.99e-05 | 1e-08 | 5e-09 | 6.5868e-05 | 1e-08 | 5e-09 | 7.984e-05 | 1e-08 | 5e-09 | 9.98e-05 | 1e-08 | 5e-09 | 0.009121852 | 1.0078e-08 | 5.039e-09 | 0.0348 | 1.03e-08 | 5.15e-09 | 0.03224 | 1.03e-08 | 5.15e-09 | 0.023666 | 1.024e-08 | 5.12e-09 | -0.024174 | 9.752e-09 | 4.876e-09 | -0.0314 | 9.69e-09 | 4.845e-09 | -0.131 | 8.69e-09 | 4.345e-09 | -0.1424 | 8.576e-09 | 4.288e-09 | -0.2782 | 7.218e-09 | 3.609e-09 | -0.301 | 6.99e-09 | 3.495e-09 |  |  | 0 |  |  | 0
885012207122 | Würth | 1e-08 | 10 | 100 | X7R | 0805 | 2012 | 0.0008 | 0.00125 | 0.002 | 1e-08 | 5e-09 | 0.0007056 | 1.0008e-08 | 5.004e-09 | 0.000882 | 1.001e-08 | 5.005e-09 | 0.002205 | 1.0025e-08 | 5.0125e-09 | 0.0029106 | 1.0033e-08 | 5.0165e-09 | 0.003528 | 1.004e-08 | 5.02e-09 | 0.00441 | 1.005e-08 | 5.025e-09 | 0.0055566 | 1.0063e-08 | 5.0315e-09 | 0.00882 | 1.01e-08 | 5.05e-09 | 0.007408 | 1.008e-08 | 5.04e-09 | 0.004584 | 1.004e-08 | 5.02e-09 | -0.027944 | 9.712e-09 | 4.856e-09 | -0.03537 | 9.64e-09 | 4.82e-09 | -0.12475 | 8.755e-09 | 4.3775e-09 | -0.1352 | 8.65e-09 | 4.325e-09 | -0.2746 | 7.254e-09 | 3.627e-09 | -0.299 | 7.01e-09 | 3.505e-09 | -0.5375 | 4.625e-09 | 2.3125e-09 | -0.677 | 3.23e-09 | 1.615e-09
GRM3195C2A243JA01 | Murata | 2.4e-08 | 5 | 100 | C0G | 1206 | 3216 | 0.00085 | 0.0016 | 0.0032 | 2.4e-08 | 5.514706e-09 | 0 | 2.4e-08 | 5.514706e-09 | 0 | 2.4e-08 | 5.514706e-09 | 0 | 2.4e-08 | 5.514706e-09 | 0 | 2.4e-08 | 5.514706e-09 | 0 | 2.4e-08 | 5.514706e-09 | 0 | 2.4e-08 | 5.514706e-09 | 0 | 2.4e-08 | 5.514706e-09 | 0 | 2.4e-08 | 5.514706e-09 | 0 | 2.4e-08 | 5.514706e-09 | 0 | 2.4e-08 | 5.514706e-09 | 0 | 2.4e-08 | 5.514706e-09 | 0 | 2.4e-08 | 5.514706e-09 | 0 | 2.4e-08 | 5.514706e-09 | 0 | 2.4e-08 | 5.514706e-09 | 0 | 2.4e-08 | 5.514706e-09 | 0 | 2.4e-08 | 5.514706e-09 | 0 | 2.4e-08 | 5.514706e-09 | 0 | 2.4e-08 | 5.514706e-09
GRM3195C1H223JA01 | Murata | 2.2e-08 | 5 | 50 | C0G | 1206 | 3216 | 0.00085 | 0.0016 | 0.0032 | 2.2e-08 | 5.055147e-09 | 0 | 2.2e-08 | 5.055147e-09 | 0 | 2.2e-08 | 5.055147e-09 | 0 | 2.2e-08 | 5.055147e-09 | 0 | 2.2e-08 | 5.055147e-09 | 0 | 2.2e-08 | 5.055147e-09 | 0 | 2.2e-08 | 5.055147e-09 | 0 | 2.2e-08 | 5.055147e-09 | 0 | 2.2e-08 | 5.055147e-09 | 0 | 2.2e-08 | 5.055147e-09 | 0 | 2.2e-08 | 5.055147e-09 | 0 | 2.2e-08 | 5.055147e-09 | 0 | 2.2e-08 | 5.055147e-09 | 0 | 2.2e-08 | 5.055147e-09 | 0 | 2.2e-08 | 5.055147e-09 | 0 | 2.2e-08 | 5.055147e-09 | 0 | 2.2e-08 | 5.055147e-09 | -1 | 0 | 0 | -1 | 0 | 0
GRM3195C2A223JA01 | Murata | 2.2e-08 | 5 | 100 | C0G | 1206 | 3216 | 0.00085 | 0.0016 | 0.0032 | 2.2e-08 | 5.055147e-09 | 0 | 2.2e-08 | 5.055147e-09 | 0 | 2.2e-08 | 5.055147e-09 | 0 | 2.2e-08 | 5.055147e-09 | 0 | 2.2e-08 | 5.055147e-09 | 0 | 2.2e-08 | 5.055147e-09 | 0 | 2.2e-08 | 5.055147e-09 | 0 | 2.2e-08 | 5.055147e-09 | 0 | 2.2e-08 | 5.055147e-09 | 0 | 2.2e-08 | 5.055147e-09 | 0 | 2.2e-08 | 5.055147e-09 | 0 | 2.2e-08 | 5.055147e-09 | 0 | 2.2e-08 | 5.055147e-09 | 0 | 2.2e-08 | 5.055147e-09 | 0 | 2.2e-08 | 5.055147e-09 | 0 | 2.2e-08 | 5.055147e-09 | 0 | 2.2e-08 | 5.055147e-09 | 0 | 2.2e-08 | 5.055147e-09 | 0 | 2.2e-08 | 5.055147e-09
GRT3195C2A223JA02 | Murata | 2.2e-08 | 5 | 100 | C0G | 1206 | 3216 | 0.00085 | 0.0016 | 0.0032 | 2.2e-08 | 5.055147e-09 | 0 | 2.2e-08 | 5.055147e-09 | 0 | 2.2e-08 | 5.055147e-09 | 0 | 2.2e-08 | 5.055147e-09 | 0 | 2.2e-08 | 5.055147e-09 | 0 | 2.2e-08 | 5.055147e-09 | 0 | 2.2e-08 | 5.055147e-09 | 0 | 2.2e-08 | 5.055147e-09 | 0 | 2.2e-08 | 5.055147e-09 | 0 | 2.2e-08 | 5.055147e-09 | 0 | 2.2e-08 | 5.055147e-09 | 0 | 2.2e-08 | 5.055147e-09 | 0 | 2.2e-08 | 5.055147e-09 | 0 | 2.2e-08 | 5.055147e-09 | 0 | 2.2e-08 | 5.055147e-09 | 0 | 2.2e-08 | 5.055147e-09 | 0 | 2.2e-08 | 5.055147e-09 | 0 | 2.2e-08 | 5.055147e-09 | 0 | 2.2e-08 | 5.055147e-09
CGA6P2C0G1H104J250AA Equiv. C3225C0G1H104J for Auto | TDK | 1e-07 | 5 | 50 | C0G | 1210 | 3225 | 0.0025 | 0.0025 | 0.0032 | 1e-07 | 5e-09 | 0 | 1e-07 | 5e-09 | 0 | 1e-07 | 5e-09 | 0 | 1e-07 | 5e-09 | 0 | 1e-07 | 5e-09 | 0 | 1e-07 | 5e-09 | 0 | 1e-07 | 5e-09 | 0 | 1e-07 | 5e-09 | 0 | 1e-07 | 5e-09 | 0 | 1e-07 | 5e-09 | 0 | 1e-07 | 5e-09 | 0 | 1e-07 | 5e-09 | 0 | 1e-07 | 5e-09 | 0 | 1e-07 | 5e-09 | 0 | 1e-07 | 5e-09 | 0 | 1e-07 | 5e-09 | 0 | 1e-07 | 5e-09 | -1 |  |  | -1
C3225C0G1H104J250AA | TDK | 1e-07 | 5 | 50 | C0G | 1210 | 3225 | 0.0025 | 0.0025 | 0.0032 | 1e-07 | 5e-09 | 0 | 1e-07 | 5e-09 | 0 | 1e-07 | 5e-09 | 0 | 1e-07 | 5e-09 | 0 | 1e-07 | 5e-09 | 0 | 1e-07 | 5e-09 | 0 | 1e-07 | 5e-09 | 0 | 1e-07 | 5e-09 | 0 | 1e-07 | 5e-09 | 0 | 1e-07 | 5e-09 | 0 | 1e-07 | 5e-09 | 0 | 1e-07 | 5e-09 | 0 | 1e-07 | 5e-09 | 0 | 1e-07 | 5e-09 | 0 | 1e-07 | 5e-09 | 0 | 1e-07 | 5e-09 | 0 | 1e-07 | 5e-09 | -1 |  |  | -1
GCH2195C1H103JE01 | Murata | 1e-08 | 5 | 50 | C0G | 0805 | 2012 | 0.00085 | 0.00125 | 0.002 | 1e-08 | 4.705882e-09 | 0 | 1e-08 | 4.705882e-09 | 0 | 1e-08 | 4.705882e-09 | 0 | 1e-08 | 4.705882e-09 | 0 | 1e-08 | 4.705882e-09 | 0 | 1e-08 | 4.705882e-09 | 0 | 1e-08 | 4.705882e-09 | 0 | 1e-08 | 4.705882e-09 | 0 | 1e-08 | 4.705882e-09 | 0 | 1e-08 | 4.705882e-09 | 0 | 1e-08 | 4.705882e-09 | 0 | 1e-08 | 4.705882e-09 | 0 | 1e-08 | 4.705882e-09 | 0 | 1e-08 | 4.705882e-09 | 0 | 1e-08 | 4.705882e-09 | 0 | 1e-08 | 4.705882e-09 | 0 | 1e-08 | 4.705882e-09 | -1 | 0 | 0 | -1 | 0 | 0
GCM2195C1K103GA16 | Murata | 1e-08 | 2 | 80 | C0G | 0805 | 2012 | 0.00085 | 0.00125 | 0.002 | 1e-08 | 4.705882e-09 | 0 | 1e-08 | 4.705882e-09 | 0 | 1e-08 | 4.705882e-09 | 0 | 1e-08 | 4.705882e-09 | 0 | 1e-08 | 4.705882e-09 | 0 | 1e-08 | 4.705882e-09 | 0 | 1e-08 | 4.705882e-09 | 0 | 1e-08 | 4.705882e-09 | 0 | 1e-08 | 4.705882e-09 | 0 | 1e-08 | 4.705882e-09 | 0 | 1e-08 | 4.705882e-09 | 0 | 1e-08 | 4.705882e-09 | 0 | 1e-08 | 4.705882e-09 | 0 | 1e-08 | 4.705882e-09 | 0 | 1e-08 | 4.705882e-09 | 0 | 1e-08 | 4.705882e-09 | 0 | 1e-08 | 4.705882e-09 | 0 | 1e-08 | 4.705882e-09 | -1 | 0 | 0
GCM2195C1K103JA16 | Murata | 1e-08 | 5 | 80 | C0G | 0805 | 2012 | 0.00085 | 0.00125 | 0.002 | 1e-08 | 4.705882e-09 | 0 | 1e-08 | 4.705882e-09 | 0 | 1e-08 | 4.705882e-09 | 0 | 1e-08 | 4.705882e-09 | 0 | 1e-08 | 4.705882e-09 | 0 | 1e-08 | 4.705882e-09 | 0 | 1e-08 | 4.705882e-09 | 0 | 1e-08 | 4.705882e-09 | 0 | 1e-08 | 4.705882e-09 | 0 | 1e-08 | 4.705882e-09 | 0 | 1e-08 | 4.705882e-09 | 0 | 1e-08 | 4.705882e-09 | 0 | 1e-08 | 4.705882e-09 | 0 | 1e-08 | 4.705882e-09 | 0 | 1e-08 | 4.705882e-09 | 0 | 1e-08 | 4.705882e-09 | 0 | 1e-08 | 4.705882e-09 | 0 | 1e-08 | 4.705882e-09 | -1 | 0 | 0
GRM2195C1H103JA01 | Murata | 1e-08 | 5 | 50 | C0G | 0805 | 2012 | 0.00085 | 0.00125 | 0.002 | 1e-08 | 4.705882e-09 | 0 | 1e-08 | 4.705882e-09 | 0 | 1e-08 | 4.705882e-09 | 0 | 1e-08 | 4.705882e-09 | 0 | 1e-08 | 4.705882e-09 | 0 | 1e-08 | 4.705882e-09 | 0 | 1e-08 | 4.705882e-09 | 0 | 1e-08 | 4.705882e-09 | 0 | 1e-08 | 4.705882e-09 | 0 | 1e-08 | 4.705882e-09 | 0 | 1e-08 | 4.705882e-09 | 0 | 1e-08 | 4.705882e-09 | 0 | 1e-08 | 4.705882e-09 | 0 | 1e-08 | 4.705882e-09 | 0 | 1e-08 | 4.705882e-09 | 0 | 1e-08 | 4.705882e-09 | 0 | 1e-08 | 4.705882e-09 | -1 | 0 | 0 | -1 | 0 | 0
GRM2195C2A103JA01 | Murata | 1e-08 | 5 | 100 | C0G | 0805 | 2012 | 0.00085 | 0.00125 | 0.002 | 1e-08 | 4.705882e-09 | 0 | 1e-08 | 4.705882e-09 | 0 | 1e-08 | 4.705882e-09 | 0 | 1e-08 | 4.705882e-09 | 0 | 1e-08 | 4.705882e-09 | 0 | 1e-08 | 4.705882e-09 | 0 | 1e-08 | 4.705882e-09 | 0 | 1e-08 | 4.705882e-09 | 0 | 1e-08 | 4.705882e-09 | 0 | 1e-08 | 4.705882e-09 | 0 | 1e-08 | 4.705882e-09 | 0 | 1e-08 | 4.705882e-09 | 0 | 1e-08 | 4.705882e-09 | 0 | 1e-08 | 4.705882e-09 | 0 | 1e-08 | 4.705882e-09 | 0 | 1e-08 | 4.705882e-09 | 0 | 1e-08 | 4.705882e-09 | 0 | 1e-08 | 4.705882e-09 | 0 | 1e-08 | 4.705882e-09
CGA8R2C0G1H224J320KA Equiv. C4532C0G1H224J for Auto | TDK | 2.2e-07 | 5 | 50 | C0G | 1812 | 4532 | 0.0032 | 0.0032 | 0.0045 | 2.2e-07 | 4.774306e-09 | 0 | 2.2e-07 | 4.774306e-09 | 0 | 2.2e-07 | 4.774306e-09 | 0 | 2.2e-07 | 4.774306e-09 | 0 | 2.2e-07 | 4.774306e-09 | 0 | 2.2e-07 | 4.774306e-09 | 0 | 2.2e-07 | 4.774306e-09 | 0 | 2.2e-07 | 4.774306e-09 | 0 | 2.2e-07 | 4.774306e-09 | 0 | 2.2e-07 | 4.774306e-09 | 0 | 2.2e-07 | 4.774306e-09 | 0 | 2.2e-07 | 4.774306e-09 | 0 | 2.2e-07 | 4.774306e-09 | 0 | 2.2e-07 | 4.774306e-09 | 0 | 2.2e-07 | 4.774306e-09 | 0 | 2.2e-07 | 4.774306e-09 | 0 | 2.2e-07 | 4.774306e-09 | -1 |  |  | -1
C4532C0G1H224J320KA | TDK | 2.2e-07 | 5 | 50 | C0G | 1812 | 4532 | 0.0032 | 0.0032 | 0.0045 | 2.2e-07 | 4.774306e-09 | 0 | 2.2e-07 | 4.774306e-09 | 0 | 2.2e-07 | 4.774306e-09 | 0 | 2.2e-07 | 4.774306e-09 | 0 | 2.2e-07 | 4.774306e-09 | 0 | 2.2e-07 | 4.774306e-09 | 0 | 2.2e-07 | 4.774306e-09 | 0 | 2.2e-07 | 4.774306e-09 | 0 | 2.2e-07 | 4.774306e-09 | 0 | 2.2e-07 | 4.774306e-09 | 0 | 2.2e-07 | 4.774306e-09 | 0 | 2.2e-07 | 4.774306e-09 | 0 | 2.2e-07 | 4.774306e-09 | 0 | 2.2e-07 | 4.774306e-09 | 0 | 2.2e-07 | 4.774306e-09 | 0 | 2.2e-07 | 4.774306e-09 | 0 | 2.2e-07 | 4.774306e-09 | -1 |  |  | -1
885012209038 | Würth | 3.3e-08 | 10 | 50 | X7R | 1210 | 3225 | 0.00095 | 0.0025 | 0.0032 | 3.3e-08 | 4.342105e-09 | -0.001536 | 3.2952e-08 | 4.335789e-09 | -0.00192 | 3.294e-08 | 4.334211e-09 | -0.0048 | 3.285e-08 | 4.322368e-09 | -0.006336 | 3.2802e-08 | 4.316053e-09 | -0.00768 | 3.276e-08 | 4.310526e-09 | -0.0096 | 3.27e-08 | 4.302632e-09 | -0.001254 | 3.296e-08 | 4.336842e-09 | 0.0225 | 3.37e-08 | 4.434211e-09 | 0.02566 | 3.382e-08 | 4.45e-09 | 0.0308 | 3.402e-08 | 4.476316e-09 | 0.03048 | 3.402e-08 | 4.476316e-09 | 0.03 | 3.4e-08 | 4.473684e-09 | 0.0136 | 3.34e-08 | 4.394737e-09 | 0.010769 | 3.332e-08 | 4.384211e-09 | -0.02892 | 3.204e-08 | 4.215789e-09 | -0.0366 | 3.18e-08 | 4.184211e-09 |  |  | 0 |  |  | 0
CGA4F2X8R2A103K085AD Equiv. C2012X8R2A103K for Auto | TDK | 1e-08 | 10 | 100 | X8R | 0805 | 2012 | 0.00085 | 0.00125 | 0.002 | 1e-08 | 4.705882e-09 | 0.009 | 1.009e-08 | 4.748235e-09 | 0.012 | 1.012e-08 | 4.762353e-09 | 0.03 | 1.03e-08 | 4.847059e-09 | 0.039 | 1.039e-08 | 4.889412e-09 | 0.047 | 1.047e-08 | 4.927059e-09 | 0.049 | 1.049e-08 | 4.936471e-09 | 0.052 | 1.052e-08 | 4.950588e-09 | 0.052 | 1.052e-08 | 4.950588e-09 | 0.048 | 1.048e-08 | 4.931765e-09 | 0.041 | 1.041e-08 | 4.898824e-09 | 0.009 | 1.009e-08 | 4.748235e-09 | 0.005 | 1.005e-08 | 4.729412e-09 | -0.057 | 9.43e-09 | 4.437647e-09 | -0.065 | 9.35e-09 | 4.4e-09 | -0.156 | 8.44e-09 | 3.971765e-09 | -0.171 | 8.29e-09 | 3.901176e-09 | -0.349 | 6.51e-09 | 3.063529e-09 | -0.481 | 5.19e-09 | 2.442353e-09
CGA4F2X8R2A103M085AD Equiv. C2012X8R2A103M for Auto | TDK | 1e-08 | 20 | 100 | X8R | 0805 | 2012 | 0.00085 | 0.00125 | 0.002 | 1e-08 | 4.705882e-09 | 0.009 | 1.009e-08 | 4.748235e-09 | 0.012 | 1.012e-08 | 4.762353e-09 | 0.03 | 1.03e-08 | 4.847059e-09 | 0.039 | 1.039e-08 | 4.889412e-09 | 0.047 | 1.047e-08 | 4.927059e-09 | 0.049 | 1.049e-08 | 4.936471e-09 | 0.052 | 1.052e-08 | 4.950588e-09 | 0.052 | 1.052e-08 | 4.950588e-09 | 0.048 | 1.048e-08 | 4.931765e-09 | 0.041 | 1.041e-08 | 4.898824e-09 | 0.009 | 1.009e-08 | 4.748235e-09 | 0.005 | 1.005e-08 | 4.729412e-09 | -0.057 | 9.43e-09 | 4.437647e-09 | -0.065 | 9.35e-09 | 4.4e-09 | -0.156 | 8.44e-09 | 3.971765e-09 | -0.171 | 8.29e-09 | 3.901176e-09 | -0.349 | 6.51e-09 | 3.063529e-09 | -0.481 | 5.19e-09 | 2.442353e-09
CEU4J2X7R2A153K125AE | TDK | 1.5e-08 | 10 | 100 | X7R | 0805 | 2012 | 0.00125 | 0.00125 | 0.002 | 1.5e-08 | 4.8e-09 | 0.012 | 1.518e-08 | 4.8576e-09 | 0.01533333 | 1.523e-08 | 4.8736e-09 | 0.02 | 1.53e-08 | 4.896e-09 | 0.02266667 | 1.534e-08 | 4.9088e-09 | 0.02466667 | 1.537e-08 | 4.9184e-09 | 0.026 | 1.539e-08 | 4.9248e-09 | 0.028 | 1.542e-08 | 4.9344e-09 | 0.02933333 | 1.544e-08 | 4.9408e-09 | 0.02866667 | 1.543e-08 | 4.9376e-09 | 0.028 | 1.542e-08 | 4.9344e-09 | 0.01866667 | 1.528e-08 | 4.8896e-09 | 0.018 | 1.527e-08 | 4.8864e-09 | -0.005333333 | 1.492e-08 | 4.7744e-09 | -0.007333333 | 1.489e-08 | 4.7648e-09 | -0.04 | 1.44e-08 | 4.608e-09 | -0.046 | 1.431e-08 | 4.5792e-09 | -0.1426667 | 1.286e-08 | 4.1152e-09 | -0.254 | 1.119e-08 | 3.5808e-09
CEU4J2X7R2A153M125AE | TDK | 1.5e-08 | 20 | 100 | X7R | 0805 | 2012 | 0.00125 | 0.00125 | 0.002 | 1.5e-08 | 4.8e-09 | 0.012 | 1.518e-08 | 4.8576e-09 | 0.01533333 | 1.523e-08 | 4.8736e-09 | 0.02 | 1.53e-08 | 4.896e-09 | 0.02266667 | 1.534e-08 | 4.9088e-09 | 0.02466667 | 1.537e-08 | 4.9184e-09 | 0.026 | 1.539e-08 | 4.9248e-09 | 0.028 | 1.542e-08 | 4.9344e-09 | 0.02933333 | 1.544e-08 | 4.9408e-09 | 0.02866667 | 1.543e-08 | 4.9376e-09 | 0.028 | 1.542e-08 | 4.9344e-09 | 0.01866667 | 1.528e-08 | 4.8896e-09 | 0.018 | 1.527e-08 | 4.8864e-09 | -0.005333333 | 1.492e-08 | 4.7744e-09 | -0.007333333 | 1.489e-08 | 4.7648e-09 | -0.04 | 1.44e-08 | 4.608e-09 | -0.046 | 1.431e-08 | 4.5792e-09 | -0.1426667 | 1.286e-08 | 4.1152e-09 | -0.254 | 1.119e-08 | 3.5808e-09
CGA4F2X7R2A103K085AE Equiv. C2012X7R2A103K for Auto | TDK | 1e-08 | 10 | 100 | X7R | 0805 | 2012 | 0.00085 | 0.00125 | 0.002 | 1e-08 | 4.705882e-09 | 0.001 | 1.001e-08 | 4.710588e-09 | 0.001 | 1.001e-08 | 4.710588e-09 | 0.002 | 1.002e-08 | 4.715294e-09 | 0.002 | 1.002e-08 | 4.715294e-09 | 0.003 | 1.003e-08 | 4.72e-09 | 0.002 | 1.002e-08 | 4.715294e-09 | 0.002 | 1.002e-08 | 4.715294e-09 | -0.001 | 9.99e-09 | 4.701176e-09 | -0.004 | 9.96e-09 | 4.687059e-09 | -0.01 | 9.9e-09 | 4.658824e-09 | -0.035 | 9.65e-09 | 4.541176e-09 | -0.038 | 9.62e-09 | 4.527059e-09 | -0.084 | 9.16e-09 | 4.310588e-09 | -0.088 | 9.12e-09 | 4.291765e-09 | -0.151 | 8.49e-09 | 3.995294e-09 | -0.162 | 8.38e-09 | 3.943529e-09 | -0.315 | 6.85e-09 | 3.223529e-09 | -0.453 | 5.47e-09 | 2.574118e-09
CGA4F2X7R2A103M085AE Equiv. C2012X7R2A103M for Auto | TDK | 1e-08 | 20 | 100 | X7R | 0805 | 2012 | 0.00085 | 0.00125 | 0.002 | 1e-08 | 4.705882e-09 | 0.001 | 1.001e-08 | 4.710588e-09 | 0.001 | 1.001e-08 | 4.710588e-09 | 0.002 | 1.002e-08 | 4.715294e-09 | 0.002 | 1.002e-08 | 4.715294e-09 | 0.003 | 1.003e-08 | 4.72e-09 | 0.002 | 1.002e-08 | 4.715294e-09 | 0.002 | 1.002e-08 | 4.715294e-09 | -0.001 | 9.99e-09 | 4.701176e-09 | -0.004 | 9.96e-09 | 4.687059e-09 | -0.01 | 9.9e-09 | 4.658824e-09 | -0.035 | 9.65e-09 | 4.541176e-09 | -0.038 | 9.62e-09 | 4.527059e-09 | -0.084 | 9.16e-09 | 4.310588e-09 | -0.088 | 9.12e-09 | 4.291765e-09 | -0.151 | 8.49e-09 | 3.995294e-09 | -0.162 | 8.38e-09 | 3.943529e-09 | -0.315 | 6.85e-09 | 3.223529e-09 | -0.453 | 5.47e-09 | 2.574118e-09
C2012X7R2A103K085AE | TDK | 1e-08 | 10 | 100 | X7R | 0805 | 2012 | 0.00085 | 0.00125 | 0.002 | 1e-08 | 4.705882e-09 | 0.001 | 1.001e-08 | 4.710588e-09 | 0.001 | 1.001e-08 | 4.710588e-09 | 0.002 | 1.002e-08 | 4.715294e-09 | 0.002 | 1.002e-08 | 4.715294e-09 | 0.003 | 1.003e-08 | 4.72e-09 | 0.002 | 1.002e-08 | 4.715294e-09 | 0.002 | 1.002e-08 | 4.715294e-09 | -0.001 | 9.99e-09 | 4.701176e-09 | -0.004 | 9.96e-09 | 4.687059e-09 | -0.01 | 9.9e-09 | 4.658824e-09 | -0.035 | 9.65e-09 | 4.541176e-09 | -0.038 | 9.62e-09 | 4.527059e-09 | -0.084 | 9.16e-09 | 4.310588e-09 | -0.088 | 9.12e-09 | 4.291765e-09 | -0.151 | 8.49e-09 | 3.995294e-09 | -0.162 | 8.38e-09 | 3.943529e-09 | -0.315 | 6.85e-09 | 3.223529e-09 | -0.453 | 5.47e-09 | 2.574118e-09
CGA5C2C0G1H153J060AD Equiv. C3216C0G1H153J for Auto | TDK | 1.5e-08 | 5 | 50 | C0G | 1206 | 3216 | 0.0006 | 0.0016 | 0.0032 | 1.5e-08 | 4.8828125e-09 | 0 | 1.5e-08 | 4.8828125e-09 | 0 | 1.5e-08 | 4.8828125e-09 | 0 | 1.5e-08 | 4.8828125e-09 | 0 | 1.5e-08 | 4.8828125e-09 | 0 | 1.5e-08 | 4.8828125e-09 | 0 | 1.5e-08 | 4.8828125e-09 | 0 | 1.5e-08 | 4.8828125e-09 | 0 | 1.5e-08 | 4.8828125e-09 | 0 | 1.5e-08 | 4.8828125e-09 | 0 | 1.5e-08 | 4.8828125e-09 | 0 | 1.5e-08 | 4.8828125e-09 | 0 | 1.5e-08 | 4.8828125e-09 | 0 | 1.5e-08 | 4.8828125e-09 | 0 | 1.5e-08 | 4.8828125e-09 | 0 | 1.5e-08 | 4.8828125e-09 | 0 | 1.5e-08 | 4.8828125e-09 | -1 |  |  | -1
CGA5C2C0G1H153J060AA Equiv. C3216C0G1H153J for Auto | TDK | 1.5e-08 | 5 | 50 | C0G | 1206 | 3216 | 0.0006 | 0.0016 | 0.0032 | 1.5e-08 | 4.8828125e-09 | 0 | 1.5e-08 | 4.8828125e-09 | 0 | 1.5e-08 | 4.8828125e-09 | 0 | 1.5e-08 | 4.8828125e-09 | 0 | 1.5e-08 | 4.8828125e-09 | 0 | 1.5e-08 | 4.8828125e-09 | 0 | 1.5e-08 | 4.8828125e-09 | 0 | 1.5e-08 | 4.8828125e-09 | 0 | 1.5e-08 | 4.8828125e-09 | 0 | 1.5e-08 | 4.8828125e-09 | 0 | 1.5e-08 | 4.8828125e-09 | 0 | 1.5e-08 | 4.8828125e-09 | 0 | 1.5e-08 | 4.8828125e-09 | 0 | 1.5e-08 | 4.8828125e-09 | 0 | 1.5e-08 | 4.8828125e-09 | 0 | 1.5e-08 | 4.8828125e-09 | 0 | 1.5e-08 | 4.8828125e-09 | -1 |  |  | -1
CGA5C2NP01H153J060AA Equiv. C3216NP01H153J for Auto | TDK | 1.5e-08 | 5 | 50 | NP0 | 1206 | 3216 | 0.0006 | 0.0016 | 0.0032 | 1.5e-08 | 4.8828125e-09 | 0 | 1.5e-08 | 4.8828125e-09 | 0 | 1.5e-08 | 4.8828125e-09 | 0 | 1.5e-08 | 4.8828125e-09 | 0 | 1.5e-08 | 4.8828125e-09 | 0 | 1.5e-08 | 4.8828125e-09 | 0 | 1.5e-08 | 4.8828125e-09 | 0 | 1.5e-08 | 4.8828125e-09 | 0 | 1.5e-08 | 4.8828125e-09 | 0 | 1.5e-08 | 4.8828125e-09 | 0 | 1.5e-08 | 4.8828125e-09 | 0 | 1.5e-08 | 4.8828125e-09 | 0 | 1.5e-08 | 4.8828125e-09 | 0 | 1.5e-08 | 4.8828125e-09 | 0 | 1.5e-08 | 4.8828125e-09 | 0 | 1.5e-08 | 4.8828125e-09 | 0 | 1.5e-08 | 4.8828125e-09 | -1 |  |  | -1
C3216NP01H153J060AA | TDK | 1.5e-08 | 5 | 50 | NP0 | 1206 | 3216 | 0.0006 | 0.0016 | 0.0032 | 1.5e-08 | 4.8828125e-09 | 0 | 1.5e-08 | 4.8828125e-09 | 0 | 1.5e-08 | 4.8828125e-09 | 0 | 1.5e-08 | 4.8828125e-09 | 0 | 1.5e-08 | 4.8828125e-09 | 0 | 1.5e-08 | 4.8828125e-09 | 0 | 1.5e-08 | 4.8828125e-09 | 0 | 1.5e-08 | 4.8828125e-09 | 0 | 1.5e-08 | 4.8828125e-09 | 0 | 1.5e-08 | 4.8828125e-09 | 0 | 1.5e-08 | 4.8828125e-09 | 0 | 1.5e-08 | 4.8828125e-09 | 0 | 1.5e-08 | 4.8828125e-09 | 0 | 1.5e-08 | 4.8828125e-09 | 0 | 1.5e-08 | 4.8828125e-09 | 0 | 1.5e-08 | 4.8828125e-09 | 0 | 1.5e-08 | 4.8828125e-09 | -1 |  |  | -1
CGA6M2C0G1H683J200AA Equiv. C3225C0G1H683J for Auto | TDK | 6.8e-08 | 5 | 50 | C0G | 1210 | 3225 | 0.002 | 0.0025 | 0.0032 | 6.8e-08 | 4.25e-09 | 0 | 6.8e-08 | 4.25e-09 | 0 | 6.8e-08 | 4.25e-09 | 0 | 6.8e-08 | 4.25e-09 | 0 | 6.8e-08 | 4.25e-09 | 0 | 6.8e-08 | 4.25e-09 | 0 | 6.8e-08 | 4.25e-09 | 0 | 6.8e-08 | 4.25e-09 | 0 | 6.8e-08 | 4.25e-09 | 0 | 6.8e-08 | 4.25e-09 | 0 | 6.8e-08 | 4.25e-09 | 0 | 6.8e-08 | 4.25e-09 | 0 | 6.8e-08 | 4.25e-09 | 0 | 6.8e-08 | 4.25e-09 | 0 | 6.8e-08 | 4.25e-09 | 0 | 6.8e-08 | 4.25e-09 | 0 | 6.8e-08 | 4.25e-09 | -1 |  |  | -1
885012210024 | Würth | 6.8e-08 | 10 | 50 | X7R | 1812 | 4532 | 0.00125 | 0.0032 | 0.0045 | 6.8e-08 | 3.777778e-09 | 0.0009584 | 6.8064e-08 | 3.781333e-09 | 0.001198 | 6.808e-08 | 3.782222e-09 | 0.002995 | 6.82e-08 | 3.788889e-09 | 0.0039534 | 6.8264e-08 | 3.792444e-09 | 0.004792 | 6.832e-08 | 3.795556e-09 | 0.00599 | 6.84e-08 | 3.8e-09 | 0.0133246 | 6.8894e-08 | 3.827444e-09 | 0.0342 | 7.03e-08 | 3.905556e-09 | 0.0376 | 7.054e-08 | 3.918889e-09 | 0.04328 | 7.094e-08 | 3.941111e-09 | 0.04208 | 7.086e-08 | 3.936667e-09 | 0.0412 | 7.08e-08 | 3.933333e-09 | 0.0224 | 6.95e-08 | 3.861111e-09 | 0.019294 | 6.93e-08 | 3.85e-09 | -0.02244 | 6.646e-08 | 3.692222e-09 | -0.0302 | 6.59e-08 | 3.661111e-09 |  |  | 0 |  |  | 0
885012208053 | Würth | 1.5e-08 | 10 | 25 | X7R | 1206 | 3216 | 0.0008 | 0.0016 | 0.0032 | 1.5e-08 | 3.662109375e-09 | 0.00504 | 1.508e-08 | 3.681640625e-09 | 0.0063 | 1.51e-08 | 3.686523e-09 | 0.0217 | 1.535e-08 | 3.747559e-09 | 0.02767 | 1.543e-08 | 3.76709e-09 | 0.0318 | 1.55e-08 | 3.78418e-09 | 0.0358 | 1.55e-08 | 3.78418e-09 | 0.03933 | 1.56e-08 | 3.80859375e-09 | 0.0441 | 1.57e-08 | 3.833008e-09 | 0.0447 | 1.57e-08 | 3.833008e-09 | 0.0432 | 1.56e-08 | 3.80859375e-09 | 0.0319 | 1.55e-08 | 3.78418e-09 | 0.0298 | 1.54e-08 | 3.759765625e-09 |  |  | 0 |  |  | 0 |  |  | 0 |  |  | 0 |  |  | 0 |  |  | 0
885012208082 | Würth | 1.5e-08 | 10 | 50 | X7R | 1206 | 3216 | 0.0008 | 0.0016 | 0.0032 | 1.5e-08 | 3.662109375e-09 | 0.003456 | 1.5048e-08 | 3.673828125e-09 | 0.00432 | 1.506e-08 | 3.676758e-09 | 0.0108 | 1.515e-08 | 3.69873e-09 | 0.014256 | 1.5198e-08 | 3.710449e-09 | 0.01728 | 1.524e-08 | 3.720703125e-09 | 0.0216 | 1.53e-08 | 3.735352e-09 | 0.03343 | 1.5482e-08 | 3.779785e-09 | 0.0671 | 1.6e-08 | 3.90625e-09 | 0.06946 | 1.604e-08 | 3.916015625e-09 | 0.07272 | 1.61e-08 | 3.930664e-09 | 0.06592 | 1.602e-08 | 3.911133e-09 | 0.0645 | 1.6e-08 | 3.90625e-09 | 0.0409 | 1.56e-08 | 3.80859375e-09 | 0.03746 | 1.556e-08 | 3.798828125e-09 | -0.009656 | 1.486e-08 | 3.62793e-09 | -0.0186 | 1.47e-08 | 3.588867e-09 |  |  | 0 |  |  | 0
CGA8P2C0G1H154J250KA Equiv. C4532C0G1H154J for Auto | TDK | 1.5e-07 | 5 | 50 | C0G | 1812 | 4532 | 0.0025 | 0.0032 | 0.0045 | 1.5e-07 | 4.166667e-09 | 0 | 1.5e-07 | 4.166667e-09 | 0 | 1.5e-07 | 4.166667e-09 | 0 | 1.5e-07 | 4.166667e-09 | 0 | 1.5e-07 | 4.166667e-09 | 0 | 1.5e-07 | 4.166667e-09 | 0 | 1.5e-07 | 4.166667e-09 | 0 | 1.5e-07 | 4.166667e-09 | 0 | 1.5e-07 | 4.166667e-09 | 0 | 1.5e-07 | 4.166667e-09 | 0 | 1.5e-07 | 4.166667e-09 | 0 | 1.5e-07 | 4.166667e-09 | 0 | 1.5e-07 | 4.166667e-09 | 0 | 1.5e-07 | 4.166667e-09 | 0 | 1.5e-07 | 4.166667e-09 | 0 | 1.5e-07 | 4.166667e-09 | 0 | 1.5e-07 | 4.166667e-09 | -1 |  |  | -1
885012206017 | Würth | 3.3e-08 | 10 | 10 | X7R | 0603 | 1608 | 0.0008 | 0.0008 | 0.0016 | 3.3e-08 | 3.22265625e-08 | 0.004712 | 3.316e-08 | 3.23828125e-08 | 0.00589 | 3.32e-08 | 3.2421875e-08 | 0.01825 | 3.36e-08 | 3.28125e-08 | 0.02167 | 3.373e-08 | 3.293945e-08 | 0.023 | 3.38e-08 | 3.30078125e-08 | 0.0222 | 3.37e-08 | 3.291015625e-08 | 0.01805 | 3.357e-08 | 3.27832e-08 | -0.0065 | 3.28e-08 | 3.203125e-08 |  |  | 0 |  |  | 0 |  |  | 0 |  |  | 0 |  |  | 0 |  |  | 0 |  |  | 0 |  |  | 0 |  |  | 0 |  |  | 0
C4532C0G1H154J250KA | TDK | 1.5e-07 | 5 | 50 | C0G | 1812 | 4532 | 0.0025 | 0.0032 | 0.0045 | 1.5e-07 | 4.166667e-09 | 0 | 1.5e-07 | 4.166667e-09 | 0 | 1.5e-07 | 4.166667e-09 | 0 | 1.5e-07 | 4.166667e-09 | 0 | 1.5e-07 | 4.166667e-09 | 0 | 1.5e-07 | 4.166667e-09 | 0 | 1.5e-07 | 4.166667e-09 | 0 | 1.5e-07 | 4.166667e-09 | 0 | 1.5e-07 | 4.166667e-09 | 0 | 1.5e-07 | 4.166667e-09 | 0 | 1.5e-07 | 4.166667e-09 | 0 | 1.5e-07 | 4.166667e-09 | 0 | 1.5e-07 | 4.166667e-09 | 0 | 1.5e-07 | 4.166667e-09 | 0 | 1.5e-07 | 4.166667e-09 | 0 | 1.5e-07 | 4.166667e-09 | 0 | 1.5e-07 | 4.166667e-09 | -1 |  |  | -1
GRM3195C1H183JA01 | Murata | 1.8e-08 | 5 | 50 | C0G | 1206 | 3216 | 0.00085 | 0.0016 | 0.0032 | 1.8e-08 | 4.136029e-09 | 0 | 1.8e-08 | 4.136029e-09 | 0 | 1.8e-08 | 4.136029e-09 | 0 | 1.8e-08 | 4.136029e-09 | 0 | 1.8e-08 | 4.136029e-09 | 0 | 1.8e-08 | 4.136029e-09 | 0 | 1.8e-08 | 4.136029e-09 | 0 | 1.8e-08 | 4.136029e-09 | 0 | 1.8e-08 | 4.136029e-09 | 0 | 1.8e-08 | 4.136029e-09 | 0 | 1.8e-08 | 4.136029e-09 | 0 | 1.8e-08 | 4.136029e-09 | 0 | 1.8e-08 | 4.136029e-09 | 0 | 1.8e-08 | 4.136029e-09 | 0 | 1.8e-08 | 4.136029e-09 | 0 | 1.8e-08 | 4.136029e-09 | 0 | 1.8e-08 | 4.136029e-09 | -1 | 0 | 0 | -1 | 0 | 0
GRM21B7U1A104JA01 | Murata | 1e-07 | 5 | 10 | U2J | 0805 | 2012 | 0.00125 | 0.00125 | 0.002 | 1e-07 | 3.2e-08 | 0 | 1e-07 | 3.2e-08 | 0 | 1e-07 | 3.2e-08 | 0 | 1e-07 | 3.2e-08 | 0 | 1e-07 | 3.2e-08 | 0 | 1e-07 | 3.2e-08 | 0 | 1e-07 | 3.2e-08 | 0 | 1e-07 | 3.2e-08 | 0 | 1e-07 | 3.2e-08 | -1 | 0 | 0 | -1 | 0 | 0 | -1 | 0 | 0 | -1 | 0 | 0 | -1 | 0 | 0 | -1 | 0 | 0 | -1 | 0 | 0 | -1 | 0 | 0 | -1 | 0 | 0 | -1 | 0 | 0
GRM3195C2A183JA01 | Murata | 1.8e-08 | 5 | 100 | C0G | 1206 | 3216 | 0.00085 | 0.0016 | 0.0032 | 1.8e-08 | 4.136029e-09 | 0 | 1.8e-08 | 4.136029e-09 | 0 | 1.8e-08 | 4.136029e-09 | 0 | 1.8e-08 | 4.136029e-09 | 0 | 1.8e-08 | 4.136029e-09 | 0 | 1.8e-08 | 4.136029e-09 | 0 | 1.8e-08 | 4.136029e-09 | 0 | 1.8e-08 | 4.136029e-09 | 0 | 1.8e-08 | 4.136029e-09 | 0 | 1.8e-08 | 4.136029e-09 | 0 | 1.8e-08 | 4.136029e-09 | 0 | 1.8e-08 | 4.136029e-09 | 0 | 1.8e-08 | 4.136029e-09 | 0 | 1.8e-08 | 4.136029e-09 | 0 | 1.8e-08 | 4.136029e-09 | 0 | 1.8e-08 | 4.136029e-09 | 0 | 1.8e-08 | 4.136029e-09 | 0 | 1.8e-08 | 4.136029e-09 | 0 | 1.8e-08 | 4.136029e-09
GRT3195C2A183JA02 | Murata | 1.8e-08 | 5 | 100 | C0G | 1206 | 3216 | 0.00085 | 0.0016 | 0.0032 | 1.8e-08 | 4.136029e-09 | 0 | 1.8e-08 | 4.136029e-09 | 0 | 1.8e-08 | 4.136029e-09 | 0 | 1.8e-08 | 4.136029e-09 | 0 | 1.8e-08 | 4.136029e-09 | 0 | 1.8e-08 | 4.136029e-09 | 0 | 1.8e-08 | 4.136029e-09 | 0 | 1.8e-08 | 4.136029e-09 | 0 | 1.8e-08 | 4.136029e-09 | 0 | 1.8e-08 | 4.136029e-09 | 0 | 1.8e-08 | 4.136029e-09 | 0 | 1.8e-08 | 4.136029e-09 | 0 | 1.8e-08 | 4.136029e-09 | 0 | 1.8e-08 | 4.136029e-09 | 0 | 1.8e-08 | 4.136029e-09 | 0 | 1.8e-08 | 4.136029e-09 | 0 | 1.8e-08 | 4.136029e-09 | 0 | 1.8e-08 | 4.136029e-09 | 0 | 1.8e-08 | 4.136029e-09
885012208113 | Würth | 1.5e-08 | 10 | 100 | X7R | 1206 | 3216 | 0.0008 | 0.0016 | 0.0032 | 1.5e-08 | 3.662109375e-09 | 0.0005832 | 1.5008e-08 | 3.6640625e-09 | 0.000729 | 1.501e-08 | 3.664551e-09 | 0.0018225 | 1.5025e-08 | 3.668213e-09 | 0.0024057 | 1.5033e-08 | 3.670166e-09 | 0.002916 | 1.504e-08 | 3.671875e-09 | 0.003645 | 1.505e-08 | 3.674316e-09 | 0.0045927 | 1.5063e-08 | 3.67749e-09 | 0.00729 | 1.51e-08 | 3.686523e-09 | 0.013232 | 1.52e-08 | 3.7109375e-09 | 0.025116 | 1.54e-08 | 3.759765625e-09 | 0.0358 | 1.556e-08 | 3.798828125e-09 | 0.0355 | 1.555e-08 | 3.796387e-09 | 0.0232 | 1.535e-08 | 3.747559e-09 | 0.02104 | 1.532e-08 | 3.740234375e-09 | -0.0144 | 1.48e-08 | 3.61328125e-09 | -0.0211 | 1.47e-08 | 3.588867e-09 | -0.145 | 1.28e-08 | 3.125e-09 | -0.283 | 1.08e-08 | 2.63671875e-09
CGA6N2NP02A683J230AA Equiv. C3225NP02A683J for Auto | TDK | 6.8e-08 | 5 | 100 | NP0 | 1210 | 3225 | 0.0023 | 0.0025 | 0.0032 | 6.8e-08 | 3.695652e-09 | 0 | 6.8e-08 | 3.695652e-09 | 0 | 6.8e-08 | 3.695652e-09 | 0 | 6.8e-08 | 3.695652e-09 | 0 | 6.8e-08 | 3.695652e-09 | 0 | 6.8e-08 | 3.695652e-09 | 0 | 6.8e-08 | 3.695652e-09 | 0 | 6.8e-08 | 3.695652e-09 | 0 | 6.8e-08 | 3.695652e-09 | 0 | 6.8e-08 | 3.695652e-09 | 0 | 6.8e-08 | 3.695652e-09 | 0 | 6.8e-08 | 3.695652e-09 | 0 | 6.8e-08 | 3.695652e-09 | 0 | 6.8e-08 | 3.695652e-09 | 0 | 6.8e-08 | 3.695652e-09 | 0 | 6.8e-08 | 3.695652e-09 | 0 | 6.8e-08 | 3.695652e-09 | 0 | 6.8e-08 | 3.695652e-09 | 0 | 6.8e-08 | 3.695652e-09
CGA6N2C0G2A683J230AA Equiv. CC3225C0G2A683J for Auto | TDK | 6.8e-08 | 5 | 100 | C0G | 1210 | 3225 | 0.0023 | 0.0025 | 0.0032 | 6.8e-08 | 3.695652e-09 | 0 | 6.8e-08 | 3.695652e-09 | 0 | 6.8e-08 | 3.695652e-09 | 0 | 6.8e-08 | 3.695652e-09 | 0 | 6.8e-08 | 3.695652e-09 | 0 | 6.8e-08 | 3.695652e-09 | 0 | 6.8e-08 | 3.695652e-09 | 0 | 6.8e-08 | 3.695652e-09 | 0 | 6.8e-08 | 3.695652e-09 | 0 | 6.8e-08 | 3.695652e-09 | 0 | 6.8e-08 | 3.695652e-09 | 0 | 6.8e-08 | 3.695652e-09 | 0 | 6.8e-08 | 3.695652e-09 | 0 | 6.8e-08 | 3.695652e-09 | 0 | 6.8e-08 | 3.695652e-09 | 0 | 6.8e-08 | 3.695652e-09 | 0 | 6.8e-08 | 3.695652e-09 | 0 | 6.8e-08 | 3.695652e-09 | 0 | 6.8e-08 | 3.695652e-09
885012209002 | Würth | 2.2e-07 | 10 | 10 | X7R | 1210 | 3225 | 0.00095 | 0.0025 | 0.0032 | 2.2e-07 | 2.894737e-08 | 0.01192 | 2.224e-07 | 2.926316e-08 | 0.0149 | 2.23e-07 | 2.934211e-08 | 0.0396 | 2.29e-07 | 3.013158e-08 | 0.04577 | 2.303e-07 | 3.030263e-08 | 0.0492 | 2.31e-07 | 3.039474e-08 | 0.052 | 2.31e-07 | 3.039474e-08 | 0.05349 | 2.32e-07 | 3.052632e-08 | 0.05 | 2.31e-07 | 3.039474e-08 |  |  | 0 |  |  | 0 |  |  | 0 |  |  | 0 |  |  | 0 |  |  | 0 |  |  | 0 |  |  | 0 |  |  | 0 |  |  | 0
C3225NP02A683J230AA | TDK | 6.8e-08 | 5 | 100 | NP0 | 1210 | 3225 | 0.0023 | 0.0025 | 0.0032 | 6.8e-08 | 3.695652e-09 | 0 | 6.8e-08 | 3.695652e-09 | 0 | 6.8e-08 | 3.695652e-09 | 0 | 6.8e-08 | 3.695652e-09 | 0 | 6.8e-08 | 3.695652e-09 | 0 | 6.8e-08 | 3.695652e-09 | 0 | 6.8e-08 | 3.695652e-09 | 0 | 6.8e-08 | 3.695652e-09 | 0 | 6.8e-08 | 3.695652e-09 | 0 | 6.8e-08 | 3.695652e-09 | 0 | 6.8e-08 | 3.695652e-09 | 0 | 6.8e-08 | 3.695652e-09 | 0 | 6.8e-08 | 3.695652e-09 | 0 | 6.8e-08 | 3.695652e-09 | 0 | 6.8e-08 | 3.695652e-09 | 0 | 6.8e-08 | 3.695652e-09 | 0 | 6.8e-08 | 3.695652e-09 | 0 | 6.8e-08 | 3.695652e-09 | 0 | 6.8e-08 | 3.695652e-09
C3225C0G2A683J230AA | TDK | 6.8e-08 | 5 | 100 | C0G | 1210 | 3225 | 0.0023 | 0.0025 | 0.0032 | 6.8e-08 | 3.695652e-09 | 0 | 6.8e-08 | 3.695652e-09 | 0 | 6.8e-08 | 3.695652e-09 | 0 | 6.8e-08 | 3.695652e-09 | 0 | 6.8e-08 | 3.695652e-09 | 0 | 6.8e-08 | 3.695652e-09 | 0 | 6.8e-08 | 3.695652e-09 | 0 | 6.8e-08 | 3.695652e-09 | 0 | 6.8e-08 | 3.695652e-09 | 0 | 6.8e-08 | 3.695652e-09 | 0 | 6.8e-08 | 3.695652e-09 | 0 | 6.8e-08 | 3.695652e-09 | 0 | 6.8e-08 | 3.695652e-09 | 0 | 6.8e-08 | 3.695652e-09 | 0 | 6.8e-08 | 3.695652e-09 | 0 | 6.8e-08 | 3.695652e-09 | 0 | 6.8e-08 | 3.695652e-09 | 0 | 6.8e-08 | 3.695652e-09 | 0 | 6.8e-08 | 3.695652e-09
CGA5L2NP02A333J160AA Equiv. C3216NP02A333J for Auto | TDK | 3.3e-08 | 5 | 100 | NP0 | 1206 | 3216 | 0.0016 | 0.0016 | 0.0032 | 3.3e-08 | 4.02832e-09 | 0 | 3.3e-08 | 4.02832e-09 | 0 | 3.3e-08 | 4.02832e-09 | 0 | 3.3e-08 | 4.02832e-09 | 0 | 3.3e-08 | 4.02832e-09 | 0 | 3.3e-08 | 4.02832e-09 | 0 | 3.3e-08 | 4.02832e-09 | 0 | 3.3e-08 | 4.02832e-09 | 0 | 3.3e-08 | 4.02832e-09 | 0 | 3.3e-08 | 4.02832e-09 | 0 | 3.3e-08 | 4.02832e-09 | 0 | 3.3e-08 | 4.02832e-09 | 0 | 3.3e-08 | 4.02832e-09 | 0 | 3.3e-08 | 4.02832e-09 | 0 | 3.3e-08 | 4.02832e-09 | 0 | 3.3e-08 | 4.02832e-09 | 0 | 3.3e-08 | 4.02832e-09 | 0 | 3.3e-08 | 4.02832e-09 | 0 | 3.3e-08 | 4.02832e-09
CGA5L2C0G2A333J160AA Equiv. C3216C0G2A333J for Auto | TDK | 3.3e-08 | 5 | 100 | C0G | 1206 | 3216 | 0.0016 | 0.0016 | 0.0032 | 3.3e-08 | 4.02832e-09 | 0 | 3.3e-08 | 4.02832e-09 | 0 | 3.3e-08 | 4.02832e-09 | 0 | 3.3e-08 | 4.02832e-09 | 0 | 3.3e-08 | 4.02832e-09 | 0 | 3.3e-08 | 4.02832e-09 | 0 | 3.3e-08 | 4.02832e-09 | 0 | 3.3e-08 | 4.02832e-09 | 0 | 3.3e-08 | 4.02832e-09 | 0 | 3.3e-08 | 4.02832e-09 | 0 | 3.3e-08 | 4.02832e-09 | 0 | 3.3e-08 | 4.02832e-09 | 0 | 3.3e-08 | 4.02832e-09 | 0 | 3.3e-08 | 4.02832e-09 | 0 | 3.3e-08 | 4.02832e-09 | 0 | 3.3e-08 | 4.02832e-09 | 0 | 3.3e-08 | 4.02832e-09 | 0 | 3.3e-08 | 4.02832e-09 | 0 | 3.3e-08 | 4.02832e-09
C3216NP02A333J160AA | TDK | 3.3e-08 | 5 | 100 | NP0 | 1206 | 3216 | 0.0016 | 0.0016 | 0.0032 | 3.3e-08 | 4.02832e-09 | 0 | 3.3e-08 | 4.02832e-09 | 0 | 3.3e-08 | 4.02832e-09 | 0 | 3.3e-08 | 4.02832e-09 | 0 | 3.3e-08 | 4.02832e-09 | 0 | 3.3e-08 | 4.02832e-09 | 0 | 3.3e-08 | 4.02832e-09 | 0 | 3.3e-08 | 4.02832e-09 | 0 | 3.3e-08 | 4.02832e-09 | 0 | 3.3e-08 | 4.02832e-09 | 0 | 3.3e-08 | 4.02832e-09 | 0 | 3.3e-08 | 4.02832e-09 | 0 | 3.3e-08 | 4.02832e-09 | 0 | 3.3e-08 | 4.02832e-09 | 0 | 3.3e-08 | 4.02832e-09 | 0 | 3.3e-08 | 4.02832e-09 | 0 | 3.3e-08 | 4.02832e-09 | 0 | 3.3e-08 | 4.02832e-09 | 0 | 3.3e-08 | 4.02832e-09
C3216C0G2A333J160AA | TDK | 3.3e-08 | 5 | 100 | C0G | 1206 | 3216 | 0.0016 | 0.0016 | 0.0032 | 3.3e-08 | 4.02832e-09 | 0 | 3.3e-08 | 4.02832e-09 | 0 | 3.3e-08 | 4.02832e-09 | 0 | 3.3e-08 | 4.02832e-09 | 0 | 3.3e-08 | 4.02832e-09 | 0 | 3.3e-08 | 4.02832e-09 | 0 | 3.3e-08 | 4.02832e-09 | 0 | 3.3e-08 | 4.02832e-09 | 0 | 3.3e-08 | 4.02832e-09 | 0 | 3.3e-08 | 4.02832e-09 | 0 | 3.3e-08 | 4.02832e-09 | 0 | 3.3e-08 | 4.02832e-09 | 0 | 3.3e-08 | 4.02832e-09 | 0 | 3.3e-08 | 4.02832e-09 | 0 | 3.3e-08 | 4.02832e-09 | 0 | 3.3e-08 | 4.02832e-09 | 0 | 3.3e-08 | 4.02832e-09 | 0 | 3.3e-08 | 4.02832e-09 | 0 | 3.3e-08 | 4.02832e-09
CGA6N2C0G2A683J230AE Equiv. C3225C0G2A683J for Auto | TDK | 6.8e-08 | 5 | 100 | C0G | 1210 | 3225 | 0.0023 | 0.0025 | 0.0032 | 6.8e-08 | 3.695652e-09 | 0 | 6.8e-08 | 3.695652e-09 | 0 | 6.8e-08 | 3.695652e-09 | 0 | 6.8e-08 | 3.695652e-09 | 0 | 6.8e-08 | 3.695652e-09 | 0 | 6.8e-08 | 3.695652e-09 | 0 | 6.8e-08 | 3.695652e-09 | 0 | 6.8e-08 | 3.695652e-09 | 0 | 6.8e-08 | 3.695652e-09 | 0 | 6.8e-08 | 3.695652e-09 | 0 | 6.8e-08 | 3.695652e-09 | 0 | 6.8e-08 | 3.695652e-09 | 0 | 6.8e-08 | 3.695652e-09 | 0 | 6.8e-08 | 3.695652e-09 | 0 | 6.8e-08 | 3.695652e-09 | 0 | 6.8e-08 | 3.695652e-09 | 0 | 6.8e-08 | 3.695652e-09 | 0 | 6.8e-08 | 3.695652e-09 | 0 | 6.8e-08 | 3.695652e-09
C3225C0G2A683J230AE | TDK | 6.8e-08 | 5 | 100 | C0G | 1210 | 3225 | 0.0023 | 0.0025 | 0.0032 | 6.8e-08 | 3.695652e-09 | 0 | 6.8e-08 | 3.695652e-09 | 0 | 6.8e-08 | 3.695652e-09 | 0 | 6.8e-08 | 3.695652e-09 | 0 | 6.8e-08 | 3.695652e-09 | 0 | 6.8e-08 | 3.695652e-09 | 0 | 6.8e-08 | 3.695652e-09 | 0 | 6.8e-08 | 3.695652e-09 | 0 | 6.8e-08 | 3.695652e-09 | 0 | 6.8e-08 | 3.695652e-09 | 0 | 6.8e-08 | 3.695652e-09 | 0 | 6.8e-08 | 3.695652e-09 | 0 | 6.8e-08 | 3.695652e-09 | 0 | 6.8e-08 | 3.695652e-09 | 0 | 6.8e-08 | 3.695652e-09 | 0 | 6.8e-08 | 3.695652e-09 | 0 | 6.8e-08 | 3.695652e-09 | 0 | 6.8e-08 | 3.695652e-09 | 0 | 6.8e-08 | 3.695652e-09
885382207009 | Würth | 1e-08 | 10 | 100 | X7R | 0805 | 2012 | 0.00125 | 0.00125 | 0.002 | 1e-08 | 3.2e-09 | 0.0042 | 1.004e-08 | 3.2128e-09 | 0.00525 | 1.005e-08 | 3.216e-09 | 0.012475 | 1.0125e-08 | 3.24e-09 | 0.015635 | 1.0165e-08 | 3.2528e-09 | 0.0184 | 1.02e-08 | 3.264e-09 | 0.01885 | 1.02e-08 | 3.264e-09 | 0.018715 | 1.02e-08 | 3.264e-09 | 0.00747 | 1.01e-08 | 3.232e-09 | -0.007204 | 9.948e-09 | 3.18336e-09 | -0.036552 | 9.644e-09 | 3.08608e-09 | -0.10834 | 8.916e-09 | 2.85312e-09 | -0.11895 | 8.81e-09 | 2.8192e-09 | -0.234 | 7.66e-09 | 2.4512e-09 | -0.2464 | 7.536e-09 | 2.41152e-09 | -0.3888 | 6.112e-09 | 1.95584e-09 | -0.412 | 5.88e-09 | 1.8816e-09 | -0.6125 | 3.875e-09 | 1.24e-09 | -0.723 | 2.77e-09 | 8.864e-10
885382207006 | Würth | 1e-08 | 10 | 50 | X7R | 0805 | 2012 | 0.00125 | 0.00125 | 0.002 | 1e-08 | 3.2e-09 | 0.001224 | 1e-08 | 3.2e-09 | 0.00153 | 1e-08 | 3.2e-09 | 0.00598 | 1.005e-08 | 3.216e-09 | 0.007271 | 1.01e-08 | 3.232e-09 | 0.00781 | 1.01e-08 | 3.232e-09 | 0.00775 | 1.01e-08 | 3.232e-09 | 0.0062836 | 1.0074e-08 | 3.22368e-09 | 0.00211 | 1e-08 | 3.2e-09 | -0.005374 | 9.932e-09 | 3.17824e-09 | -0.02238 | 9.774e-09 | 3.12768e-09 | -0.07422 | 9.262e-09 | 2.96384e-09 | -0.0814 | 9.19e-09 | 2.9408e-09 | -0.168 | 8.32e-09 | 2.6624e-09 | -0.1774 | 8.226e-09 | 2.63232e-09 | -0.2944 | 7.056e-09 | 2.25792e-09 | -0.314 | 6.86e-09 | 2.1952e-09 |  |  | 0 |  |  | 0
CGA8M2C0G1H104J200KA Equiv. C4532C0G1H104J for Auto | TDK | 1e-07 | 5 | 50 | C0G | 1812 | 4532 | 0.002 | 0.0032 | 0.0045 | 1e-07 | 3.472222e-09 | 0 | 1e-07 | 3.472222e-09 | 0 | 1e-07 | 3.472222e-09 | 0 | 1e-07 | 3.472222e-09 | 0 | 1e-07 | 3.472222e-09 | 0 | 1e-07 | 3.472222e-09 | 0 | 1e-07 | 3.472222e-09 | 0 | 1e-07 | 3.472222e-09 | 0 | 1e-07 | 3.472222e-09 | 0 | 1e-07 | 3.472222e-09 | 0 | 1e-07 | 3.472222e-09 | 0 | 1e-07 | 3.472222e-09 | 0 | 1e-07 | 3.472222e-09 | 0 | 1e-07 | 3.472222e-09 | 0 | 1e-07 | 3.472222e-09 | 0 | 1e-07 | 3.472222e-09 | 0 | 1e-07 | 3.472222e-09 | -1 |  |  | -1
GRM1887U0J333JA01 | Murata | 3.3e-08 | 5 | 6.3 | U2J | 0603 | 1608 | 0.0008 | 0.0008 | 0.0016 | 3.3e-08 | 3.22265625e-08 | 0 | 3.3e-08 | 3.22265625e-08 | 0 | 3.3e-08 | 3.22265625e-08 | 0 | 3.3e-08 | 3.22265625e-08 | 0 | 3.3e-08 | 3.22265625e-08 | 0 | 3.3e-08 | 3.22265625e-08 | 0 | 3.3e-08 | 3.22265625e-08 | 0 | 3.3e-08 | 3.22265625e-08 | -1 | 0 | 0 | -1 | 0 | 0 | -1 | 0 | 0 | -1 | 0 | 0 | -1 | 0 | 0 | -1 | 0 | 0 | -1 | 0 | 0 | -1 | 0 | 0 | -1 | 0 | 0 | -1 | 0 | 0 | -1 | 0 | 0
GRM1887U1A333JA01 | Murata | 3.3e-08 | 5 | 10 | U2J | 0603 | 1608 | 0.0008 | 0.0008 | 0.0016 | 3.3e-08 | 3.22265625e-08 | 0 | 3.3e-08 | 3.22265625e-08 | 0 | 3.3e-08 | 3.22265625e-08 | 0 | 3.3e-08 | 3.22265625e-08 | 0 | 3.3e-08 | 3.22265625e-08 | 0 | 3.3e-08 | 3.22265625e-08 | 0 | 3.3e-08 | 3.22265625e-08 | 0 | 3.3e-08 | 3.22265625e-08 | 0 | 3.3e-08 | 3.22265625e-08 | -1 | 0 | 0 | -1 | 0 | 0 | -1 | 0 | 0 | -1 | 0 | 0 | -1 | 0 | 0 | -1 | 0 | 0 | -1 | 0 | 0 | -1 | 0 | 0 | -1 | 0 | 0 | -1 | 0 | 0
GRM3195C1H153JA01 | Murata | 1.5e-08 | 5 | 50 | C0G | 1206 | 3216 | 0.00085 | 0.0016 | 0.0032 | 1.5e-08 | 3.446691e-09 | 0 | 1.5e-08 | 3.446691e-09 | 0 | 1.5e-08 | 3.446691e-09 | 0 | 1.5e-08 | 3.446691e-09 | 0 | 1.5e-08 | 3.446691e-09 | 0 | 1.5e-08 | 3.446691e-09 | 0 | 1.5e-08 | 3.446691e-09 | 0 | 1.5e-08 | 3.446691e-09 | 0 | 1.5e-08 | 3.446691e-09 | 0 | 1.5e-08 | 3.446691e-09 | 0 | 1.5e-08 | 3.446691e-09 | 0 | 1.5e-08 | 3.446691e-09 | 0 | 1.5e-08 | 3.446691e-09 | 0 | 1.5e-08 | 3.446691e-09 | 0 | 1.5e-08 | 3.446691e-09 | 0 | 1.5e-08 | 3.446691e-09 | 0 | 1.5e-08 | 3.446691e-09 | -1 | 0 | 0 | -1 | 0 | 0
GRM21B7U1A823JA01 | Murata | 8.2e-08 | 5 | 10 | U2J | 0805 | 2012 | 0.00125 | 0.00125 | 0.002 | 8.2e-08 | 2.624e-08 | 0 | 8.2e-08 | 2.624e-08 | 0 | 8.2e-08 | 2.624e-08 | 0 | 8.2e-08 | 2.624e-08 | 0 | 8.2e-08 | 2.624e-08 | 0 | 8.2e-08 | 2.624e-08 | 0 | 8.2e-08 | 2.624e-08 | 0 | 8.2e-08 | 2.624e-08 | 0 | 8.2e-08 | 2.624e-08 | -1 | 0 | 0 | -1 | 0 | 0 | -1 | 0 | 0 | -1 | 0 | 0 | -1 | 0 | 0 | -1 | 0 | 0 | -1 | 0 | 0 | -1 | 0 | 0 | -1 | 0 | 0 | -1 | 0 | 0
885012208009 | Würth | 1e-07 | 10 | 10 | X7R | 1206 | 3216 | 0.0008 | 0.0016 | 0.0032 | 1e-07 | 2.44140625e-08 | 0.007256 | 1.008e-07 | 2.4609375e-08 | 0.00907 | 1.01e-07 | 2.46582e-08 | 0.0277 | 1.025e-07 | 2.502441e-08 | 0.03341 | 1.033e-07 | 2.521973e-08 | 0.0367 | 1.04e-07 | 2.5390625e-08 | 0.0391 | 1.04e-07 | 2.5390625e-08 | 0.03994 | 1.04e-07 | 2.5390625e-08 | 0.0339 | 1.03e-07 | 2.514648e-08 |  |  | 0 |  |  | 0 |  |  | 0 |  |  | 0 |  |  | 0 |  |  | 0 |  |  | 0 |  |  | 0 |  |  | 0 |  |  | 0
GRM3195C2A153JA01 | Murata | 1.5e-08 | 5 | 100 | C0G | 1206 | 3216 | 0.00085 | 0.0016 | 0.0032 | 1.5e-08 | 3.446691e-09 | 0 | 1.5e-08 | 3.446691e-09 | 0 | 1.5e-08 | 3.446691e-09 | 0 | 1.5e-08 | 3.446691e-09 | 0 | 1.5e-08 | 3.446691e-09 | 0 | 1.5e-08 | 3.446691e-09 | 0 | 1.5e-08 | 3.446691e-09 | 0 | 1.5e-08 | 3.446691e-09 | 0 | 1.5e-08 | 3.446691e-09 | 0 | 1.5e-08 | 3.446691e-09 | 0 | 1.5e-08 | 3.446691e-09 | 0 | 1.5e-08 | 3.446691e-09 | 0 | 1.5e-08 | 3.446691e-09 | 0 | 1.5e-08 | 3.446691e-09 | 0 | 1.5e-08 | 3.446691e-09 | 0 | 1.5e-08 | 3.446691e-09 | 0 | 1.5e-08 | 3.446691e-09 | 0 | 1.5e-08 | 3.446691e-09 | 0 | 1.5e-08 | 3.446691e-09
885012209018 | Würth | 2.2e-08 | 10 | 25 | X7R | 1210 | 3225 | 0.00095 | 0.0025 | 0.0032 | 2.2e-08 | 2.894737e-09 | 0.006848 | 2.216e-08 | 2.915789e-09 | 0.00856 | 2.22e-08 | 2.921053e-09 | 0.0214 | 2.25e-08 | 2.960526e-09 | 0.026232 | 2.2596e-08 | 2.973158e-09 | 0.03046 | 2.268e-08 | 2.984211e-09 | 0.0365 | 2.28e-08 | 3e-09 | 0.039932 | 2.2852e-08 | 3.006842e-09 | 0.0464 | 2.3e-08 | 3.026316e-09 | 0.04776 | 2.308e-08 | 3.036842e-09 | 0.04822 | 2.31e-08 | 3.039474e-09 | 0.04134 | 2.294e-08 | 3.018421e-09 | 0.0399 | 2.29e-08 | 3.013158e-09 |  |  | 0 |  |  | 0 |  |  | 0 |  |  | 0 |  |  | 0 |  |  | 0
GRM2197U1A563JA01 | Murata | 5.6e-08 | 5 | 10 | U2J | 0805 | 2012 | 0.00085 | 0.00125 | 0.002 | 5.6e-08 | 2.635294e-08 | 0 | 5.6e-08 | 2.635294e-08 | 0 | 5.6e-08 | 2.635294e-08 | 0 | 5.6e-08 | 2.635294e-08 | 0 | 5.6e-08 | 2.635294e-08 | 0 | 5.6e-08 | 2.635294e-08 | 0 | 5.6e-08 | 2.635294e-08 | 0 | 5.6e-08 | 2.635294e-08 | 0 | 5.6e-08 | 2.635294e-08 | -1 | 0 | 0 | -1 | 0 | 0 | -1 | 0 | 0 | -1 | 0 | 0 | -1 | 0 | 0 | -1 | 0 | 0 | -1 | 0 | 0 | -1 | 0 | 0 | -1 | 0 | 0 | -1 | 0 | 0
885012209037 | Würth | 2.2e-08 | 10 | 50 | X7R | 1210 | 3225 | 0.00095 | 0.0025 | 0.0032 | 2.2e-08 | 2.894737e-09 | 0.0010592 | 2.2016e-08 | 2.896842e-09 | 0.001324 | 2.202e-08 | 2.897368e-09 | 0.00331 | 2.205e-08 | 2.901316e-09 | 0.0043692 | 2.2066e-08 | 2.903421e-09 | 0.005296 | 2.208e-08 | 2.905263e-09 | 0.00662 | 2.21e-08 | 2.907895e-09 | 0.0155588 | 2.2308e-08 | 2.935263e-09 | 0.041 | 2.29e-08 | 3.013158e-09 | 0.04508 | 2.298e-08 | 3.023684e-09 | 0.05138 | 2.31e-08 | 3.039474e-09 | 0.05202 | 2.31e-08 | 3.039474e-09 | 0.052 | 2.31e-08 | 3.039474e-09 | 0.0368 | 2.28e-08 | 3e-09 | 0.03448 | 2.276e-08 | 2.994737e-09 | -0.000874 | 2.196e-08 | 2.889474e-09 | -0.00799 | 2.18e-08 | 2.868421e-09 |  |  | 0 |  |  | 0
CGA4J2NP02A103J125AA Equiv. C2012NP02A103J for Auto | TDK | 1e-08 | 5 | 100 | NP0 | 0805 | 2012 | 0.00125 | 0.00125 | 0.002 | 1e-08 | 3.2e-09 | 0 | 1e-08 | 3.2e-09 | 0 | 1e-08 | 3.2e-09 | 0 | 1e-08 | 3.2e-09 | 0 | 1e-08 | 3.2e-09 | 0 | 1e-08 | 3.2e-09 | 0 | 1e-08 | 3.2e-09 | 0 | 1e-08 | 3.2e-09 | 0 | 1e-08 | 3.2e-09 | 0 | 1e-08 | 3.2e-09 | 0 | 1e-08 | 3.2e-09 | 0 | 1e-08 | 3.2e-09 | 0 | 1e-08 | 3.2e-09 | 0 | 1e-08 | 3.2e-09 | 0 | 1e-08 | 3.2e-09 | 0 | 1e-08 | 3.2e-09 | 0 | 1e-08 | 3.2e-09 | 0 | 1e-08 | 3.2e-09 | 0 | 1e-08 | 3.2e-09
CGA4J2C0G2A103J125AA Equiv. C2012C0G2A103J for Auto | TDK | 1e-08 | 5 | 100 | C0G | 0805 | 2012 | 0.00125 | 0.00125 | 0.002 | 1e-08 | 3.2e-09 | 0 | 1e-08 | 3.2e-09 | 0 | 1e-08 | 3.2e-09 | 0 | 1e-08 | 3.2e-09 | 0 | 1e-08 | 3.2e-09 | 0 | 1e-08 | 3.2e-09 | 0 | 1e-08 | 3.2e-09 | 0 | 1e-08 | 3.2e-09 | 0 | 1e-08 | 3.2e-09 | 0 | 1e-08 | 3.2e-09 | 0 | 1e-08 | 3.2e-09 | 0 | 1e-08 | 3.2e-09 | 0 | 1e-08 | 3.2e-09 | 0 | 1e-08 | 3.2e-09 | 0 | 1e-08 | 3.2e-09 | 0 | 1e-08 | 3.2e-09 | 0 | 1e-08 | 3.2e-09 | 0 | 1e-08 | 3.2e-09 | 0 | 1e-08 | 3.2e-09
C2012NP02A103J125AA | TDK | 1e-08 | 5 | 100 | NP0 | 0805 | 2012 | 0.00125 | 0.00125 | 0.002 | 1e-08 | 3.2e-09 | 0 | 1e-08 | 3.2e-09 | 0 | 1e-08 | 3.2e-09 | 0 | 1e-08 | 3.2e-09 | 0 | 1e-08 | 3.2e-09 | 0 | 1e-08 | 3.2e-09 | 0 | 1e-08 | 3.2e-09 | 0 | 1e-08 | 3.2e-09 | 0 | 1e-08 | 3.2e-09 | 0 | 1e-08 | 3.2e-09 | 0 | 1e-08 | 3.2e-09 | 0 | 1e-08 | 3.2e-09 | 0 | 1e-08 | 3.2e-09 | 0 | 1e-08 | 3.2e-09 | 0 | 1e-08 | 3.2e-09 | 0 | 1e-08 | 3.2e-09 | 0 | 1e-08 | 3.2e-09 | 0 | 1e-08 | 3.2e-09 | 0 | 1e-08 | 3.2e-09
C2012C0G2A103J125AA | TDK | 1e-08 | 5 | 100 | C0G | 0805 | 2012 | 0.00125 | 0.00125 | 0.002 | 1e-08 | 3.2e-09 | 0 | 1e-08 | 3.2e-09 | 0 | 1e-08 | 3.2e-09 | 0 | 1e-08 | 3.2e-09 | 0 | 1e-08 | 3.2e-09 | 0 | 1e-08 | 3.2e-09 | 0 | 1e-08 | 3.2e-09 | 0 | 1e-08 | 3.2e-09 | 0 | 1e-08 | 3.2e-09 | 0 | 1e-08 | 3.2e-09 | 0 | 1e-08 | 3.2e-09 | 0 | 1e-08 | 3.2e-09 | 0 | 1e-08 | 3.2e-09 | 0 | 1e-08 | 3.2e-09 | 0 | 1e-08 | 3.2e-09 | 0 | 1e-08 | 3.2e-09 | 0 | 1e-08 | 3.2e-09 | 0 | 1e-08 | 3.2e-09 | 0 | 1e-08 | 3.2e-09
CEU4J2X7R2A103K125AE | TDK | 1e-08 | 10 | 100 | X7R | 0805 | 2012 | 0.00125 | 0.00125 | 0.002 | 1e-08 | 3.2e-09 | 0.006 | 1.006e-08 | 3.2192e-09 | 0.007 | 1.007e-08 | 3.2224e-09 | 0.015 | 1.015e-08 | 3.248e-09 | 0.018 | 1.018e-08 | 3.2576e-09 | 0.021 | 1.021e-08 | 3.2672e-09 | 0.023 | 1.023e-08 | 3.2736e-09 | 0.026 | 1.026e-08 | 3.2832e-09 | 0.029 | 1.029e-08 | 3.2928e-09 | 0.029 | 1.029e-08 | 3.2928e-09 | 0.029 | 1.029e-08 | 3.2928e-09 | 0.024 | 1.024e-08 | 3.2768e-09 | 0.024 | 1.024e-08 | 3.2768e-09 | 0.011 | 1.011e-08 | 3.2352e-09 | 0.009 | 1.009e-08 | 3.2288e-09 | -0.011 | 9.89e-09 | 3.1648e-09 | -0.015 | 9.85e-09 | 3.152e-09 | -0.076 | 9.24e-09 | 2.9568e-09 | -0.151 | 8.49e-09 | 2.7168e-09
885012207015 | Würth | 4.7e-08 | 10 | 10 | X7R | 0805 | 2012 | 0.0008 | 0.00125 | 0.002 | 4.7e-08 | 2.35e-08 | 0.006216 | 4.732e-08 | 2.366e-08 | 0.00777 | 4.74e-08 | 2.37e-08 | 0.02375 | 4.81e-08 | 2.405e-08 | 0.02838 | 4.836e-08 | 2.418e-08 | 0.0309 | 4.85e-08 | 2.425e-08 | 0.0325 | 4.85e-08 | 2.425e-08 | 0.03243 | 4.85e-08 | 2.425e-08 | 0.0242 | 4.81e-08 | 2.405e-08 |  |  | 0 |  |  | 0 |  |  | 0 |  |  | 0 |  |  | 0 |  |  | 0 |  |  | 0 |  |  | 0 |  |  | 0 |  |  | 0
CEU4J2X7R2A103M125AE | TDK | 1e-08 | 20 | 100 | X7R | 0805 | 2012 | 0.00125 | 0.00125 | 0.002 | 1e-08 | 3.2e-09 | 0.006 | 1.006e-08 | 3.2192e-09 | 0.007 | 1.007e-08 | 3.2224e-09 | 0.015 | 1.015e-08 | 3.248e-09 | 0.018 | 1.018e-08 | 3.2576e-09 | 0.021 | 1.021e-08 | 3.2672e-09 | 0.023 | 1.023e-08 | 3.2736e-09 | 0.026 | 1.026e-08 | 3.2832e-09 | 0.029 | 1.029e-08 | 3.2928e-09 | 0.029 | 1.029e-08 | 3.2928e-09 | 0.029 | 1.029e-08 | 3.2928e-09 | 0.024 | 1.024e-08 | 3.2768e-09 | 0.024 | 1.024e-08 | 3.2768e-09 | 0.011 | 1.011e-08 | 3.2352e-09 | 0.009 | 1.009e-08 | 3.2288e-09 | -0.011 | 9.89e-09 | 3.1648e-09 | -0.015 | 9.85e-09 | 3.152e-09 | -0.076 | 9.24e-09 | 2.9568e-09 | -0.151 | 8.49e-09 | 2.7168e-09
885012210007 | Würth | 4.7e-08 | 10 | 25 | X7R | 1812 | 4532 | 0.00125 | 0.0032 | 0.0045 | 4.7e-08 | 2.611111e-09 | 0.007936 | 4.7384e-08 | 2.632444e-09 | 0.00992 | 4.748e-08 | 2.637778e-09 | 0.0248 | 4.82e-08 | 2.677778e-09 | 0.028352 | 4.836e-08 | 2.686667e-09 | 0.03146 | 4.85e-08 | 2.694444e-09 | 0.0359 | 4.87e-08 | 2.705556e-09 | 0.03798 | 4.8804e-08 | 2.711333e-09 | 0.0416 | 4.9e-08 | 2.722222e-09 | 0.04184 | 4.9e-08 | 2.722222e-09 | 0.04052 | 4.89e-08 | 2.716667e-09 | 0.03108 | 4.848e-08 | 2.693333e-09 | 0.0294 | 4.84e-08 | 2.688889e-09 |  |  | 0 |  |  | 0 |  |  | 0 |  |  | 0 |  |  | 0 |  |  | 0
885012210002 | Würth | 4.7e-08 | 10 | 16 | X7R | 1812 | 4532 | 0.00125 | 0.0032 | 0.0045 | 4.7e-08 | 2.611111e-09 | 0.0055 | 4.725e-08 | 2.625e-09 | 0.006875 | 4.73125e-08 | 2.628472e-09 | 0.0183125 | 4.78375e-08 | 2.657639e-09 | 0.024475 | 4.8125e-08 | 2.673611e-09 | 0.0278 | 4.83e-08 | 2.683333e-09 | 0.0321375 | 4.8525e-08 | 2.695833e-09 | 0.03563125 | 4.86875e-08 | 2.704861e-09 | 0.03985 | 4.89e-08 | 2.716667e-09 | 0.04025 | 4.89e-08 | 2.716667e-09 | 0.0385 | 4.88e-08 | 2.711111e-09 |  |  | 0 |  |  | 0 |  |  | 0 |  |  | 0 |  |  | 0 |  |  | 0 |  |  | 0 |  |  | 0
CGA6M2C0G1H473J200AA Equiv. C3225C0G1H473J for Auto | TDK | 4.7e-08 | 5 | 50 | C0G | 1210 | 3225 | 0.002 | 0.0025 | 0.0032 | 4.7e-08 | 2.9375e-09 | 0 | 4.7e-08 | 2.9375e-09 | 0 | 4.7e-08 | 2.9375e-09 | 0 | 4.7e-08 | 2.9375e-09 | 0 | 4.7e-08 | 2.9375e-09 | 0 | 4.7e-08 | 2.9375e-09 | 0 | 4.7e-08 | 2.9375e-09 | 0 | 4.7e-08 | 2.9375e-09 | 0 | 4.7e-08 | 2.9375e-09 | 0 | 4.7e-08 | 2.9375e-09 | 0 | 4.7e-08 | 2.9375e-09 | 0 | 4.7e-08 | 2.9375e-09 | 0 | 4.7e-08 | 2.9375e-09 | 0 | 4.7e-08 | 2.9375e-09 | 0 | 4.7e-08 | 2.9375e-09 | 0 | 4.7e-08 | 2.9375e-09 | 0 | 4.7e-08 | 2.9375e-09 | -1 |  |  | -1
885012210023 | Würth | 4.7e-08 | 10 | 50 | X7R | 1812 | 4532 | 0.00125 | 0.0032 | 0.0045 | 4.7e-08 | 2.611111e-09 | 0.0009584 | 4.7048e-08 | 2.613778e-09 | 0.001198 | 4.706e-08 | 2.614444e-09 | 0.002995 | 4.715e-08 | 2.619444e-09 | 0.0039534 | 4.7198e-08 | 2.622111e-09 | 0.004792 | 4.724e-08 | 2.624444e-09 | 0.00599 | 4.73e-08 | 2.627778e-09 | 0.0133246 | 4.7638e-08 | 2.646556e-09 | 0.0342 | 4.86e-08 | 2.7e-09 | 0.0376 | 4.876e-08 | 2.708889e-09 | 0.04328 | 4.902e-08 | 2.723333e-09 | 0.04208 | 4.894e-08 | 2.718889e-09 | 0.0412 | 4.89e-08 | 2.716667e-09 | 0.0224 | 4.81e-08 | 2.672222e-09 | 0.019294 | 4.794e-08 | 2.663333e-09 | -0.02244 | 4.596e-08 | 2.553333e-09 | -0.0302 | 4.56e-08 | 2.533333e-09 |  |  | 0 |  |  | 0
885012208026 | Würth | 1e-08 | 10 | 16 | X7R | 1206 | 3216 | 0.0008 | 0.0016 | 0.0032 | 1e-08 | 2.44140625e-09 | 0.00495 | 1.005e-08 | 2.453613e-09 | 0.0061875 | 1.00625e-08 | 2.456665e-09 | 0.01681875 | 1.015625e-08 | 2.479553e-09 | 0.022675 | 1.020625e-08 | 2.49176e-09 | 0.026 | 1.025e-08 | 2.502441e-09 | 0.03035 | 1.03e-08 | 2.514648e-09 | 0.033925 | 1.03e-08 | 2.514648e-09 | 0.03845 | 1.04e-08 | 2.5390625e-09 | 0.0389 | 1.04e-08 | 2.5390625e-09 | 0.0373 | 1.04e-08 | 2.5390625e-09 |  |  | 0 |  |  | 0 |  |  | 0 |  |  | 0 |  |  | 0 |  |  | 0 |  |  | 0 |  |  | 0
885012208052 | Würth | 1e-08 | 10 | 25 | X7R | 1206 | 3216 | 0.0008 | 0.0016 | 0.0032 | 1e-08 | 2.44140625e-09 | 0.002352 | 1e-08 | 2.44140625e-09 | 0.00294 | 1e-08 | 2.44140625e-09 | 0.012795 | 1.015e-08 | 2.478027e-09 | 0.01684 | 1.02e-08 | 2.490234375e-09 | 0.0195 | 1.02e-08 | 2.490234375e-09 | 0.0221 | 1.02e-08 | 2.490234375e-09 | 0.02432 | 1.023e-08 | 2.497559e-09 | 0.0276 | 1.03e-08 | 2.514648e-09 | 0.028 | 1.03e-08 | 2.514648e-09 | 0.0268 | 1.03e-08 | 2.514648e-09 | 0.0181 | 1.02e-08 | 2.490234375e-09 | 0.0163 | 1.02e-08 | 2.490234375e-09 |  |  | 0 |  |  | 0 |  |  | 0 |  |  | 0 |  |  | 0 |  |  | 0
885012208112 | Würth | 1e-08 | 10 | 100 | X7R | 1206 | 3216 | 0.0008 | 0.0016 | 0.0032 | 1e-08 | 2.44140625e-09 | 0.001256 | 1.0016e-08 | 2.4453125e-09 | 0.00157 | 1.002e-08 | 2.446289e-09 | 0.003925 | 1.005e-08 | 2.453613e-09 | 0.005181 | 1.0066e-08 | 2.45752e-09 | 0.00628 | 1.008e-08 | 2.4609375e-09 | 0.00785 | 1.01e-08 | 2.46582e-09 | 0.009891 | 1.0126e-08 | 2.472168e-09 | 0.0157 | 1.02e-08 | 2.490234375e-09 | 0.02074 | 1.024e-08 | 2.5e-09 | 0.03082 | 1.032e-08 | 2.51953125e-09 | 0.0373 | 1.036e-08 | 2.529296875e-09 | 0.0364 | 1.035e-08 | 2.526855e-09 | 0.019885 | 1.02e-08 | 2.490234375e-09 | 0.017482 | 1.018e-08 | 2.485352e-09 | -0.018986 | 9.812e-09 | 2.395508e-09 | -0.0257 | 9.74e-09 | 2.37793e-09 | -0.145 | 8.55e-09 | 2.087402e-09 | -0.275 | 7.25e-09 | 1.77002e-09
885012206016 | Würth | 2.2e-08 | 10 | 10 | X7R | 0603 | 1608 | 0.0008 | 0.0008 | 0.0016 | 2.2e-08 | 2.1484375e-08 | 0.003384 | 2.208e-08 | 2.15625e-08 | 0.00423 | 2.21e-08 | 2.158203125e-08 | 0.01545 | 2.235e-08 | 2.182617e-08 | 0.01971 | 2.243e-08 | 2.19043e-08 | 0.0223 | 2.25e-08 | 2.197265625e-08 | 0.024 | 2.25e-08 | 2.197265625e-08 | 0.02416 | 2.25e-08 | 2.197265625e-08 | 0.0162 | 2.24e-08 | 2.1875e-08 |  |  | 0 |  |  | 0 |  |  | 0 |  |  | 0 |  |  | 0 |  |  | 0 |  |  | 0 |  |  | 0 |  |  | 0 |  |  | 0
GRM21B7U1A683JA01 | Murata | 6.8e-08 | 5 | 10 | U2J | 0805 | 2012 | 0.00125 | 0.00125 | 0.002 | 6.8e-08 | 2.176e-08 | 0 | 6.8e-08 | 2.176e-08 | 0 | 6.8e-08 | 2.176e-08 | 0 | 6.8e-08 | 2.176e-08 | 0 | 6.8e-08 | 2.176e-08 | 0 | 6.8e-08 | 2.176e-08 | 0 | 6.8e-08 | 2.176e-08 | 0 | 6.8e-08 | 2.176e-08 | 0 | 6.8e-08 | 2.176e-08 | -1 | 0 | 0 | -1 | 0 | 0 | -1 | 0 | 0 | -1 | 0 | 0 | -1 | 0 | 0 | -1 | 0 | 0 | -1 | 0 | 0 | -1 | 0 | 0 | -1 | 0 | 0 | -1 | 0 | 0
GRM2197U1A473JA01 | Murata | 4.7e-08 | 5 | 10 | U2J | 0805 | 2012 | 0.00085 | 0.00125 | 0.002 | 4.7e-08 | 2.211765e-08 | 0 | 4.7e-08 | 2.211765e-08 | 0 | 4.7e-08 | 2.211765e-08 | 0 | 4.7e-08 | 2.211765e-08 | 0 | 4.7e-08 | 2.211765e-08 | 0 | 4.7e-08 | 2.211765e-08 | 0 | 4.7e-08 | 2.211765e-08 | 0 | 4.7e-08 | 2.211765e-08 | 0 | 4.7e-08 | 2.211765e-08 | -1 | 0 | 0 | -1 | 0 | 0 | -1 | 0 | 0 | -1 | 0 | 0 | -1 | 0 | 0 | -1 | 0 | 0 | -1 | 0 | 0 | -1 | 0 | 0 | -1 | 0 | 0 | -1 | 0 | 0
GRM3195C1H123JA01 | Murata | 1.2e-08 | 5 | 50 | C0G | 1206 | 3216 | 0.00085 | 0.0016 | 0.0032 | 1.2e-08 | 2.757353e-09 | 0 | 1.2e-08 | 2.757353e-09 | 0 | 1.2e-08 | 2.757353e-09 | 0 | 1.2e-08 | 2.757353e-09 | 0 | 1.2e-08 | 2.757353e-09 | 0 | 1.2e-08 | 2.757353e-09 | 0 | 1.2e-08 | 2.757353e-09 | 0 | 1.2e-08 | 2.757353e-09 | 0 | 1.2e-08 | 2.757353e-09 | 0 | 1.2e-08 | 2.757353e-09 | 0 | 1.2e-08 | 2.757353e-09 | 0 | 1.2e-08 | 2.757353e-09 | 0 | 1.2e-08 | 2.757353e-09 | 0 | 1.2e-08 | 2.757353e-09 | 0 | 1.2e-08 | 2.757353e-09 | 0 | 1.2e-08 | 2.757353e-09 | 0 | 1.2e-08 | 2.757353e-09 | -1 | 0 | 0 | -1 | 0 | 0
GRM2167U1A333JA01 | Murata | 3.3e-08 | 5 | 10 | U2J | 0805 | 2012 | 0.0006 | 0.00125 | 0.002 | 3.3e-08 | 2.2e-08 | 0 | 3.3e-08 | 2.2e-08 | 0 | 3.3e-08 | 2.2e-08 | 0 | 3.3e-08 | 2.2e-08 | 0 | 3.3e-08 | 2.2e-08 | 0 | 3.3e-08 | 2.2e-08 | 0 | 3.3e-08 | 2.2e-08 | 0 | 3.3e-08 | 2.2e-08 | 0 | 3.3e-08 | 2.2e-08 | -1 | 0 | 0 | -1 | 0 | 0 | -1 | 0 | 0 | -1 | 0 | 0 | -1 | 0 | 0 | -1 | 0 | 0 | -1 | 0 | 0 | -1 | 0 | 0 | -1 | 0 | 0 | -1 | 0 | 0
GRM3195C2A123JA01 | Murata | 1.2e-08 | 5 | 100 | C0G | 1206 | 3216 | 0.00085 | 0.0016 | 0.0032 | 1.2e-08 | 2.757353e-09 | 0 | 1.2e-08 | 2.757353e-09 | 0 | 1.2e-08 | 2.757353e-09 | 0 | 1.2e-08 | 2.757353e-09 | 0 | 1.2e-08 | 2.757353e-09 | 0 | 1.2e-08 | 2.757353e-09 | 0 | 1.2e-08 | 2.757353e-09 | 0 | 1.2e-08 | 2.757353e-09 | 0 | 1.2e-08 | 2.757353e-09 | 0 | 1.2e-08 | 2.757353e-09 | 0 | 1.2e-08 | 2.757353e-09 | 0 | 1.2e-08 | 2.757353e-09 | 0 | 1.2e-08 | 2.757353e-09 | 0 | 1.2e-08 | 2.757353e-09 | 0 | 1.2e-08 | 2.757353e-09 | 0 | 1.2e-08 | 2.757353e-09 | 0 | 1.2e-08 | 2.757353e-09 | 0 | 1.2e-08 | 2.757353e-09 | 0 | 1.2e-08 | 2.757353e-09
CKG32KC0G2A683J335AJ | TDK | 6.8e-08 | 5 | 100 | C0G | 1210 | 3225 | 0.00335 | 0.0025 | 0.0032 | 6.8e-08 | 2.537313e-09 | 0 | 6.8e-08 | 2.537313e-09 | 0 | 6.8e-08 | 2.537313e-09 | 0 | 6.8e-08 | 2.537313e-09 | 0 | 6.8e-08 | 2.537313e-09 | 0 | 6.8e-08 | 2.537313e-09 | 0 | 6.8e-08 | 2.537313e-09 | 0 | 6.8e-08 | 2.537313e-09 | 0 | 6.8e-08 | 2.537313e-09 | 0 | 6.8e-08 | 2.537313e-09 | 0 | 6.8e-08 | 2.537313e-09 | 0 | 6.8e-08 | 2.537313e-09 | 0 | 6.8e-08 | 2.537313e-09 | 0 | 6.8e-08 | 2.537313e-09 | 0 | 6.8e-08 | 2.537313e-09 | 0 | 6.8e-08 | 2.537313e-09 | 0 | 6.8e-08 | 2.537313e-09 | 0 | 6.8e-08 | 2.537313e-09 | 0 | 6.8e-08 | 2.537313e-09
GRM1887U1A223JA01 | Murata | 2.2e-08 | 5 | 10 | U2J | 0603 | 1608 | 0.0008 | 0.0008 | 0.0016 | 2.2e-08 | 2.1484375e-08 | 0 | 2.2e-08 | 2.1484375e-08 | 0 | 2.2e-08 | 2.1484375e-08 | 0 | 2.2e-08 | 2.1484375e-08 | 0 | 2.2e-08 | 2.1484375e-08 | 0 | 2.2e-08 | 2.1484375e-08 | 0 | 2.2e-08 | 2.1484375e-08 | 0 | 2.2e-08 | 2.1484375e-08 | 0 | 2.2e-08 | 2.1484375e-08 | -1 | 0 | 0 | -1 | 0 | 0 | -1 | 0 | 0 | -1 | 0 | 0 | -1 | 0 | 0 | -1 | 0 | 0 | -1 | 0 | 0 | -1 | 0 | 0 | -1 | 0 | 0 | -1 | 0 | 0
CKG32KC0G2A683J335AH | TDK | 6.8e-08 | 5 | 100 | C0G | 1210 | 3225 | 0.00335 | 0.0025 | 0.0032 | 6.8e-08 | 2.537313e-09 | 0 | 6.8e-08 | 2.537313e-09 | 0 | 6.8e-08 | 2.537313e-09 | 0 | 6.8e-08 | 2.537313e-09 | 0 | 6.8e-08 | 2.537313e-09 | 0 | 6.8e-08 | 2.537313e-09 | 0 | 6.8e-08 | 2.537313e-09 | 0 | 6.8e-08 | 2.537313e-09 | 0 | 6.8e-08 | 2.537313e-09 | 0 | 6.8e-08 | 2.537313e-09 | 0 | 6.8e-08 | 2.537313e-09 | 0 | 6.8e-08 | 2.537313e-09 | 0 | 6.8e-08 | 2.537313e-09 | 0 | 6.8e-08 | 2.537313e-09 | 0 | 6.8e-08 | 2.537313e-09 | 0 | 6.8e-08 | 2.537313e-09 | 0 | 6.8e-08 | 2.537313e-09 | 0 | 6.8e-08 | 2.537313e-09 | 0 | 6.8e-08 | 2.537313e-09
GRM2197U1A393JA01 | Murata | 3.9e-08 | 5 | 10 | U2J | 0805 | 2012 | 0.00085 | 0.00125 | 0.002 | 3.9e-08 | 1.835294e-08 | 0 | 3.9e-08 | 1.835294e-08 | 0 | 3.9e-08 | 1.835294e-08 | 0 | 3.9e-08 | 1.835294e-08 | 0 | 3.9e-08 | 1.835294e-08 | 0 | 3.9e-08 | 1.835294e-08 | 0 | 3.9e-08 | 1.835294e-08 | 0 | 3.9e-08 | 1.835294e-08 | 0 | 3.9e-08 | 1.835294e-08 | -1 | 0 | 0 | -1 | 0 | 0 | -1 | 0 | 0 | -1 | 0 | 0 | -1 | 0 | 0 | -1 | 0 | 0 | -1 | 0 | 0 | -1 | 0 | 0 | -1 | 0 | 0 | -1 | 0 | 0
885012208081 | Würth | 1e-08 | 10 | 50 | X7R | 1206 | 3216 | 0.0008 | 0.0016 | 0.0032 | 1e-08 | 2.44140625e-09 | -0.0005104 | 9.9952e-09 | 2.440234375e-09 | -0.000638 | 9.994e-09 | 2.439941e-09 | -0.001595 | 9.985e-09 | 2.437744e-09 | -0.0021054 | 9.9802e-09 | 2.436572e-09 | -0.002552 | 9.976e-09 | 2.435546875e-09 | -0.00319 | 9.97e-09 | 2.434082e-09 | 0.0051534 | 1.00558e-08 | 2.455029e-09 | 0.0289 | 1.03e-08 | 2.514648e-09 | 0.03234 | 1.034e-08 | 2.524414e-09 | 0.03738 | 1.04e-08 | 2.5390625e-09 | 0.03466 | 1.032e-08 | 2.51953125e-09 | 0.0341 | 1.03e-08 | 2.514648e-09 | 0.0111 | 1.01e-08 | 2.46582e-09 | 0.0078 | 1.007e-08 | 2.458496e-09 | -0.03648 | 9.634e-09 | 2.352051e-09 | -0.0448 | 9.55e-09 | 2.331543e-09 |  |  | 0 |  |  | 0
CGA5L2NP02A223J160AA Equiv. C3216NP02A223J for Auto | TDK | 2.2e-08 | 5 | 100 | NP0 | 1206 | 3216 | 0.0016 | 0.0016 | 0.0032 | 2.2e-08 | 2.685546875e-09 | 0 | 2.2e-08 | 2.685546875e-09 | 0 | 2.2e-08 | 2.685546875e-09 | 0 | 2.2e-08 | 2.685546875e-09 | 0 | 2.2e-08 | 2.685546875e-09 | 0 | 2.2e-08 | 2.685546875e-09 | 0 | 2.2e-08 | 2.685546875e-09 | 0 | 2.2e-08 | 2.685546875e-09 | 0 | 2.2e-08 | 2.685546875e-09 | 0 | 2.2e-08 | 2.685546875e-09 | 0 | 2.2e-08 | 2.685546875e-09 | 0 | 2.2e-08 | 2.685546875e-09 | 0 | 2.2e-08 | 2.685546875e-09 | 0 | 2.2e-08 | 2.685546875e-09 | 0 | 2.2e-08 | 2.685546875e-09 | 0 | 2.2e-08 | 2.685546875e-09 | 0 | 2.2e-08 | 2.685546875e-09 | 0 | 2.2e-08 | 2.685546875e-09 | 0 | 2.2e-08 | 2.685546875e-09
CGA5L2C0G2A223J160AA Equiv. C3216C0G2A223J for Auto | TDK | 2.2e-08 | 5 | 100 | C0G | 1206 | 3216 | 0.0016 | 0.0016 | 0.0032 | 2.2e-08 | 2.685546875e-09 | 0 | 2.2e-08 | 2.685546875e-09 | 0 | 2.2e-08 | 2.685546875e-09 | 0 | 2.2e-08 | 2.685546875e-09 | 0 | 2.2e-08 | 2.685546875e-09 | 0 | 2.2e-08 | 2.685546875e-09 | 0 | 2.2e-08 | 2.685546875e-09 | 0 | 2.2e-08 | 2.685546875e-09 | 0 | 2.2e-08 | 2.685546875e-09 | 0 | 2.2e-08 | 2.685546875e-09 | 0 | 2.2e-08 | 2.685546875e-09 | 0 | 2.2e-08 | 2.685546875e-09 | 0 | 2.2e-08 | 2.685546875e-09 | 0 | 2.2e-08 | 2.685546875e-09 | 0 | 2.2e-08 | 2.685546875e-09 | 0 | 2.2e-08 | 2.685546875e-09 | 0 | 2.2e-08 | 2.685546875e-09 | 0 | 2.2e-08 | 2.685546875e-09 | 0 | 2.2e-08 | 2.685546875e-09
885012207014 | Würth | 3.3e-08 | 10 | 10 | X7R | 0805 | 2012 | 0.0008 | 0.00125 | 0.002 | 3.3e-08 | 1.65e-08 | 0.007272 | 3.324e-08 | 1.662e-08 | 0.00909 | 3.33e-08 | 1.665e-08 | 0.02775 | 3.395e-08 | 1.6975e-08 | 0.03335 | 3.413e-08 | 1.7065e-08 | 0.0365 | 3.42e-08 | 1.71e-08 | 0.0387 | 3.43e-08 | 1.715e-08 | 0.03928 | 3.43e-08 | 1.715e-08 | 0.0327 | 3.41e-08 | 1.705e-08 |  |  | 0 |  |  | 0 |  |  | 0 |  |  | 0 |  |  | 0 |  |  | 0 |  |  | 0 |  |  | 0 |  |  | 0 |  |  | 0
C3216NP02A223J160AA | TDK | 2.2e-08 | 5 | 100 | NP0 | 1206 | 3216 | 0.0016 | 0.0016 | 0.0032 | 2.2e-08 | 2.685546875e-09 | 0 | 2.2e-08 | 2.685546875e-09 | 0 | 2.2e-08 | 2.685546875e-09 | 0 | 2.2e-08 | 2.685546875e-09 | 0 | 2.2e-08 | 2.685546875e-09 | 0 | 2.2e-08 | 2.685546875e-09 | 0 | 2.2e-08 | 2.685546875e-09 | 0 | 2.2e-08 | 2.685546875e-09 | 0 | 2.2e-08 | 2.685546875e-09 | 0 | 2.2e-08 | 2.685546875e-09 | 0 | 2.2e-08 | 2.685546875e-09 | 0 | 2.2e-08 | 2.685546875e-09 | 0 | 2.2e-08 | 2.685546875e-09 | 0 | 2.2e-08 | 2.685546875e-09 | 0 | 2.2e-08 | 2.685546875e-09 | 0 | 2.2e-08 | 2.685546875e-09 | 0 | 2.2e-08 | 2.685546875e-09 | 0 | 2.2e-08 | 2.685546875e-09 | 0 | 2.2e-08 | 2.685546875e-09
C3216C0G2A223J160AA | TDK | 2.2e-08 | 5 | 100 | C0G | 1206 | 3216 | 0.0016 | 0.0016 | 0.0032 | 2.2e-08 | 2.685546875e-09 | 0 | 2.2e-08 | 2.685546875e-09 | 0 | 2.2e-08 | 2.685546875e-09 | 0 | 2.2e-08 | 2.685546875e-09 | 0 | 2.2e-08 | 2.685546875e-09 | 0 | 2.2e-08 | 2.685546875e-09 | 0 | 2.2e-08 | 2.685546875e-09 | 0 | 2.2e-08 | 2.685546875e-09 | 0 | 2.2e-08 | 2.685546875e-09 | 0 | 2.2e-08 | 2.685546875e-09 | 0 | 2.2e-08 | 2.685546875e-09 | 0 | 2.2e-08 | 2.685546875e-09 | 0 | 2.2e-08 | 2.685546875e-09 | 0 | 2.2e-08 | 2.685546875e-09 | 0 | 2.2e-08 | 2.685546875e-09 | 0 | 2.2e-08 | 2.685546875e-09 | 0 | 2.2e-08 | 2.685546875e-09 | 0 | 2.2e-08 | 2.685546875e-09 | 0 | 2.2e-08 | 2.685546875e-09
CGA6N2C0G2A473J230AA Equiv. C3225C0G2A473J for Auto | TDK | 4.7e-08 | 5 | 100 | C0G | 1210 | 3225 | 0.0023 | 0.0025 | 0.0032 | 4.7e-08 | 2.554348e-09 | 0 | 4.7e-08 | 2.554348e-09 | 0 | 4.7e-08 | 2.554348e-09 | 0 | 4.7e-08 | 2.554348e-09 | 0 | 4.7e-08 | 2.554348e-09 | 0 | 4.7e-08 | 2.554348e-09 | 0 | 4.7e-08 | 2.554348e-09 | 0 | 4.7e-08 | 2.554348e-09 | 0 | 4.7e-08 | 2.554348e-09 | 0 | 4.7e-08 | 2.554348e-09 | 0 | 4.7e-08 | 2.554348e-09 | 0 | 4.7e-08 | 2.554348e-09 | 0 | 4.7e-08 | 2.554348e-09 | 0 | 4.7e-08 | 2.554348e-09 | 0 | 4.7e-08 | 2.554348e-09 | 0 | 4.7e-08 | 2.554348e-09 | 0 | 4.7e-08 | 2.554348e-09 | 0 | 4.7e-08 | 2.554348e-09 | 0 | 4.7e-08 | 2.554348e-09
C3225C0G2A473J230AA | TDK | 4.7e-08 | 5 | 100 | C0G | 1210 | 3225 | 0.0023 | 0.0025 | 0.0032 | 4.7e-08 | 2.554348e-09 | 0 | 4.7e-08 | 2.554348e-09 | 0 | 4.7e-08 | 2.554348e-09 | 0 | 4.7e-08 | 2.554348e-09 | 0 | 4.7e-08 | 2.554348e-09 | 0 | 4.7e-08 | 2.554348e-09 | 0 | 4.7e-08 | 2.554348e-09 | 0 | 4.7e-08 | 2.554348e-09 | 0 | 4.7e-08 | 2.554348e-09 | 0 | 4.7e-08 | 2.554348e-09 | 0 | 4.7e-08 | 2.554348e-09 | 0 | 4.7e-08 | 2.554348e-09 | 0 | 4.7e-08 | 2.554348e-09 | 0 | 4.7e-08 | 2.554348e-09 | 0 | 4.7e-08 | 2.554348e-09 | 0 | 4.7e-08 | 2.554348e-09 | 0 | 4.7e-08 | 2.554348e-09 | 0 | 4.7e-08 | 2.554348e-09 | 0 | 4.7e-08 | 2.554348e-09
GRM1857U1A103JA44 | Murata | 1e-08 | 5 | 10 | U2J | 0603 | 1608 | 0.0005 | 0.0008 | 0.0016 | 1e-08 | 1.5625e-08 | 0 | 1e-08 | 1.5625e-08 | 0 | 1e-08 | 1.5625e-08 | 0 | 1e-08 | 1.5625e-08 | 0 | 1e-08 | 1.5625e-08 | 0 | 1e-08 | 1.5625e-08 | 0 | 1e-08 | 1.5625e-08 | 0 | 1e-08 | 1.5625e-08 | 0 | 1e-08 | 1.5625e-08 | -1 | 0 | 0 | -1 | 0 | 0 | -1 | 0 | 0 | -1 | 0 | 0 | -1 | 0 | 0 | -1 | 0 | 0 | -1 | 0 | 0 | -1 | 0 | 0 | -1 | 0 | 0 | -1 | 0 | 0
GRM1887U1A183JA01 | Murata | 1.8e-08 | 5 | 10 | U2J | 0603 | 1608 | 0.0008 | 0.0008 | 0.0016 | 1.8e-08 | 1.7578125e-08 | 0 | 1.8e-08 | 1.7578125e-08 | 0 | 1.8e-08 | 1.7578125e-08 | 0 | 1.8e-08 | 1.7578125e-08 | 0 | 1.8e-08 | 1.7578125e-08 | 0 | 1.8e-08 | 1.7578125e-08 | 0 | 1.8e-08 | 1.7578125e-08 | 0 | 1.8e-08 | 1.7578125e-08 | 0 | 1.8e-08 | 1.7578125e-08 | -1 | 0 | 0 | -1 | 0 | 0 | -1 | 0 | 0 | -1 | 0 | 0 | -1 | 0 | 0 | -1 | 0 | 0 | -1 | 0 | 0 | -1 | 0 | 0 | -1 | 0 | 0 | -1 | 0 | 0
CGA5H2NP02A153J115AA Equiv. C3216NP02A153J for Auto | TDK | 1.5e-08 | 5 | 100 | NP0 | 1206 | 3216 | 0.00115 | 0.0016 | 0.0032 | 1.5e-08 | 2.547554e-09 | 0 | 1.5e-08 | 2.547554e-09 | 0 | 1.5e-08 | 2.547554e-09 | 0 | 1.5e-08 | 2.547554e-09 | 0 | 1.5e-08 | 2.547554e-09 | 0 | 1.5e-08 | 2.547554e-09 | 0 | 1.5e-08 | 2.547554e-09 | 0 | 1.5e-08 | 2.547554e-09 | 0 | 1.5e-08 | 2.547554e-09 | 0 | 1.5e-08 | 2.547554e-09 | 0 | 1.5e-08 | 2.547554e-09 | 0 | 1.5e-08 | 2.547554e-09 | 0 | 1.5e-08 | 2.547554e-09 | 0 | 1.5e-08 | 2.547554e-09 | 0 | 1.5e-08 | 2.547554e-09 | 0 | 1.5e-08 | 2.547554e-09 | 0 | 1.5e-08 | 2.547554e-09 | 0 | 1.5e-08 | 2.547554e-09 | 0 | 1.5e-08 | 2.547554e-09
885012206015 | Würth | 1.5e-08 | 10 | 10 | X7R | 0603 | 1608 | 0.0008 | 0.0008 | 0.0016 | 1.5e-08 | 1.46484375e-08 | 0.004896 | 1.508e-08 | 1.47265625e-08 | 0.00612 | 1.51e-08 | 1.474609375e-08 | 0.0202 | 1.53e-08 | 1.494140625e-08 | 0.02522 | 1.54e-08 | 1.50390625e-08 | 0.0283 | 1.54e-08 | 1.50390625e-08 | 0.0305 | 1.55e-08 | 1.513671875e-08 | 0.03105 | 1.55e-08 | 1.513671875e-08 | 0.0244 | 1.54e-08 | 1.50390625e-08 |  |  | 0 |  |  | 0 |  |  | 0 |  |  | 0 |  |  | 0 |  |  | 0 |  |  | 0 |  |  | 0 |  |  | 0 |  |  | 0
CGA5H2C0G2A153J115AA Equiv. C3216C0G2A153J for Auto | TDK | 1.5e-08 | 5 | 100 | C0G | 1206 | 3216 | 0.00115 | 0.0016 | 0.0032 | 1.5e-08 | 2.547554e-09 | 0 | 1.5e-08 | 2.547554e-09 | 0 | 1.5e-08 | 2.547554e-09 | 0 | 1.5e-08 | 2.547554e-09 | 0 | 1.5e-08 | 2.547554e-09 | 0 | 1.5e-08 | 2.547554e-09 | 0 | 1.5e-08 | 2.547554e-09 | 0 | 1.5e-08 | 2.547554e-09 | 0 | 1.5e-08 | 2.547554e-09 | 0 | 1.5e-08 | 2.547554e-09 | 0 | 1.5e-08 | 2.547554e-09 | 0 | 1.5e-08 | 2.547554e-09 | 0 | 1.5e-08 | 2.547554e-09 | 0 | 1.5e-08 | 2.547554e-09 | 0 | 1.5e-08 | 2.547554e-09 | 0 | 1.5e-08 | 2.547554e-09 | 0 | 1.5e-08 | 2.547554e-09 | 0 | 1.5e-08 | 2.547554e-09 | 0 | 1.5e-08 | 2.547554e-09
C3216NP02A153J115AA | TDK | 1.5e-08 | 5 | 100 | NP0 | 1206 | 3216 | 0.00115 | 0.0016 | 0.0032 | 1.5e-08 | 2.547554e-09 | 0 | 1.5e-08 | 2.547554e-09 | 0 | 1.5e-08 | 2.547554e-09 | 0 | 1.5e-08 | 2.547554e-09 | 0 | 1.5e-08 | 2.547554e-09 | 0 | 1.5e-08 | 2.547554e-09 | 0 | 1.5e-08 | 2.547554e-09 | 0 | 1.5e-08 | 2.547554e-09 | 0 | 1.5e-08 | 2.547554e-09 | 0 | 1.5e-08 | 2.547554e-09 | 0 | 1.5e-08 | 2.547554e-09 | 0 | 1.5e-08 | 2.547554e-09 | 0 | 1.5e-08 | 2.547554e-09 | 0 | 1.5e-08 | 2.547554e-09 | 0 | 1.5e-08 | 2.547554e-09 | 0 | 1.5e-08 | 2.547554e-09 | 0 | 1.5e-08 | 2.547554e-09 | 0 | 1.5e-08 | 2.547554e-09 | 0 | 1.5e-08 | 2.547554e-09
C3216C0G2A153J115AA | TDK | 1.5e-08 | 5 | 100 | C0G | 1206 | 3216 | 0.00115 | 0.0016 | 0.0032 | 1.5e-08 | 2.547554e-09 | 0 | 1.5e-08 | 2.547554e-09 | 0 | 1.5e-08 | 2.547554e-09 | 0 | 1.5e-08 | 2.547554e-09 | 0 | 1.5e-08 | 2.547554e-09 | 0 | 1.5e-08 | 2.547554e-09 | 0 | 1.5e-08 | 2.547554e-09 | 0 | 1.5e-08 | 2.547554e-09 | 0 | 1.5e-08 | 2.547554e-09 | 0 | 1.5e-08 | 2.547554e-09 | 0 | 1.5e-08 | 2.547554e-09 | 0 | 1.5e-08 | 2.547554e-09 | 0 | 1.5e-08 | 2.547554e-09 | 0 | 1.5e-08 | 2.547554e-09 | 0 | 1.5e-08 | 2.547554e-09 | 0 | 1.5e-08 | 2.547554e-09 | 0 | 1.5e-08 | 2.547554e-09 | 0 | 1.5e-08 | 2.547554e-09 | 0 | 1.5e-08 | 2.547554e-09
CGA9N2NP02A154J230KA Equiv. C5750NP02A154J for Auto | TDK | 1.5e-07 | 5 | 100 | NP0 | 2220 | 5750 | 0.0023 | 0.005 | 0.0057 | 1.5e-07 | 2.28833e-09 | 0 | 1.5e-07 | 2.28833e-09 | 0 | 1.5e-07 | 2.28833e-09 | 0 | 1.5e-07 | 2.28833e-09 | 0 | 1.5e-07 | 2.28833e-09 | 0 | 1.5e-07 | 2.28833e-09 | 0 | 1.5e-07 | 2.28833e-09 | 0 | 1.5e-07 | 2.28833e-09 | 0 | 1.5e-07 | 2.28833e-09 | 0 | 1.5e-07 | 2.28833e-09 | 0 | 1.5e-07 | 2.28833e-09 | 0 | 1.5e-07 | 2.28833e-09 | 0 | 1.5e-07 | 2.28833e-09 | 0 | 1.5e-07 | 2.28833e-09 | 0 | 1.5e-07 | 2.28833e-09 | 0 | 1.5e-07 | 2.28833e-09 | 0 | 1.5e-07 | 2.28833e-09 | 0 | 1.5e-07 | 2.28833e-09 | 0 | 1.5e-07 | 2.28833e-09
CGA9N2C0G2A154J230KA Equiv. C5750C0G2A154J for Auto | TDK | 1.5e-07 | 5 | 100 | C0G | 2220 | 5750 | 0.0023 | 0.005 | 0.0057 | 1.5e-07 | 2.28833e-09 | 0 | 1.5e-07 | 2.28833e-09 | 0 | 1.5e-07 | 2.28833e-09 | 0 | 1.5e-07 | 2.28833e-09 | 0 | 1.5e-07 | 2.28833e-09 | 0 | 1.5e-07 | 2.28833e-09 | 0 | 1.5e-07 | 2.28833e-09 | 0 | 1.5e-07 | 2.28833e-09 | 0 | 1.5e-07 | 2.28833e-09 | 0 | 1.5e-07 | 2.28833e-09 | 0 | 1.5e-07 | 2.28833e-09 | 0 | 1.5e-07 | 2.28833e-09 | 0 | 1.5e-07 | 2.28833e-09 | 0 | 1.5e-07 | 2.28833e-09 | 0 | 1.5e-07 | 2.28833e-09 | 0 | 1.5e-07 | 2.28833e-09 | 0 | 1.5e-07 | 2.28833e-09 | 0 | 1.5e-07 | 2.28833e-09 | 0 | 1.5e-07 | 2.28833e-09
C5750NP02A154J230KA | TDK | 1.5e-07 | 5 | 100 | NP0 | 2220 | 5750 | 0.0023 | 0.005 | 0.0057 | 1.5e-07 | 2.28833e-09 | 0 | 1.5e-07 | 2.28833e-09 | 0 | 1.5e-07 | 2.28833e-09 | 0 | 1.5e-07 | 2.28833e-09 | 0 | 1.5e-07 | 2.28833e-09 | 0 | 1.5e-07 | 2.28833e-09 | 0 | 1.5e-07 | 2.28833e-09 | 0 | 1.5e-07 | 2.28833e-09 | 0 | 1.5e-07 | 2.28833e-09 | 0 | 1.5e-07 | 2.28833e-09 | 0 | 1.5e-07 | 2.28833e-09 | 0 | 1.5e-07 | 2.28833e-09 | 0 | 1.5e-07 | 2.28833e-09 | 0 | 1.5e-07 | 2.28833e-09 | 0 | 1.5e-07 | 2.28833e-09 | 0 | 1.5e-07 | 2.28833e-09 | 0 | 1.5e-07 | 2.28833e-09 | 0 | 1.5e-07 | 2.28833e-09 | 0 | 1.5e-07 | 2.28833e-09
C5750C0G2A154J230KA | TDK | 1.5e-07 | 5 | 100 | C0G | 2220 | 5750 | 0.0023 | 0.005 | 0.0057 | 1.5e-07 | 2.28833e-09 | 0 | 1.5e-07 | 2.28833e-09 | 0 | 1.5e-07 | 2.28833e-09 | 0 | 1.5e-07 | 2.28833e-09 | 0 | 1.5e-07 | 2.28833e-09 | 0 | 1.5e-07 | 2.28833e-09 | 0 | 1.5e-07 | 2.28833e-09 | 0 | 1.5e-07 | 2.28833e-09 | 0 | 1.5e-07 | 2.28833e-09 | 0 | 1.5e-07 | 2.28833e-09 | 0 | 1.5e-07 | 2.28833e-09 | 0 | 1.5e-07 | 2.28833e-09 | 0 | 1.5e-07 | 2.28833e-09 | 0 | 1.5e-07 | 2.28833e-09 | 0 | 1.5e-07 | 2.28833e-09 | 0 | 1.5e-07 | 2.28833e-09 | 0 | 1.5e-07 | 2.28833e-09 | 0 | 1.5e-07 | 2.28833e-09 | 0 | 1.5e-07 | 2.28833e-09
GRM1887U1A153JA01 | Murata | 1.5e-08 | 5 | 10 | U2J | 0603 | 1608 | 0.0008 | 0.0008 | 0.0016 | 1.5e-08 | 1.46484375e-08 | 0 | 1.5e-08 | 1.46484375e-08 | 0 | 1.5e-08 | 1.46484375e-08 | 0 | 1.5e-08 | 1.46484375e-08 | 0 | 1.5e-08 | 1.46484375e-08 | 0 | 1.5e-08 | 1.46484375e-08 | 0 | 1.5e-08 | 1.46484375e-08 | 0 | 1.5e-08 | 1.46484375e-08 | 0 | 1.5e-08 | 1.46484375e-08 | -1 | 0 | 0 | -1 | 0 | 0 | -1 | 0 | 0 | -1 | 0 | 0 | -1 | 0 | 0 | -1 | 0 | 0 | -1 | 0 | 0 | -1 | 0 | 0 | -1 | 0 | 0 | -1 | 0 | 0
GCH3195C2A103JE01 | Murata | 1e-08 | 5 | 100 | C0G | 1206 | 3216 | 0.00085 | 0.0016 | 0.0032 | 1e-08 | 2.297794e-09 | 0 | 1e-08 | 2.297794e-09 | 0 | 1e-08 | 2.297794e-09 | 0 | 1e-08 | 2.297794e-09 | 0 | 1e-08 | 2.297794e-09 | 0 | 1e-08 | 2.297794e-09 | 0 | 1e-08 | 2.297794e-09 | 0 | 1e-08 | 2.297794e-09 | 0 | 1e-08 | 2.297794e-09 | 0 | 1e-08 | 2.297794e-09 | 0 | 1e-08 | 2.297794e-09 | 0 | 1e-08 | 2.297794e-09 | 0 | 1e-08 | 2.297794e-09 | 0 | 1e-08 | 2.297794e-09 | 0 | 1e-08 | 2.297794e-09 | 0 | 1e-08 | 2.297794e-09 | 0 | 1e-08 | 2.297794e-09 | 0 | 1e-08 | 2.297794e-09 | 0 | 1e-08 | 2.297794e-09
GCM3195C2A103JA16 | Murata | 1e-08 | 5 | 100 | C0G | 1206 | 3216 | 0.00085 | 0.0016 | 0.0032 | 1e-08 | 2.297794e-09 | 0 | 1e-08 | 2.297794e-09 | 0 | 1e-08 | 2.297794e-09 | 0 | 1e-08 | 2.297794e-09 | 0 | 1e-08 | 2.297794e-09 | 0 | 1e-08 | 2.297794e-09 | 0 | 1e-08 | 2.297794e-09 | 0 | 1e-08 | 2.297794e-09 | 0 | 1e-08 | 2.297794e-09 | 0 | 1e-08 | 2.297794e-09 | 0 | 1e-08 | 2.297794e-09 | 0 | 1e-08 | 2.297794e-09 | 0 | 1e-08 | 2.297794e-09 | 0 | 1e-08 | 2.297794e-09 | 0 | 1e-08 | 2.297794e-09 | 0 | 1e-08 | 2.297794e-09 | 0 | 1e-08 | 2.297794e-09 | 0 | 1e-08 | 2.297794e-09 | 0 | 1e-08 | 2.297794e-09
GRM3195C2A103JA01 | Murata | 1e-08 | 5 | 100 | C0G | 1206 | 3216 | 0.00085 | 0.0016 | 0.0032 | 1e-08 | 2.297794e-09 | 0 | 1e-08 | 2.297794e-09 | 0 | 1e-08 | 2.297794e-09 | 0 | 1e-08 | 2.297794e-09 | 0 | 1e-08 | 2.297794e-09 | 0 | 1e-08 | 2.297794e-09 | 0 | 1e-08 | 2.297794e-09 | 0 | 1e-08 | 2.297794e-09 | 0 | 1e-08 | 2.297794e-09 | 0 | 1e-08 | 2.297794e-09 | 0 | 1e-08 | 2.297794e-09 | 0 | 1e-08 | 2.297794e-09 | 0 | 1e-08 | 2.297794e-09 | 0 | 1e-08 | 2.297794e-09 | 0 | 1e-08 | 2.297794e-09 | 0 | 1e-08 | 2.297794e-09 | 0 | 1e-08 | 2.297794e-09 | 0 | 1e-08 | 2.297794e-09 | 0 | 1e-08 | 2.297794e-09
GRT3195C2A103JA02 | Murata | 1e-08 | 5 | 100 | C0G | 1206 | 3216 | 0.00085 | 0.0016 | 0.0032 | 1e-08 | 2.297794e-09 | 0 | 1e-08 | 2.297794e-09 | 0 | 1e-08 | 2.297794e-09 | 0 | 1e-08 | 2.297794e-09 | 0 | 1e-08 | 2.297794e-09 | 0 | 1e-08 | 2.297794e-09 | 0 | 1e-08 | 2.297794e-09 | 0 | 1e-08 | 2.297794e-09 | 0 | 1e-08 | 2.297794e-09 | 0 | 1e-08 | 2.297794e-09 | 0 | 1e-08 | 2.297794e-09 | 0 | 1e-08 | 2.297794e-09 | 0 | 1e-08 | 2.297794e-09 | 0 | 1e-08 | 2.297794e-09 | 0 | 1e-08 | 2.297794e-09 | 0 | 1e-08 | 2.297794e-09 | 0 | 1e-08 | 2.297794e-09 | 0 | 1e-08 | 2.297794e-09 | 0 | 1e-08 | 2.297794e-09
885012207013 | Würth | 2.2e-08 | 10 | 10 | X7R | 0805 | 2012 | 0.0008 | 0.00125 | 0.002 | 2.2e-08 | 1.1e-08 | 0.0048 | 2.208e-08 | 1.104e-08 | 0.006 | 2.21e-08 | 1.105e-08 | 0.01965 | 2.245e-08 | 1.1225e-08 | 0.02446 | 2.253e-08 | 1.1265e-08 | 0.0274 | 2.26e-08 | 1.13e-08 | 0.0294 | 2.26e-08 | 1.13e-08 | 0.02982 | 2.267e-08 | 1.1335e-08 | 0.0227 | 2.25e-08 | 1.125e-08 |  |  | 0 |  |  | 0 |  |  | 0 |  |  | 0 |  |  | 0 |  |  | 0 |  |  | 0 |  |  | 0 |  |  | 0 |  |  | 0
CGA9N2C0G2A154J230KE Equiv. C5750C0G2A154J for Auto | TDK | 1.5e-07 | 5 | 100 | C0G | 2220 | 5750 | 0.0023 | 0.005 | 0.0057 | 1.5e-07 | 2.28833e-09 | 0 | 1.5e-07 | 2.28833e-09 | 0 | 1.5e-07 | 2.28833e-09 | 0 | 1.5e-07 | 2.28833e-09 | 0 | 1.5e-07 | 2.28833e-09 | 0 | 1.5e-07 | 2.28833e-09 | 0 | 1.5e-07 | 2.28833e-09 | 0 | 1.5e-07 | 2.28833e-09 | 0 | 1.5e-07 | 2.28833e-09 | 0 | 1.5e-07 | 2.28833e-09 | 0 | 1.5e-07 | 2.28833e-09 | 0 | 1.5e-07 | 2.28833e-09 | 0 | 1.5e-07 | 2.28833e-09 | 0 | 1.5e-07 | 2.28833e-09 | 0 | 1.5e-07 | 2.28833e-09 | 0 | 1.5e-07 | 2.28833e-09 | 0 | 1.5e-07 | 2.28833e-09 | 0 | 1.5e-07 | 2.28833e-09 | 0 | 1.5e-07 | 2.28833e-09
C5750C0G2A154J230KE | TDK | 1.5e-07 | 5 | 100 | C0G | 2220 | 5750 | 0.0023 | 0.005 | 0.0057 | 1.5e-07 | 2.28833e-09 | 0 | 1.5e-07 | 2.28833e-09 | 0 | 1.5e-07 | 2.28833e-09 | 0 | 1.5e-07 | 2.28833e-09 | 0 | 1.5e-07 | 2.28833e-09 | 0 | 1.5e-07 | 2.28833e-09 | 0 | 1.5e-07 | 2.28833e-09 | 0 | 1.5e-07 | 2.28833e-09 | 0 | 1.5e-07 | 2.28833e-09 | 0 | 1.5e-07 | 2.28833e-09 | 0 | 1.5e-07 | 2.28833e-09 | 0 | 1.5e-07 | 2.28833e-09 | 0 | 1.5e-07 | 2.28833e-09 | 0 | 1.5e-07 | 2.28833e-09 | 0 | 1.5e-07 | 2.28833e-09 | 0 | 1.5e-07 | 2.28833e-09 | 0 | 1.5e-07 | 2.28833e-09 | 0 | 1.5e-07 | 2.28833e-09 | 0 | 1.5e-07 | 2.28833e-09
GRM1887U1A123JA01 | Murata | 1.2e-08 | 5 | 10 | U2J | 0603 | 1608 | 0.0008 | 0.0008 | 0.0016 | 1.2e-08 | 1.171875e-08 | 0 | 1.2e-08 | 1.171875e-08 | 0 | 1.2e-08 | 1.171875e-08 | 0 | 1.2e-08 | 1.171875e-08 | 0 | 1.2e-08 | 1.171875e-08 | 0 | 1.2e-08 | 1.171875e-08 | 0 | 1.2e-08 | 1.171875e-08 | 0 | 1.2e-08 | 1.171875e-08 | 0 | 1.2e-08 | 1.171875e-08 | -1 | 0 | 0 | -1 | 0 | 0 | -1 | 0 | 0 | -1 | 0 | 0 | -1 | 0 | 0 | -1 | 0 | 0 | -1 | 0 | 0 | -1 | 0 | 0 | -1 | 0 | 0 | -1 | 0 | 0
885012209036 | Würth | 1.5e-08 | 10 | 50 | X7R | 1210 | 3225 | 0.00095 | 0.0025 | 0.0032 | 1.5e-08 | 1.973684e-09 | 0.0006992 | 1.5016e-08 | 1.975789e-09 | 0.000874 | 1.502e-08 | 1.976316e-09 | 0.002185 | 1.505e-08 | 1.980263e-09 | 0.0028842 | 1.5066e-08 | 1.982368e-09 | 0.003496 | 1.508e-08 | 1.984211e-09 | 0.00437 | 1.51e-08 | 1.986842e-09 | 0.0118138 | 1.5204e-08 | 2.000526e-09 | 0.033 | 1.55e-08 | 2.039474e-09 | 0.03748 | 1.558e-08 | 2.05e-09 | 0.0439 | 1.568e-08 | 2.063158e-09 | 0.0435 | 1.568e-08 | 2.063158e-09 | 0.0437 | 1.57e-08 | 2.065789e-09 | 0.0286 | 1.54e-08 | 2.026316e-09 | 0.026 | 1.536e-08 | 2.021053e-09 | -0.011652 | 1.482e-08 | 1.95e-09 | -0.0184 | 1.47e-08 | 1.934211e-09 |  |  | 0 |  |  | 0
CGA8R2C0G2A104J320KA Equiv. C4532C0G2A104J for Auto | TDK | 1e-07 | 5 | 100 | C0G | 1812 | 4532 | 0.0032 | 0.0032 | 0.0045 | 1e-07 | 2.170139e-09 | 0 | 1e-07 | 2.170139e-09 | 0 | 1e-07 | 2.170139e-09 | 0 | 1e-07 | 2.170139e-09 | 0 | 1e-07 | 2.170139e-09 | 0 | 1e-07 | 2.170139e-09 | 0 | 1e-07 | 2.170139e-09 | 0 | 1e-07 | 2.170139e-09 | 0 | 1e-07 | 2.170139e-09 | 0 | 1e-07 | 2.170139e-09 | 0 | 1e-07 | 2.170139e-09 | 0 | 1e-07 | 2.170139e-09 | 0 | 1e-07 | 2.170139e-09 | 0 | 1e-07 | 2.170139e-09 | 0 | 1e-07 | 2.170139e-09 | 0 | 1e-07 | 2.170139e-09 | 0 | 1e-07 | 2.170139e-09 | 0 | 1e-07 | 2.170139e-09 | 0 | 1e-07 | 2.170139e-09
885012206014 | Würth | 1e-08 | 10 | 10 | X7R | 0603 | 1608 | 0.0008 | 0.0008 | 0.0016 | 1e-08 | 9.765625e-09 | 0.002976 | 1e-08 | 9.765625e-09 | 0.00372 | 1e-08 | 9.765625e-09 | 0.01495 | 1.015e-08 | 9.912109375e-09 | 0.01987 | 1.02e-08 | 9.9609375e-09 | 0.0233 | 1.02e-08 | 9.9609375e-09 | 0.0264 | 1.03e-08 | 1.005859375e-08 | 0.0287 | 1.03e-08 | 1.005859375e-08 | 0.0287 | 1.03e-08 | 1.005859375e-08 |  |  | 0 |  |  | 0 |  |  | 0 |  |  | 0 |  |  | 0 |  |  | 0 |  |  | 0 |  |  | 0 |  |  | 0 |  |  | 0
C4532C0G2A104J320KA | TDK | 1e-07 | 5 | 100 | C0G | 1812 | 4532 | 0.0032 | 0.0032 | 0.0045 | 1e-07 | 2.170139e-09 | 0 | 1e-07 | 2.170139e-09 | 0 | 1e-07 | 2.170139e-09 | 0 | 1e-07 | 2.170139e-09 | 0 | 1e-07 | 2.170139e-09 | 0 | 1e-07 | 2.170139e-09 | 0 | 1e-07 | 2.170139e-09 | 0 | 1e-07 | 2.170139e-09 | 0 | 1e-07 | 2.170139e-09 | 0 | 1e-07 | 2.170139e-09 | 0 | 1e-07 | 2.170139e-09 | 0 | 1e-07 | 2.170139e-09 | 0 | 1e-07 | 2.170139e-09 | 0 | 1e-07 | 2.170139e-09 | 0 | 1e-07 | 2.170139e-09 | 0 | 1e-07 | 2.170139e-09 | 0 | 1e-07 | 2.170139e-09 | 0 | 1e-07 | 2.170139e-09 | 0 | 1e-07 | 2.170139e-09
CGA6M2C0G2A333J200AA Equiv. C3225C0G2A333J for Auto | TDK | 3.3e-08 | 5 | 100 | C0G | 1210 | 3225 | 0.002 | 0.0025 | 0.0032 | 3.3e-08 | 2.0625e-09 | 0 | 3.3e-08 | 2.0625e-09 | 0 | 3.3e-08 | 2.0625e-09 | 0 | 3.3e-08 | 2.0625e-09 | 0 | 3.3e-08 | 2.0625e-09 | 0 | 3.3e-08 | 2.0625e-09 | 0 | 3.3e-08 | 2.0625e-09 | 0 | 3.3e-08 | 2.0625e-09 | 0 | 3.3e-08 | 2.0625e-09 | 0 | 3.3e-08 | 2.0625e-09 | 0 | 3.3e-08 | 2.0625e-09 | 0 | 3.3e-08 | 2.0625e-09 | 0 | 3.3e-08 | 2.0625e-09 | 0 | 3.3e-08 | 2.0625e-09 | 0 | 3.3e-08 | 2.0625e-09 | 0 | 3.3e-08 | 2.0625e-09 | 0 | 3.3e-08 | 2.0625e-09 | 0 | 3.3e-08 | 2.0625e-09 | 0 | 3.3e-08 | 2.0625e-09
C3225C0G2A333J200AA | TDK | 3.3e-08 | 5 | 100 | C0G | 1210 | 3225 | 0.002 | 0.0025 | 0.0032 | 3.3e-08 | 2.0625e-09 | 0 | 3.3e-08 | 2.0625e-09 | 0 | 3.3e-08 | 2.0625e-09 | 0 | 3.3e-08 | 2.0625e-09 | 0 | 3.3e-08 | 2.0625e-09 | 0 | 3.3e-08 | 2.0625e-09 | 0 | 3.3e-08 | 2.0625e-09 | 0 | 3.3e-08 | 2.0625e-09 | 0 | 3.3e-08 | 2.0625e-09 | 0 | 3.3e-08 | 2.0625e-09 | 0 | 3.3e-08 | 2.0625e-09 | 0 | 3.3e-08 | 2.0625e-09 | 0 | 3.3e-08 | 2.0625e-09 | 0 | 3.3e-08 | 2.0625e-09 | 0 | 3.3e-08 | 2.0625e-09 | 0 | 3.3e-08 | 2.0625e-09 | 0 | 3.3e-08 | 2.0625e-09 | 0 | 3.3e-08 | 2.0625e-09 | 0 | 3.3e-08 | 2.0625e-09
885012210022 | Würth | 3.3e-08 | 10 | 50 | X7R | 1812 | 4532 | 0.00125 | 0.0032 | 0.0045 | 3.3e-08 | 1.833333e-09 | 0.0007904 | 3.3032e-08 | 1.835111e-09 | 0.000988 | 3.304e-08 | 1.835556e-09 | 0.00247 | 3.31e-08 | 1.838889e-09 | 0.0032604 | 3.3132e-08 | 1.840667e-09 | 0.003952 | 3.316e-08 | 1.842222e-09 | 0.00494 | 3.32e-08 | 1.844444e-09 | 0.0126516 | 3.3434e-08 | 1.857444e-09 | 0.0346 | 3.41e-08 | 1.894444e-09 | 0.03928 | 3.426e-08 | 1.903333e-09 | 0.04742 | 3.454e-08 | 1.918889e-09 | 0.05462 | 3.478e-08 | 1.932222e-09 | 0.0553 | 3.48e-08 | 1.933333e-09 | 0.0542 | 3.48e-08 | 1.933333e-09 | 0.05432 | 3.48e-08 | 1.933333e-09 | 0.0495 | 3.464e-08 | 1.924444e-09 | 0.0487 | 3.46e-08 | 1.922222e-09 |  |  | 0 |  |  | 0
885012010016 | Würth | 3.3e-08 | 5 | 50 | NP0 | 1812 | 4532 | 0.00125 | 0.0032 | 0.0045 | 3.3e-08 | 1.833333e-09 | 1.744e-06 | 3.3e-08 | 1.833333e-09 | 2.18e-06 | 3.3e-08 | 1.833333e-09 | 5.45e-06 | 3.3e-08 | 1.833333e-09 | 7.194e-06 | 3.3e-08 | 1.833333e-09 | 8.72e-06 | 3.3e-08 | 1.833333e-09 | 1.09e-05 | 3.3e-08 | 1.833333e-09 | 9.3244e-06 | 3.3e-08 | 1.833333e-09 | 4.84e-06 | 3.3e-08 | 1.833333e-09 | 5.564e-06 | 3.3e-08 | 1.833333e-09 | 5.928e-06 | 3.3e-08 | 1.833333e-09 | 3.008e-06 | 3.3e-08 | 1.833333e-09 | 3e-06 | 3.3e-08 | 1.833333e-09 | -1.23e-06 | 3.3e-08 | 1.833333e-09 | -2.56e-06 | 3.3e-08 | 1.833333e-09 | -1.39e-05 | 3.3e-08 | 1.833333e-09 | -1.51e-05 | 3.3e-08 | 1.833333e-09 |  |  | 0 |  |  | 0
885012010004 | Würth | 3.3e-08 | 5 | 25 | NP0 | 1812 | 4532 | 0.00125 | 0.0032 | 0.0045 | 3.3e-08 | 1.833333e-09 | 1.9168e-07 | 3.3e-08 | 1.833333e-09 | 2.396e-07 | 3.3e-08 | 1.833333e-09 | 5.99e-07 | 3.3e-08 | 1.833333e-09 | 1.18172e-06 | 3.3e-08 | 1.833333e-09 | 1.6916e-06 | 3.3e-08 | 1.833333e-09 | 2.42e-06 | 3.3e-08 | 1.833333e-09 | 8.4804e-07 | 3.3e-08 | 1.833333e-09 | 5.97e-07 | 3.3e-08 | 1.833333e-09 | 5.97e-07 | 3.3e-08 | 1.833333e-09 | -1.5768e-06 | 3.3e-08 | 1.833333e-09 | -4.11e-06 | 3.3e-08 | 1.833333e-09 | -3.63e-06 | 3.3e-08 | 1.833333e-09 |  |  | 0 |  |  | 0 |  |  | 0 |  |  | 0 |  |  | 0 |  |  | 0
CGA8P2C0G2A683J250KA Equiv. C4532C0G2A683J for Auto | TDK | 6.8e-08 | 5 | 100 | C0G | 1812 | 4532 | 0.0025 | 0.0032 | 0.0045 | 6.8e-08 | 1.888889e-09 | 0 | 6.8e-08 | 1.888889e-09 | 0 | 6.8e-08 | 1.888889e-09 | 0 | 6.8e-08 | 1.888889e-09 | 0 | 6.8e-08 | 1.888889e-09 | 0 | 6.8e-08 | 1.888889e-09 | 0 | 6.8e-08 | 1.888889e-09 | 0 | 6.8e-08 | 1.888889e-09 | 0 | 6.8e-08 | 1.888889e-09 | 0 | 6.8e-08 | 1.888889e-09 | 0 | 6.8e-08 | 1.888889e-09 | 0 | 6.8e-08 | 1.888889e-09 | 0 | 6.8e-08 | 1.888889e-09 | 0 | 6.8e-08 | 1.888889e-09 | 0 | 6.8e-08 | 1.888889e-09 | 0 | 6.8e-08 | 1.888889e-09 | 0 | 6.8e-08 | 1.888889e-09 | 0 | 6.8e-08 | 1.888889e-09 | 0 | 6.8e-08 | 1.888889e-09
885012207012 | Würth | 1.5e-08 | 10 | 10 | X7R | 0805 | 2012 | 0.0008 | 0.00125 | 0.002 | 1.5e-08 | 7.5e-09 | 0.005856 | 1.508e-08 | 7.54e-09 | 0.00732 | 1.51e-08 | 7.55e-09 | 0.02345 | 1.535e-08 | 7.675e-09 | 0.02866 | 1.543e-08 | 7.715e-09 | 0.0316 | 1.55e-08 | 7.75e-09 | 0.0336 | 1.55e-08 | 7.75e-09 | 0.03402 | 1.55e-08 | 7.75e-09 | 0.0269 | 1.54e-08 | 7.7e-09 |  |  | 0 |  |  | 0 |  |  | 0 |  |  | 0 |  |  | 0 |  |  | 0 |  |  | 0 |  |  | 0 |  |  | 0 |  |  | 0
885012209001 | Würth | 4.7e-08 | 10 | 10 | X7R | 1210 | 3225 | 0.00095 | 0.0025 | 0.0032 | 4.7e-08 | 6.184211e-09 | 0.006056 | 4.732e-08 | 6.226316e-09 | 0.00757 | 4.74e-08 | 6.236842e-09 | 0.0256 | 4.82e-08 | 6.342105e-09 | 0.03219 | 4.849e-08 | 6.380263e-09 | 0.0366 | 4.87e-08 | 6.407895e-09 | 0.0409 | 4.89e-08 | 6.434211e-09 | 0.04469 | 4.913e-08 | 6.464474e-09 | 0.0505 | 4.94e-08 | 6.5e-09 |  |  | 0 |  |  | 0 |  |  | 0 |  |  | 0 |  |  | 0 |  |  | 0 |  |  | 0 |  |  | 0 |  |  | 0 |  |  | 0
C4532C0G2A683J250KA | TDK | 6.8e-08 | 5 | 100 | C0G | 1812 | 4532 | 0.0025 | 0.0032 | 0.0045 | 6.8e-08 | 1.888889e-09 | 0 | 6.8e-08 | 1.888889e-09 | 0 | 6.8e-08 | 1.888889e-09 | 0 | 6.8e-08 | 1.888889e-09 | 0 | 6.8e-08 | 1.888889e-09 | 0 | 6.8e-08 | 1.888889e-09 | 0 | 6.8e-08 | 1.888889e-09 | 0 | 6.8e-08 | 1.888889e-09 | 0 | 6.8e-08 | 1.888889e-09 | 0 | 6.8e-08 | 1.888889e-09 | 0 | 6.8e-08 | 1.888889e-09 | 0 | 6.8e-08 | 1.888889e-09 | 0 | 6.8e-08 | 1.888889e-09 | 0 | 6.8e-08 | 1.888889e-09 | 0 | 6.8e-08 | 1.888889e-09 | 0 | 6.8e-08 | 1.888889e-09 | 0 | 6.8e-08 | 1.888889e-09 | 0 | 6.8e-08 | 1.888889e-09 | 0 | 6.8e-08 | 1.888889e-09
885382208002 | Würth | 1e-08 | 10 | 50 | X7R | 1206 | 3216 | 0.00125 | 0.0016 | 0.0032 | 1e-08 | 1.5625e-09 | 0.00648 | 1.008e-08 | 1.575e-09 | 0.0081 | 1.01e-08 | 1.578125e-09 | 0.0244 | 1.025e-08 | 1.6015625e-09 | 0.02984 | 1.03e-08 | 1.609375e-09 | 0.0325 | 1.03e-08 | 1.609375e-09 | 0.0343 | 1.03e-08 | 1.609375e-09 | 0.03495 | 1.0326e-08 | 1.6134375e-09 | 0.0368 | 1.04e-08 | 1.625e-09 | 0.0352 | 1.036e-08 | 1.61875e-09 | 0.03144 | 1.03e-08 | 1.609375e-09 | 0.01944 | 1.022e-08 | 1.596875e-09 | 0.0178 | 1.02e-08 | 1.59375e-09 | -0.00922 | 9.91e-09 | 1.5484375e-09 | -0.013256 | 9.87e-09 | 1.5421875e-09 | -0.06692 | 9.33e-09 | 1.4578125e-09 | -0.0768 | 9.23e-09 | 1.4421875e-09 |  |  | 0 |  |  | 0
885012008079 | Würth | 1e-08 | 5 | 100 | NP0 | 1206 | 3216 | 0.00125 | 0.0016 | 0.0032 | 1e-08 | 1.5625e-09 | 1.56e-07 | 1e-08 | 1.5625e-09 | 1.95e-07 | 1e-08 | 1.5625e-09 | 4.875e-07 | 1e-08 | 1.5625e-09 | 6.435e-07 | 1e-08 | 1.5625e-09 | 7.8e-07 | 1e-08 | 1.5625e-09 | 9.75e-07 | 1e-08 | 1.5625e-09 | 1.2285e-06 | 1e-08 | 1.5625e-09 | 1.95e-06 | 1e-08 | 1.5625e-09 | -8e-07 | 1e-08 | 1.5625e-09 | -6.3e-06 | 1e-08 | 1.5625e-09 | -1.336e-05 | 1e-08 | 1.5625e-09 | -1.375e-05 | 1e-08 | 1.5625e-09 | -1.57e-05 | 1e-08 | 1.5625e-09 | -1.57e-05 | 1e-08 | 1.5625e-09 | -2.666e-05 | 1e-08 | 1.5625e-09 | -2.94e-05 | 1e-08 | 1.5625e-09 | -6.08e-05 | 1e-08 | 1.5625e-09 | -0.000116 | 1e-08 | 1.5625e-09
885012008055 | Würth | 1e-08 | 5 | 50 | NP0 | 1206 | 3216 | 0.00125 | 0.0016 | 0.0032 | 1e-08 | 1.5625e-09 | 1.128e-06 | 1e-08 | 1.5625e-09 | 1.41e-06 | 1e-08 | 1.5625e-09 | 3.525e-06 | 1e-08 | 1.5625e-09 | 4.653e-06 | 1e-08 | 1.5625e-09 | 5.64e-06 | 1e-08 | 1.5625e-09 | 7.05e-06 | 1e-08 | 1.5625e-09 | 6.6158e-06 | 1e-08 | 1.5625e-09 | 5.38e-06 | 1e-08 | 1.5625e-09 | 3.848e-06 | 1e-08 | 1.5625e-09 | 1.578e-06 | 1e-08 | 1.5625e-09 | -1.582e-06 | 1e-08 | 1.5625e-09 | -2.4e-06 | 1e-08 | 1.5625e-09 | -7.12e-06 | 1e-08 | 1.5625e-09 | -7.578e-06 | 1e-08 | 1.5625e-09 | -1.814e-05 | 1e-08 | 1.5625e-09 | -1.97e-05 | 1e-08 | 1.5625e-09 |  |  | 0 |  |  | 0
885012207011 | Würth | 1e-08 | 10 | 10 | X7R | 0805 | 2012 | 0.0008 | 0.00125 | 0.002 | 1e-08 | 5e-09 | 0.005056 | 1.008e-08 | 5.04e-09 | 0.00632 | 1.01e-08 | 5.05e-09 | 0.0204 | 1.02e-08 | 5.1e-09 | 0.02523 | 1.023e-08 | 5.115e-09 | 0.0281 | 1.03e-08 | 5.15e-09 | 0.0302 | 1.03e-08 | 5.15e-09 | 0.03088 | 1.03e-08 | 5.15e-09 | 0.0247 | 1.02e-08 | 5.1e-09 |  |  | 0 |  |  | 0 |  |  | 0 |  |  | 0 |  |  | 0 |  |  | 0 |  |  | 0 |  |  | 0 |  |  | 0 |  |  | 0
885012008017 | Würth | 1e-08 | 5 | 16 | NP0 | 1206 | 3216 | 0.00125 | 0.0016 | 0.0032 | 1e-08 | 1.5625e-09 | 0 | 1e-08 | 1.5625e-09 | 0 | 1e-08 | 1.5625e-09 | 0 | 1e-08 | 1.5625e-09 | 1.21875e-07 | 1e-08 | 1.5625e-09 | 9.75e-07 | 1e-08 | 1.5625e-09 | 1.22125e-06 | 1e-08 | 1.5625e-09 | -3.515625e-06 | 1e-08 | 1.5625e-09 | -1.455e-06 | 1e-08 | 1.5625e-09 | -9.7e-07 | 1e-08 | 1.5625e-09 | -3.88e-06 | 1e-08 | 1.5625e-09 |  |  | 0 |  |  | 0 |  |  | 0 |  |  | 0 |  |  | 0 |  |  | 0 |  |  | 0 |  |  | 0
885012008010 | Würth | 3.3e-08 | 5 | 10 | NP0 | 1206 | 3216 | 0.0016 | 0.0016 | 0.0032 | 3.3e-08 | 4.02832e-09 | 1.44e-06 | 3.3e-08 | 4.02832e-09 | 1.8e-06 | 3.3e-08 | 4.02832e-09 | 3.03e-06 | 3.3e-08 | 4.02832e-09 | 5.57e-06 | 3.3e-08 | 4.02832e-09 | 7.25e-06 | 3.3e-08 | 4.02832e-09 | 7.87e-06 | 3.3e-08 | 4.02832e-09 | 9.866e-06 | 3.3e-08 | 4.02832e-09 | 2e-05 | 3.3e-08 | 4.02832e-09 |  |  | 0 |  |  | 0 |  |  | 0 |  |  | 0 |  |  | 0 |  |  | 0 |  |  | 0 |  |  | 0 |  |  | 0 |  |  | 0
885012008030 | Würth | 1e-08 | 5 | 25 | NP0 | 1206 | 3216 | 0.00125 | 0.0016 | 0.0032 | 1e-08 | 1.5625e-09 | 4.128e-10 | 1e-08 | 1.5625e-09 | 5.16e-10 | 1e-08 | 1.5625e-09 | 1.29e-09 | 1e-08 | 1.5625e-09 | 1.29e-09 | 1e-08 | 1.5625e-09 | 1.29e-09 | 1e-08 | 1.5625e-09 | 1.29e-09 | 1e-08 | 1.5625e-09 | -3.0413808e-06 | 1e-08 | 1.5625e-09 | -3.89e-06 | 1e-08 | 1.5625e-09 | -3.906e-06 | 1e-08 | 1.5625e-09 | -2.72e-06 | 1e-08 | 1.5625e-09 | -7.014e-06 | 1e-08 | 1.5625e-09 | -7.79e-06 | 1e-08 | 1.5625e-09 |  |  | 0 |  |  | 0 |  |  | 0 |  |  | 0 |  |  | 0 |  |  | 0
885012007009 | Würth | 1e-08 | 5 | 10 | NP0 | 0805 | 2012 | 0.00125 | 0.00125 | 0.002 | 1e-08 | 3.2e-09 | 2.352e-06 | 1e-08 | 3.2e-09 | 2.94e-06 | 1e-08 | 3.2e-09 | 3.04e-06 | 1e-08 | 3.2e-09 | 3.003e-06 | 1e-08 | 3.2e-09 | 3.15e-06 | 1e-08 | 3.2e-09 | 3.14e-06 | 1e-08 | 3.2e-09 | 1.1899e-06 | 1e-08 | 3.2e-09 | -2.76e-06 | 1e-08 | 3.2e-09 |  |  | 0 |  |  | 0 |  |  | 0 |  |  | 0 |  |  | 0 |  |  | 0 |  |  | 0 |  |  | 0 |  |  | 0 |  |  | 0
CGA6L2C0G2A223J160AA Equiv. C3225C0G2A223J for Auto | TDK | 2.2e-08 | 5 | 100 | C0G | 1210 | 3225 | 0.0016 | 0.0025 | 0.0032 | 2.2e-08 | 1.71875e-09 | 0 | 2.2e-08 | 1.71875e-09 | 0 | 2.2e-08 | 1.71875e-09 | 0 | 2.2e-08 | 1.71875e-09 | 0 | 2.2e-08 | 1.71875e-09 | 0 | 2.2e-08 | 1.71875e-09 | 0 | 2.2e-08 | 1.71875e-09 | 0 | 2.2e-08 | 1.71875e-09 | 0 | 2.2e-08 | 1.71875e-09 | 0 | 2.2e-08 | 1.71875e-09 | 0 | 2.2e-08 | 1.71875e-09 | 0 | 2.2e-08 | 1.71875e-09 | 0 | 2.2e-08 | 1.71875e-09 | 0 | 2.2e-08 | 1.71875e-09 | 0 | 2.2e-08 | 1.71875e-09 | 0 | 2.2e-08 | 1.71875e-09 | 0 | 2.2e-08 | 1.71875e-09 | 0 | 2.2e-08 | 1.71875e-09 | 0 | 2.2e-08 | 1.71875e-09
885012008009 | Würth | 2.2e-08 | 5 | 10 | NP0 | 1206 | 3216 | 0.0016 | 0.0016 | 0.0032 | 2.2e-08 | 2.685546875e-09 | 1.408e-06 | 2.2e-08 | 2.685546875e-09 | 1.76e-06 | 2.2e-08 | 2.685546875e-09 | 3.095e-06 | 2.2e-08 | 2.685546875e-09 | 4.954e-06 | 2.2e-08 | 2.685546875e-09 | 6.2e-06 | 2.2e-08 | 2.685546875e-09 | 7.09e-06 | 2.2e-08 | 2.685546875e-09 | 8.251e-06 | 2.2e-08 | 2.685546875e-09 | 1.78e-05 | 2.2e-08 | 2.685546875e-09 |  |  | 0 |  |  | 0 |  |  | 0 |  |  | 0 |  |  | 0 |  |  | 0 |  |  | 0 |  |  | 0 |  |  | 0 |  |  | 0
C3225C0G2A223J160AA | TDK | 2.2e-08 | 5 | 100 | C0G | 1210 | 3225 | 0.0016 | 0.0025 | 0.0032 | 2.2e-08 | 1.71875e-09 | 0 | 2.2e-08 | 1.71875e-09 | 0 | 2.2e-08 | 1.71875e-09 | 0 | 2.2e-08 | 1.71875e-09 | 0 | 2.2e-08 | 1.71875e-09 | 0 | 2.2e-08 | 1.71875e-09 | 0 | 2.2e-08 | 1.71875e-09 | 0 | 2.2e-08 | 1.71875e-09 | 0 | 2.2e-08 | 1.71875e-09 | 0 | 2.2e-08 | 1.71875e-09 | 0 | 2.2e-08 | 1.71875e-09 | 0 | 2.2e-08 | 1.71875e-09 | 0 | 2.2e-08 | 1.71875e-09 | 0 | 2.2e-08 | 1.71875e-09 | 0 | 2.2e-08 | 1.71875e-09 | 0 | 2.2e-08 | 1.71875e-09 | 0 | 2.2e-08 | 1.71875e-09 | 0 | 2.2e-08 | 1.71875e-09 | 0 | 2.2e-08 | 1.71875e-09
CGA5H2NP02A103J115AA Equiv. C3216NP02A103J for Auto | TDK | 1e-08 | 5 | 100 | NP0 | 1206 | 3216 | 0.00115 | 0.0016 | 0.0032 | 1e-08 | 1.69837e-09 | 0 | 1e-08 | 1.69837e-09 | 0 | 1e-08 | 1.69837e-09 | 0 | 1e-08 | 1.69837e-09 | 0 | 1e-08 | 1.69837e-09 | 0 | 1e-08 | 1.69837e-09 | 0 | 1e-08 | 1.69837e-09 | 0 | 1e-08 | 1.69837e-09 | 0 | 1e-08 | 1.69837e-09 | 0 | 1e-08 | 1.69837e-09 | 0 | 1e-08 | 1.69837e-09 | 0 | 1e-08 | 1.69837e-09 | 0 | 1e-08 | 1.69837e-09 | 0 | 1e-08 | 1.69837e-09 | 0 | 1e-08 | 1.69837e-09 | 0 | 1e-08 | 1.69837e-09 | 0 | 1e-08 | 1.69837e-09 | 0 | 1e-08 | 1.69837e-09 | 0 | 1e-08 | 1.69837e-09
CGA5H2C0G2A103J115AA Equiv. C3216C0G2A103J for Auto | TDK | 1e-08 | 5 | 100 | C0G | 1206 | 3216 | 0.00115 | 0.0016 | 0.0032 | 1e-08 | 1.69837e-09 | 0 | 1e-08 | 1.69837e-09 | 0 | 1e-08 | 1.69837e-09 | 0 | 1e-08 | 1.69837e-09 | 0 | 1e-08 | 1.69837e-09 | 0 | 1e-08 | 1.69837e-09 | 0 | 1e-08 | 1.69837e-09 | 0 | 1e-08 | 1.69837e-09 | 0 | 1e-08 | 1.69837e-09 | 0 | 1e-08 | 1.69837e-09 | 0 | 1e-08 | 1.69837e-09 | 0 | 1e-08 | 1.69837e-09 | 0 | 1e-08 | 1.69837e-09 | 0 | 1e-08 | 1.69837e-09 | 0 | 1e-08 | 1.69837e-09 | 0 | 1e-08 | 1.69837e-09 | 0 | 1e-08 | 1.69837e-09 | 0 | 1e-08 | 1.69837e-09 | 0 | 1e-08 | 1.69837e-09
885012208008 | Würth | 1e-08 | 10 | 10 | X7R | 1206 | 3216 | 0.0008 | 0.0016 | 0.0032 | 1e-08 | 2.44140625e-09 | 0.0022 | 1e-08 | 2.44140625e-09 | 0.00275 | 1e-08 | 2.44140625e-09 | 0.01224 | 1.015e-08 | 2.478027e-09 | 0.01671 | 1.02e-08 | 2.490234375e-09 | 0.02 | 1.02e-08 | 2.490234375e-09 | 0.0234 | 1.02e-08 | 2.490234375e-09 | 0.02644 | 1.03e-08 | 2.514648e-09 | 0.0306 | 1.03e-08 | 2.514648e-09 |  |  | 0 |  |  | 0 |  |  | 0 |  |  | 0 |  |  | 0 |  |  | 0 |  |  | 0 |  |  | 0 |  |  | 0 |  |  | 0
C3216NP02A103J115AA | TDK | 1e-08 | 5 | 100 | NP0 | 1206 | 3216 | 0.00115 | 0.0016 | 0.0032 | 1e-08 | 1.69837e-09 | 0 | 1e-08 | 1.69837e-09 | 0 | 1e-08 | 1.69837e-09 | 0 | 1e-08 | 1.69837e-09 | 0 | 1e-08 | 1.69837e-09 | 0 | 1e-08 | 1.69837e-09 | 0 | 1e-08 | 1.69837e-09 | 0 | 1e-08 | 1.69837e-09 | 0 | 1e-08 | 1.69837e-09 | 0 | 1e-08 | 1.69837e-09 | 0 | 1e-08 | 1.69837e-09 | 0 | 1e-08 | 1.69837e-09 | 0 | 1e-08 | 1.69837e-09 | 0 | 1e-08 | 1.69837e-09 | 0 | 1e-08 | 1.69837e-09 | 0 | 1e-08 | 1.69837e-09 | 0 | 1e-08 | 1.69837e-09 | 0 | 1e-08 | 1.69837e-09 | 0 | 1e-08 | 1.69837e-09
C3216C0G2A103J115AA | TDK | 1e-08 | 5 | 100 | C0G | 1206 | 3216 | 0.00115 | 0.0016 | 0.0032 | 1e-08 | 1.69837e-09 | 0 | 1e-08 | 1.69837e-09 | 0 | 1e-08 | 1.69837e-09 | 0 | 1e-08 | 1.69837e-09 | 0 | 1e-08 | 1.69837e-09 | 0 | 1e-08 | 1.69837e-09 | 0 | 1e-08 | 1.69837e-09 | 0 | 1e-08 | 1.69837e-09 | 0 | 1e-08 | 1.69837e-09 | 0 | 1e-08 | 1.69837e-09 | 0 | 1e-08 | 1.69837e-09 | 0 | 1e-08 | 1.69837e-09 | 0 | 1e-08 | 1.69837e-09 | 0 | 1e-08 | 1.69837e-09 | 0 | 1e-08 | 1.69837e-09 | 0 | 1e-08 | 1.69837e-09 | 0 | 1e-08 | 1.69837e-09 | 0 | 1e-08 | 1.69837e-09 | 0 | 1e-08 | 1.69837e-09
885012009024 | Würth | 1.5e-08 | 5 | 50 | NP0 | 1210 | 3225 | 0.00125 | 0.0025 | 0.0032 | 1.5e-08 | 1.5e-09 | 1.0432e-06 | 1.5e-08 | 1.5e-09 | 1.304e-06 | 1.5e-08 | 1.5e-09 | 3.26e-06 | 1.5e-08 | 1.5e-09 | 4.3032e-06 | 1.5e-08 | 1.5e-09 | 5.216e-06 | 1.5e-08 | 1.5e-09 | 6.52e-06 | 1.5e-08 | 1.5e-09 | 6.5174e-06 | 1.5e-08 | 1.5e-09 | 6.51e-06 | 1.5e-08 | 1.5e-09 | 6.514e-06 | 1.5e-08 | 1.5e-09 | 5.998e-06 | 1.5e-08 | 1.5e-09 | 2.87e-06 | 1.5e-08 | 1.5e-09 | 2.61e-06 | 1.5e-08 | 1.5e-09 | -2.59e-06 | 1.5e-08 | 1.5e-09 | -3.892e-06 | 1.5e-08 | 1.5e-09 | -1.43e-05 | 1.5e-08 | 1.5e-09 | -1.69e-05 | 1.5e-08 | 1.5e-09 |  |  | 0 |  |  | 0
885012008008 | Würth | 1e-08 | 5 | 10 | NP0 | 1206 | 3216 | 0.00125 | 0.0016 | 0.0032 | 1e-08 | 1.5625e-09 | 3.112e-06 | 1e-08 | 1.5625e-09 | 3.89e-06 | 1e-08 | 1.5625e-09 | 3.9e-06 | 1e-08 | 1.5625e-09 | 3.117e-06 | 1e-08 | 1.5625e-09 | 5.84e-06 | 1e-08 | 1.5625e-09 | 5.84e-06 | 1e-08 | 1.5625e-09 | 3.117e-06 | 1e-08 | 1.5625e-09 | 5.84e-06 | 1e-08 | 1.5625e-09 |  |  | 0 |  |  | 0 |  |  | 0 |  |  | 0 |  |  | 0 |  |  | 0 |  |  | 0 |  |  | 0 |  |  | 0 |  |  | 0
885012009006 | Würth | 1.5e-08 | 5 | 25 | NP0 | 1210 | 3225 | 0.00125 | 0.0025 | 0.0032 | 1.5e-08 | 1.5e-09 | 8.896e-07 | 1.5e-08 | 1.5e-09 | 1.112e-06 | 1.5e-08 | 1.5e-09 | 2.78e-06 | 1.5e-08 | 1.5e-09 | 2.78e-06 | 1.5e-08 | 1.5e-09 | 2.78e-06 | 1.5e-08 | 1.5e-09 | 2.78e-06 | 1.5e-08 | 1.5e-09 | 2.0572e-06 | 1.5e-08 | 1.5e-09 | 2.79e-06 | 1.5e-08 | 1.5e-09 | 3.902e-06 | 1.5e-08 | 1.5e-09 | 2.505628e-06 | 1.5e-08 | 1.5e-09 | -1.956e-06 | 1.5e-08 | 1.5e-09 | -1.4e-06 | 1.5e-08 | 1.5e-09 |  |  | 0 |  |  | 0 |  |  | 0 |  |  | 0 |  |  | 0 |  |  | 0
885012009001 | Würth | 1.5e-08 | 5 | 16 | NP0 | 1210 | 3225 | 0.00125 | 0.0025 | 0.0032 | 1.5e-08 | 1.5e-09 | 0 | 1.5e-08 | 1.5e-09 | 0 | 1.5e-08 | 1.5e-09 | 7.3125e-07 | 1.5e-08 | 1.5e-09 | 1.380625e-06 | 1.5e-08 | 1.5e-09 | 1.945e-06 | 1.5e-08 | 1.5e-09 | 2.26625e-06 | 1.5e-08 | 1.5e-09 | 1.61875e-07 | 1.5e-08 | 1.5e-09 | -6.493825e-07 | 1.5e-08 | 1.5e-09 | -1.294105e-06 | 1.5e-08 | 1.5e-09 | -2.59e-06 | 1.5e-08 | 1.5e-09 |  |  | 0 |  |  | 0 |  |  | 0 |  |  | 0 |  |  | 0 |  |  | 0 |  |  | 0 |  |  | 0
CGA8M2C0G2A473J200KA Equiv. C4532C0G2A473J for Auto | TDK | 4.7e-08 | 5 | 100 | C0G | 1812 | 4532 | 0.002 | 0.0032 | 0.0045 | 4.7e-08 | 1.631944e-09 | 0 | 4.7e-08 | 1.631944e-09 | 0 | 4.7e-08 | 1.631944e-09 | 0 | 4.7e-08 | 1.631944e-09 | 0 | 4.7e-08 | 1.631944e-09 | 0 | 4.7e-08 | 1.631944e-09 | 0 | 4.7e-08 | 1.631944e-09 | 0 | 4.7e-08 | 1.631944e-09 | 0 | 4.7e-08 | 1.631944e-09 | 0 | 4.7e-08 | 1.631944e-09 | 0 | 4.7e-08 | 1.631944e-09 | 0 | 4.7e-08 | 1.631944e-09 | 0 | 4.7e-08 | 1.631944e-09 | 0 | 4.7e-08 | 1.631944e-09 | 0 | 4.7e-08 | 1.631944e-09 | 0 | 4.7e-08 | 1.631944e-09 | 0 | 4.7e-08 | 1.631944e-09 | 0 | 4.7e-08 | 1.631944e-09 | 0 | 4.7e-08 | 1.631944e-09
C4532C0G2A473J200KA | TDK | 4.7e-08 | 5 | 100 | C0G | 1812 | 4532 | 0.002 | 0.0032 | 0.0045 | 4.7e-08 | 1.631944e-09 | 0 | 4.7e-08 | 1.631944e-09 | 0 | 4.7e-08 | 1.631944e-09 | 0 | 4.7e-08 | 1.631944e-09 | 0 | 4.7e-08 | 1.631944e-09 | 0 | 4.7e-08 | 1.631944e-09 | 0 | 4.7e-08 | 1.631944e-09 | 0 | 4.7e-08 | 1.631944e-09 | 0 | 4.7e-08 | 1.631944e-09 | 0 | 4.7e-08 | 1.631944e-09 | 0 | 4.7e-08 | 1.631944e-09 | 0 | 4.7e-08 | 1.631944e-09 | 0 | 4.7e-08 | 1.631944e-09 | 0 | 4.7e-08 | 1.631944e-09 | 0 | 4.7e-08 | 1.631944e-09 | 0 | 4.7e-08 | 1.631944e-09 | 0 | 4.7e-08 | 1.631944e-09 | 0 | 4.7e-08 | 1.631944e-09 | 0 | 4.7e-08 | 1.631944e-09
885012209017 | Würth | 1e-08 | 10 | 25 | X7R | 1210 | 3225 | 0.00095 | 0.0025 | 0.0032 | 1e-08 | 1.315789e-09 | 0.00496 | 1.0064e-08 | 1.324211e-09 | 0.0062 | 1.008e-08 | 1.326316e-09 | 0.0155 | 1.02e-08 | 1.342105e-09 | 0.02014 | 1.0232e-08 | 1.346316e-09 | 0.0242 | 1.026e-08 | 1.35e-09 | 0.03 | 1.03e-08 | 1.355263e-09 | 0.034108 | 1.0352e-08 | 1.362105e-09 | 0.0426 | 1.04e-08 | 1.368421e-09 | 0.04508 | 1.048e-08 | 1.378947e-09 | 0.0483 | 1.05e-08 | 1.381579e-09 | 0.0505 | 1.05e-08 | 1.381579e-09 | 0.0505 | 1.05e-08 | 1.381579e-09 |  |  | 0 |  |  | 0 |  |  | 0 |  |  | 0 |  |  | 0 |  |  | 0
885012209035 | Würth | 1e-08 | 10 | 50 | X7R | 1210 | 3225 | 0.00095 | 0.0025 | 0.0032 | 1e-08 | 1.315789e-09 | 0.0004768 | 1e-08 | 1.315789e-09 | 0.000596 | 1e-08 | 1.315789e-09 | 0.00149 | 1e-08 | 1.315789e-09 | 0.0019668 | 1e-08 | 1.315789e-09 | 0.002384 | 1e-08 | 1.315789e-09 | 0.00298 | 1e-08 | 1.315789e-09 | 0.0127872 | 1.0104e-08 | 1.329474e-09 | 0.0407 | 1.04e-08 | 1.368421e-09 | 0.04594 | 1.044e-08 | 1.373684e-09 | 0.0541 | 1.052e-08 | 1.384211e-09 | 0.05834 | 1.06e-08 | 1.394737e-09 | 0.0591 | 1.06e-08 | 1.394737e-09 | 0.0573 | 1.06e-08 | 1.394737e-09 | 0.05636 | 1.058e-08 | 1.392105e-09 | 0.03972 | 1.04e-08 | 1.368421e-09 | 0.0364 | 1.04e-08 | 1.368421e-09 |  |  | 0 |  |  | 0
885012009023 | Würth | 1e-08 | 5 | 50 | NP0 | 1210 | 3225 | 0.00095 | 0.0025 | 0.0032 | 1e-08 | 1.315789e-09 | 6.32e-07 | 1e-08 | 1.315789e-09 | 7.9e-07 | 1e-08 | 1.315789e-09 | 1.975e-06 | 1e-08 | 1.315789e-09 | 2.607e-06 | 1e-08 | 1.315789e-09 | 3.16e-06 | 1e-08 | 1.315789e-09 | 3.95e-06 | 1e-08 | 1.315789e-09 | 3.4326e-06 | 1e-08 | 1.315789e-09 | 1.96e-06 | 1e-08 | 1.315789e-09 | 2.756e-06 | 1e-08 | 1.315789e-09 | 3.952e-06 | 1e-08 | 1.315789e-09 | 3.952e-06 | 1e-08 | 1.315789e-09 | 3.95e-06 | 1e-08 | 1.315789e-09 | -7.92e-06 | 1e-08 | 1.315789e-09 | -8.318e-06 | 1e-08 | 1.315789e-09 | -1.666e-05 | 1e-08 | 1.315789e-09 | -1.59e-05 | 1e-08 | 1.315789e-09 |  |  | 0 |  |  | 0
CGA6J2C0G2A153J125AA Equiv. C3225C0G2A153J for Auto | TDK | 1.5e-08 | 5 | 100 | C0G | 1210 | 3225 | 0.00125 | 0.0025 | 0.0032 | 1.5e-08 | 1.5e-09 | 0 | 1.5e-08 | 1.5e-09 | 0 | 1.5e-08 | 1.5e-09 | 0 | 1.5e-08 | 1.5e-09 | 0 | 1.5e-08 | 1.5e-09 | 0 | 1.5e-08 | 1.5e-09 | 0 | 1.5e-08 | 1.5e-09 | 0 | 1.5e-08 | 1.5e-09 | 0 | 1.5e-08 | 1.5e-09 | 0 | 1.5e-08 | 1.5e-09 | 0 | 1.5e-08 | 1.5e-09 | 0 | 1.5e-08 | 1.5e-09 | 0 | 1.5e-08 | 1.5e-09 | 0 | 1.5e-08 | 1.5e-09 | 0 | 1.5e-08 | 1.5e-09 | 0 | 1.5e-08 | 1.5e-09 | 0 | 1.5e-08 | 1.5e-09 | 0 | 1.5e-08 | 1.5e-09 | 0 | 1.5e-08 | 1.5e-09
C3225C0G2A153J125AA | TDK | 1.5e-08 | 5 | 100 | C0G | 1210 | 3225 | 0.00125 | 0.0025 | 0.0032 | 1.5e-08 | 1.5e-09 | 0 | 1.5e-08 | 1.5e-09 | 0 | 1.5e-08 | 1.5e-09 | 0 | 1.5e-08 | 1.5e-09 | 0 | 1.5e-08 | 1.5e-09 | 0 | 1.5e-08 | 1.5e-09 | 0 | 1.5e-08 | 1.5e-09 | 0 | 1.5e-08 | 1.5e-09 | 0 | 1.5e-08 | 1.5e-09 | 0 | 1.5e-08 | 1.5e-09 | 0 | 1.5e-08 | 1.5e-09 | 0 | 1.5e-08 | 1.5e-09 | 0 | 1.5e-08 | 1.5e-09 | 0 | 1.5e-08 | 1.5e-09 | 0 | 1.5e-08 | 1.5e-09 | 0 | 1.5e-08 | 1.5e-09 | 0 | 1.5e-08 | 1.5e-09 | 0 | 1.5e-08 | 1.5e-09 | 0 | 1.5e-08 | 1.5e-09
885012105022 | Würth | 1e-05 | 20 | 10 | X5R | 0402 | 1005 | 0.0005 | 0.0005 | 0.001 | 1e-05 | 4e-05 |  |  | 0 |  |  | 0 |  |  | 0 |  |  | 0 |  |  | 0 |  |  | 0 |  |  | 0 |  |  | 0 |  |  | 0 |  |  | 0 |  |  | 0 |  |  | 0 |  |  | 0 |  |  | 0 |  |  | 0 |  |  | 0 |  |  | 0 |  |  | 0
GA243DR7E2473MW01 | Murata | 4.7e-08 | 20 |  | X7R | 1812 | 4532 | 0.002 | 0.0032 | 0.0045 | 4.7e-08 | 1.631944e-09 | -1 | 0 | 0 | -1 | 0 | 0 | -1 | 0 | 0 | -1 | 0 | 0 | -1 | 0 | 0 | -1 | 0 | 0 | -1 | 0 | 0 | -1 | 0 | 0 | -1 | 0 | 0 | -1 | 0 | 0 | -1 | 0 | 0 | -1 | 0 | 0 | -1 | 0 | 0 | -1 | 0 | 0 | -1 | 0 | 0 | -1 | 0 | 0 | -1 | 0 | 0 | -1 | 0 | 0
GA243QR7E2103MW01 | Murata | 1e-08 | 20 |  | X7R | 1812 | 4532 | 0.0015 | 0.0032 | 0.0045 | 1e-08 | 4.62963e-10 | -1 | 0 | 0 | -1 | 0 | 0 | -1 | 0 | 0 | -1 | 0 | 0 | -1 | 0 | 0 | -1 | 0 | 0 | -1 | 0 | 0 | -1 | 0 | 0 | -1 | 0 | 0 | -1 | 0 | 0 | -1 | 0 | 0 | -1 | 0 | 0 | -1 | 0 | 0 | -1 | 0 | 0 | -1 | 0 | 0 | -1 | 0 | 0 | -1 | 0 | 0 | -1 | 0 | 0
GA243QR7E2223MW01 | Murata | 2.2e-08 | 20 |  | X7R | 1812 | 4532 | 0.0015 | 0.0032 | 0.0045 | 2.2e-08 | 1.018519e-09 | -1 | 0 | 0 | -1 | 0 | 0 | -1 | 0 | 0 | -1 | 0 | 0 | -1 | 0 | 0 | -1 | 0 | 0 | -1 | 0 | 0 | -1 | 0 | 0 | -1 | 0 | 0 | -1 | 0 | 0 | -1 | 0 | 0 | -1 | 0 | 0 | -1 | 0 | 0 | -1 | 0 | 0 | -1 | 0 | 0 | -1 | 0 | 0 | -1 | 0 | 0 | -1 | 0 | 0
GA255DR7E2104MW01 | Murata | 1e-07 | 20 |  | X7R | 2220 | 5750 | 0.002 | 0.005 | 0.0057 | 1e-07 | 1.754386e-09 | -1 | 0 | 0 | -1 | 0 | 0 | -1 | 0 | 0 | -1 | 0 | 0 | -1 | 0 | 0 | -1 | 0 | 0 | -1 | 0 | 0 | -1 | 0 | 0 | -1 | 0 | 0 | -1 | 0 | 0 | -1 | 0 | 0 | -1 | 0 | 0 | -1 | 0 | 0 | -1 | 0 | 0 | -1 | 0 | 0 | -1 | 0 | 0 | -1 | 0 | 0 | -1 | 0 | 0
GA355DR7GB223KW01 | Murata | 2.2e-08 | 10 |  | X7R | 2220 | 5750 | 0.002 | 0.005 | 0.0057 | 2.2e-08 | 3.859649e-10 | -1 | 0 | 0 | -1 | 0 | 0 | -1 | 0 | 0 | -1 | 0 | 0 | -1 | 0 | 0 | -1 | 0 | 0 | -1 | 0 | 0 | -1 | 0 | 0 | -1 | 0 | 0 | -1 | 0 | 0 | -1 | 0 | 0 | -1 | 0 | 0 | -1 | 0 | 0 | -1 | 0 | 0 | -1 | 0 | 0 | -1 | 0 | 0 | -1 | 0 | 0 | -1 | 0 | 0
GA355ER7GB333KW01 | Murata | 3.3e-08 | 10 |  | X7R | 2220 | 5750 | 0.0025 | 0.005 | 0.0057 | 3.3e-08 | 4.631579e-10 | -1 | 0 | 0 | -1 | 0 | 0 | -1 | 0 | 0 | -1 | 0 | 0 | -1 | 0 | 0 | -1 | 0 | 0 | -1 | 0 | 0 | -1 | 0 | 0 | -1 | 0 | 0 | -1 | 0 | 0 | -1 | 0 | 0 | -1 | 0 | 0 | -1 | 0 | 0 | -1 | 0 | 0 | -1 | 0 | 0 | -1 | 0 | 0 | -1 | 0 | 0 | -1 | 0 | 0
GA355ER7GB473KW01 | Murata | 4.7e-08 | 10 |  | X7R | 2220 | 5750 | 0.0025 | 0.005 | 0.0057 | 4.7e-08 | 6.596491e-10 | -1 | 0 | 0 | -1 | 0 | 0 | -1 | 0 | 0 | -1 | 0 | 0 | -1 | 0 | 0 | -1 | 0 | 0 | -1 | 0 | 0 | -1 | 0 | 0 | -1 | 0 | 0 | -1 | 0 | 0 | -1 | 0 | 0 | -1 | 0 | 0 | -1 | 0 | 0 | -1 | 0 | 0 | -1 | 0 | 0 | -1 | 0 | 0 | -1 | 0 | 0 | -1 | 0 | 0
GA355QR7GB103KW01 | Murata | 1e-08 | 10 |  | X7R | 2220 | 5750 | 0.0015 | 0.005 | 0.0057 | 1e-08 | 2.339181e-10 | -1 | 0 | 0 | -1 | 0 | 0 | -1 | 0 | 0 | -1 | 0 | 0 | -1 | 0 | 0 | -1 | 0 | 0 | -1 | 0 | 0 | -1 | 0 | 0 | -1 | 0 | 0 | -1 | 0 | 0 | -1 | 0 | 0 | -1 | 0 | 0 | -1 | 0 | 0 | -1 | 0 | 0 | -1 | 0 | 0 | -1 | 0 | 0 | -1 | 0 | 0 | -1 | 0 | 0
GA355QR7GB153KW01 | Murata | 1.5e-08 | 10 |  | X7R | 2220 | 5750 | 0.0015 | 0.005 | 0.0057 | 1.5e-08 | 3.508772e-10 | -1 | 0 | 0 | -1 | 0 | 0 | -1 | 0 | 0 | -1 | 0 | 0 | -1 | 0 | 0 | -1 | 0 | 0 | -1 | 0 | 0 | -1 | 0 | 0 | -1 | 0 | 0 | -1 | 0 | 0 | -1 | 0 | 0 | -1 | 0 | 0 | -1 | 0 | 0 | -1 | 0 | 0 | -1 | 0 | 0 | -1 | 0 | 0 | -1 | 0 | 0 | -1 | 0 | 0
GA355XR7GB563KW06 | Murata | 5.6e-08 | 10 |  | X7R | 2220 | 5750 | 0.0029 | 0.005 | 0.0057 | 5.6e-08 | 6.77556e-10 | -1 | 0 | 0 | -1 | 0 | 0 | -1 | 0 | 0 | -1 | 0 | 0 | -1 | 0 | 0 | -1 | 0 | 0 | -1 | 0 | 0 | -1 | 0 | 0 | -1 | 0 | 0 | -1 | 0 | 0 | -1 | 0 | 0 | -1 | 0 | 0 | -1 | 0 | 0 | -1 | 0 | 0 | -1 | 0 | 0 | -1 | 0 | 0 | -1 | 0 | 0 | -1 | 0 | 0
885012210021 | Würth | 2.2e-08 | 10 | 50 | X7R | 1812 | 4532 | 0.00125 | 0.0032 | 0.0045 | 2.2e-08 | 1.222222e-09 | 6e-05 | 2.2e-08 | 1.222222e-09 | 7.5e-05 | 2.2e-08 | 1.222222e-09 | 0.0001875 | 2.2e-08 | 1.222222e-09 | 0.0002475 | 2.2e-08 | 1.222222e-09 | 0.0003 | 2.2e-08 | 1.222222e-09 | 0.000375 | 2.2e-08 | 1.222222e-09 | 0.0064655 | 2.213e-08 | 1.229444e-09 | 0.0238 | 2.25e-08 | 1.25e-09 | 0.02848 | 2.262e-08 | 1.256667e-09 | 0.0367 | 2.282e-08 | 1.267778e-09 | 0.04238 | 2.29e-08 | 1.272222e-09 | 0.0426 | 2.29e-08 | 1.272222e-09 | 0.0462 | 2.3e-08 | 1.277778e-09 | 0.04584 | 2.3e-08 | 1.277778e-09 | 0.04264 | 2.294e-08 | 1.274444e-09 | 0.0418 | 2.29e-08 | 1.272222e-09 |  |  | 0 |  |  | 0
885012010015 | Würth | 2.2e-08 | 5 | 50 | NP0 | 1812 | 4532 | 0.00125 | 0.0032 | 0.0045 | 2.2e-08 | 1.222222e-09 | 1.1632e-06 | 2.2e-08 | 1.222222e-09 | 1.454e-06 | 2.2e-08 | 1.222222e-09 | 3.635e-06 | 2.2e-08 | 1.222222e-09 | 4.7982e-06 | 2.2e-08 | 1.222222e-09 | 5.816e-06 | 2.2e-08 | 1.222222e-09 | 7.27e-06 | 2.2e-08 | 1.222222e-09 | 7.7406e-06 | 2.2e-08 | 1.222222e-09 | 9.08e-06 | 2.2e-08 | 1.222222e-09 | 8.712e-06 | 2.2e-08 | 1.222222e-09 | 8.524e-06 | 2.2e-08 | 1.222222e-09 | 9.244e-06 | 2.2e-08 | 1.222222e-09 | 9.06e-06 | 2.2e-08 | 1.222222e-09 | 2.71e-06 | 2.2e-08 | 1.222222e-09 | 2.3502e-06 | 2.2e-08 | 1.222222e-09 | -6.172e-06 | 2.2e-08 | 1.222222e-09 | -9.06e-06 | 2.2e-08 | 1.222222e-09 |  |  | 0 |  |  | 0
885012010002 | Würth | 2.2e-08 | 5 | 16 | NP0 | 1812 | 4532 | 0.00125 | 0.0032 | 0.0045 | 2.2e-08 | 1.222222e-09 | 6.4e-09 | 2.2e-08 | 1.222222e-09 | 8e-09 | 2.2e-08 | 1.222222e-09 | 3.082475e-06 | 2.2e-08 | 1.222222e-09 | 5.241875e-06 | 2.2e-08 | 1.222222e-09 | 3.645e-06 | 2.2e-08 | 1.222222e-09 | 1.479375e-06 | 2.2e-08 | 1.222222e-09 | -7.346875e-07 | 2.2e-08 | 1.222222e-09 | 1.59475e-06 | 2.2e-08 | 1.222222e-09 | 8e-09 | 2.2e-08 | 1.222222e-09 | -9.15e-07 | 2.2e-08 | 1.222222e-09 |  |  | 0 |  |  | 0 |  |  | 0 |  |  | 0 |  |  | 0 |  |  | 0 |  |  | 0 |  |  | 0
885012210020 | Würth | 1.5e-08 | 10 | 50 | X7R | 1812 | 4532 | 0.00125 | 0.0032 | 0.0045 | 1.5e-08 | 8.333333e-10 | 6e-05 | 1.5e-08 | 8.333333e-10 | 7.5e-05 | 1.5e-08 | 8.333333e-10 | 0.0001875 | 1.5e-08 | 8.333333e-10 | 0.0002475 | 1.5e-08 | 8.333333e-10 | 0.0003 | 1.5e-08 | 8.333333e-10 | 0.000375 | 1.5e-08 | 8.333333e-10 | 0.0064655 | 1.5104e-08 | 8.391111e-10 | 0.0238 | 1.54e-08 | 8.555556e-10 | 0.02848 | 1.544e-08 | 8.577778e-10 | 0.0367 | 1.552e-08 | 8.622222e-10 | 0.04238 | 1.56e-08 | 8.666667e-10 | 0.0426 | 1.56e-08 | 8.666667e-10 | 0.0462 | 1.57e-08 | 8.722222e-10 | 0.04584 | 1.57e-08 | 8.722222e-10 | 0.04264 | 1.564e-08 | 8.688889e-10 | 0.0418 | 1.56e-08 | 8.666667e-10 |  |  | 0 |  |  | 0
885012010014 | Würth | 1.5e-08 | 5 | 50 | NP0 | 1812 | 4532 | 0.00125 | 0.0032 | 0.0045 | 1.5e-08 | 8.333333e-10 | 1.728e-06 | 1.5e-08 | 8.333333e-10 | 2.16e-06 | 1.5e-08 | 8.333333e-10 | 5.4e-06 | 1.5e-08 | 8.333333e-10 | 7.128e-06 | 1.5e-08 | 8.333333e-10 | 8.64e-06 | 1.5e-08 | 8.333333e-10 | 1.08e-05 | 1.5e-08 | 8.333333e-10 | 1.00928e-05 | 1.5e-08 | 8.333333e-10 | 8.08e-06 | 1.5e-08 | 8.333333e-10 | 8.62e-06 | 1.5e-08 | 8.333333e-10 | 9.162e-06 | 1.5e-08 | 8.333333e-10 | 4.85e-06 | 1.5e-08 | 8.333333e-10 | 4.04e-06 | 1.5e-08 | 8.333333e-10 | -1.34e-06 | 1.5e-08 | 8.333333e-10 | -1.88e-06 | 1.5e-08 | 8.333333e-10 | -7.014e-06 | 1.5e-08 | 8.333333e-10 | -8.09e-06 | 1.5e-08 | 8.333333e-10 |  |  | 0 |  |  | 0
885012210001 | Würth | 1e-08 | 10 | 16 | X7R | 1812 | 4532 | 0.00125 | 0.0032 | 0.0045 | 1e-08 | 5.555556e-10 | 0.00985 | 1.01e-08 | 5.611111e-10 | 0.0123125 | 1.0125e-08 | 5.625e-10 | 0.028025 | 1.025625e-08 | 5.697917e-10 | 0.0347625 | 1.030625e-08 | 5.725694e-10 | 0.0366 | 1.035e-08 | 5.75e-10 | 0.03855 | 1.04e-08 | 5.777778e-10 | 0.037575 | 1.04e-08 | 5.777778e-10 | 0.0208 | 1.0175e-08 | 5.652778e-10 | 0.005025 | 1.004e-08 | 5.577778e-10 | -0.0372 | 9.63e-09 | 5.35e-10 |  |  | 0 |  |  | 0 |  |  | 0 |  |  | 0 |  |  | 0 |  |  | 0 |  |  | 0 |  |  | 0
885012210006 | Würth | 1e-08 | 10 | 25 | X7R | 1812 | 4532 | 0.00125 | 0.0032 | 0.0045 | 1e-08 | 5.555556e-10 | 0.0031936 | 1.0032e-08 | 5.573333e-10 | 0.003992 | 1.004e-08 | 5.577778e-10 | 0.00998 | 1.01e-08 | 5.611111e-10 | 0.0136984 | 1.0132e-08 | 5.628889e-10 | 0.016952 | 1.016e-08 | 5.644444e-10 | 0.0216 | 1.02e-08 | 5.666667e-10 | 0.025604 | 1.0252e-08 | 5.695556e-10 | 0.0343 | 1.03e-08 | 5.722222e-10 | 0.03694 | 1.038e-08 | 5.766667e-10 | 0.04068 | 1.04e-08 | 5.777778e-10 | 0.04464 | 1.046e-08 | 5.811111e-10 | 0.045 | 1.05e-08 | 5.833333e-10 |  |  | 0 |  |  | 0 |  |  | 0 |  |  | 0 |  |  | 0 |  |  | 0
885012210019 | Würth | 1e-08 | 10 | 50 | X7R | 1812 | 4532 | 0.00125 | 0.0032 | 0.0045 | 1e-08 | 5.555556e-10 | 0.0006432 | 1e-08 | 5.555556e-10 | 0.000804 | 1e-08 | 5.555556e-10 | 0.00201 | 1e-08 | 5.555556e-10 | 0.0026532 | 1e-08 | 5.555556e-10 | 0.003216 | 1e-08 | 5.555556e-10 | 0.00402 | 1e-08 | 5.555556e-10 | 0.0136868 | 1.0104e-08 | 5.613333e-10 | 0.0412 | 1.04e-08 | 5.777778e-10 | 0.04436 | 1.044e-08 | 5.8e-10 | 0.04924 | 1.05e-08 | 5.833333e-10 | 0.05036 | 1.05e-08 | 5.833333e-10 | 0.0505 | 1.05e-08 | 5.833333e-10 | 0.0345 | 1.03e-08 | 5.722222e-10 | 0.03162 | 1.028e-08 | 5.711111e-10 | -0.006376 | 9.956e-09 | 5.531111e-10 | -0.0142 | 9.86e-09 | 5.477778e-10 |  |  | 0 |  |  | 0
885012010013 | Würth | 1e-08 | 5 | 50 | NP0 | 1812 | 4532 | 0.00125 | 0.0032 | 0.0045 | 1e-08 | 5.555556e-10 | 1.2976e-06 | 1e-08 | 5.555556e-10 | 1.622e-06 | 1e-08 | 5.555556e-10 | 4.055e-06 | 1e-08 | 5.555556e-10 | 5.3526e-06 | 1e-08 | 5.555556e-10 | 6.488e-06 | 1e-08 | 5.555556e-10 | 8.11e-06 | 1e-08 | 5.555556e-10 | 7.2676e-06 | 1e-08 | 5.555556e-10 | 4.87e-06 | 1e-08 | 5.555556e-10 | 3.658e-06 | 1e-08 | 5.555556e-10 | 1.5546e-06 | 1e-08 | 5.555556e-10 | 3.4986e-06 | 1e-08 | 5.555556e-10 | 4.27e-06 | 1e-08 | 5.555556e-10 | 4.05e-07 | 1e-08 | 5.555556e-10 | 9.72e-07 | 1e-08 | 5.555556e-10 | -4.822e-06 | 1e-08 | 5.555556e-10 | -5.87e-06 | 1e-08 | 5.555556e-10 |  |  | 0 |  |  | 0
885012010003 | Würth | 1e-08 | 5 | 25 | NP0 | 1812 | 4532 | 0.00125 | 0.0032 | 0.0045 | 1e-08 | 5.555556e-10 | -6.24e-08 | 1e-08 | 5.555556e-10 | -7.8e-08 | 1e-08 | 5.555556e-10 | -1.95e-07 | 1e-08 | 5.555556e-10 | -3.23e-07 | 1e-08 | 5.555556e-10 | -4.35e-07 | 1e-08 | 5.555556e-10 | -5.95e-07 | 1e-08 | 5.555556e-10 | 9.624e-07 | 1e-08 | 5.555556e-10 | -1.6e-06 | 1e-08 | 5.555556e-10 | 1.608e-07 | 1e-08 | 5.555556e-10 | -1.994e-07 | 1e-08 | 5.555556e-10 | -1.8736e-06 | 1e-08 | 5.555556e-10 | -9.96e-07 | 1e-08 | 5.555556e-10 |  |  | 0 |  |  | 0 |  |  | 0 |  |  | 0 |  |  | 0 |  |  | 0
885012208127 | Würth | 1e-06 | 10 | 100 | X7R | 1206 | 3216 | 0.0016 | 0.0016 | 0.0032 | 1e-06 | 1.220703125e-07 |  |  | 0 |  |  | 0 |  |  | 0 |  |  | 0 |  |  | 0 |  |  | 0 |  |  | 0 |  |  | 0 |  |  | 0 |  |  | 0 |  |  | 0 |  |  | 0 |  |  | 0 |  |  | 0 |  |  | 0 |  |  | 0 |  |  | 0 |  |  | 0
KCM55LR71E156KH01 | Murata | 1.5e-05 | 10 | 25 | X7R | 2220 | 5750 | 0.0028 | 0.005 | 0.0057 | 1.5e-05 | 1.879699e-07 | -1 | 0 | 0 |  |  |  | -1 | 0 | 0 | -1 | 0 | 0 | -1 | 0 | 0 | -1 | 0 | 0 | -1 | 0 | 0 | -1 | 0 | 0 | -1 | 0 | 0 | -1 | 0 | 0 | -1 | 0 | 0 | -1 | 0 | 0 | -1 | 0 | 0 | -1 | 0 | 0 | -1 | 0 | 0 | -1 | 0 | 0 | -1 | 0 | 0 | -1 | 0 | 0
KCM55LR71H106KH01 | Murata | 1e-05 | 10 | 50 | X7R | 2220 | 5750 | 0.0028 | 0.005 | 0.0057 | 1e-05 | 1.253133e-07 | -1 | 0 | 0 |  |  |  | -1 | 0 | 0 | -1 | 0 | 0 | -1 | 0 | 0 | -1 | 0 | 0 | -1 | 0 | 0 | -1 | 0 | 0 | -1 | 0 | 0 | -1 | 0 | 0 | -1 | 0 | 0 | -1 | 0 | 0 | -1 | 0 | 0 | -1 | 0 | 0 | -1 | 0 | 0 | -1 | 0 | 0 | -1 | 0 | 0 | -1 | 0 | 0
KCM55LR71H475KH01 | Murata | 4.7e-06 | 10 | 50 | X7R | 2220 | 5750 | 0.0028 | 0.005 | 0.0057 | 4.7e-06 | 5.889724e-08 | -1 | 0 | 0 |  |  |  | -1 | 0 | 0 | -1 | 0 | 0 | -1 | 0 | 0 | -1 | 0 | 0 | -1 | 0 | 0 | -1 | 0 | 0 | -1 | 0 | 0 | -1 | 0 | 0 | -1 | 0 | 0 | -1 | 0 | 0 | -1 | 0 | 0 | -1 | 0 | 0 | -1 | 0 | 0 | -1 | 0 | 0 | -1 | 0 | 0 | -1 | 0 | 0
KCM55LR71J475KH01 | Murata | 4.7e-06 | 10 | 63 | X7R | 2220 | 5750 | 0.0028 | 0.005 | 0.0057 | 4.7e-06 | 5.889724e-08 | -1 | 0 | 0 |  |  |  | -1 | 0 | 0 | -1 | 0 | 0 | -1 | 0 | 0 | -1 | 0 | 0 | -1 | 0 | 0 | -1 | 0 | 0 | -1 | 0 | 0 | -1 | 0 | 0 | -1 | 0 | 0 | -1 | 0 | 0 | -1 | 0 | 0 | -1 | 0 | 0 | -1 | 0 | 0 | -1 | 0 | 0 | -1 | 0 | 0 | -1 | 0 | 0
KCM55LR72A475KH01 | Murata | 4.7e-06 | 10 | 100 | X7R | 2220 | 5750 | 0.0028 | 0.005 | 0.0057 | 4.7e-06 | 5.889724e-08 | -1 | 0 | 0 |  |  |  | -1 | 0 | 0 | -1 | 0 | 0 | -1 | 0 | 0 | -1 | 0 | 0 | -1 | 0 | 0 | -1 | 0 | 0 | -1 | 0 | 0 | -1 | 0 | 0 | -1 | 0 | 0 | -1 | 0 | 0 | -1 | 0 | 0 | -1 | 0 | 0 | -1 | 0 | 0 | -1 | 0 | 0 | -1 | 0 | 0 | -1 | 0 | 0
KCM55LR7YA106KH01 | Murata | 1e-05 | 10 | 35 | X7R | 2220 | 5750 | 0.0028 | 0.005 | 0.0057 | 1e-05 | 1.253133e-07 | -1 | 0 | 0 |  |  |  | -1 | 0 | 0 | -1 | 0 | 0 | -1 | 0 | 0 | -1 | 0 | 0 | -1 | 0 | 0 | -1 | 0 | 0 | -1 | 0 | 0 | -1 | 0 | 0 | -1 | 0 | 0 | -1 | 0 | 0 | -1 | 0 | 0 | -1 | 0 | 0 | -1 | 0 | 0 | -1 | 0 | 0 | -1 | 0 | 0 | -1 | 0 | 0
KCM55LR7YA156KH01 | Murata | 1.5e-05 | 10 | 35 | X7R | 2220 | 5750 | 0.0028 | 0.005 | 0.0057 | 1.5e-05 | 1.879699e-07 | -1 | 0 | 0 |  |  |  | -1 | 0 | 0 | -1 | 0 | 0 | -1 | 0 | 0 | -1 | 0 | 0 | -1 | 0 | 0 | -1 | 0 | 0 | -1 | 0 | 0 | -1 | 0 | 0 | -1 | 0 | 0 | -1 | 0 | 0 | -1 | 0 | 0 | -1 | 0 | 0 | -1 | 0 | 0 | -1 | 0 | 0 | -1 | 0 | 0 | -1 | 0 | 0
KCM55QC71E476KH13 | Murata | 4.7e-05 | 10 | 25 | X7S | 2220 | 5750 | 0.0037 | 0.005 | 0.0057 | 4.7e-05 | 4.457089e-07 | -1 | 0 | 0 |  |  |  | -1 | 0 | 0 | -1 | 0 | 0 | -1 | 0 | 0 | -1 | 0 | 0 | -1 | 0 | 0 | -1 | 0 | 0 | -1 | 0 | 0 | -1 | 0 | 0 | -1 | 0 | 0 | -1 | 0 | 0 | -1 | 0 | 0 | -1 | 0 | 0 | -1 | 0 | 0 | -1 | 0 | 0 | -1 | 0 | 0 | -1 | 0 | 0
KCM55QR71E226KH01 | Murata | 2.2e-05 | 10 | 25 | X7R | 2220 | 5750 | 0.0037 | 0.005 | 0.0057 | 2.2e-05 | 2.086297e-07 | -1 | 0 | 0 |  |  |  | -1 | 0 | 0 | -1 | 0 | 0 | -1 | 0 | 0 | -1 | 0 | 0 | -1 | 0 | 0 | -1 | 0 | 0 | -1 | 0 | 0 | -1 | 0 | 0 | -1 | 0 | 0 | -1 | 0 | 0 | -1 | 0 | 0 | -1 | 0 | 0 | -1 | 0 | 0 | -1 | 0 | 0 | -1 | 0 | 0 | -1 | 0 | 0
KCM55QR71E336KH01 | Murata | 3.3e-05 | 10 | 25 | X7R | 2220 | 5750 | 0.0037 | 0.005 | 0.0057 | 3.3e-05 | 3.129445e-07 | -1 | 0 | 0 |  |  |  | -1 | 0 | 0 | -1 | 0 | 0 | -1 | 0 | 0 | -1 | 0 | 0 | -1 | 0 | 0 | -1 | 0 | 0 | -1 | 0 | 0 | -1 | 0 | 0 | -1 | 0 | 0 | -1 | 0 | 0 | -1 | 0 | 0 | -1 | 0 | 0 | -1 | 0 | 0 | -1 | 0 | 0 | -1 | 0 | 0 | -1 | 0 | 0
KCM55QR71H176KH01 | Murata | 1.7e-05 | 10 | 50 | X7R | 2220 | 5750 | 0.0037 | 0.005 | 0.0057 | 1.7e-05 | 1.612138e-07 | -1 | 0 | 0 |  |  |  | -1 | 0 | 0 | -1 | 0 | 0 | -1 | 0 | 0 | -1 | 0 | 0 | -1 | 0 | 0 | -1 | 0 | 0 | -1 | 0 | 0 | -1 | 0 | 0 | -1 | 0 | 0 | -1 | 0 | 0 | -1 | 0 | 0 | -1 | 0 | 0 | -1 | 0 | 0 | -1 | 0 | 0 | -1 | 0 | 0 | -1 | 0 | 0
KCM55QR71H226KH13 | Murata | 2.2e-05 | 10 | 50 | X7R | 2220 | 5750 | 0.0037 | 0.005 | 0.0057 | 2.2e-05 | 2.086297e-07 | -1 | 0 | 0 |  |  |  | -1 | 0 | 0 | -1 | 0 | 0 | -1 | 0 | 0 | -1 | 0 | 0 | -1 | 0 | 0 | -1 | 0 | 0 | -1 | 0 | 0 | -1 | 0 | 0 | -1 | 0 | 0 | -1 | 0 | 0 | -1 | 0 | 0 | -1 | 0 | 0 | -1 | 0 | 0 | -1 | 0 | 0 | -1 | 0 | 0 | -1 | 0 | 0
KCM55QR71J106KH01 | Murata | 1e-05 | 10 | 63 | X7R | 2220 | 5750 | 0.0037 | 0.005 | 0.0057 | 1e-05 | 9.483167e-08 | -1 | 0 | 0 |  |  |  | -1 | 0 | 0 | -1 | 0 | 0 | -1 | 0 | 0 | -1 | 0 | 0 | -1 | 0 | 0 | -1 | 0 | 0 | -1 | 0 | 0 | -1 | 0 | 0 | -1 | 0 | 0 | -1 | 0 | 0 | -1 | 0 | 0 | -1 | 0 | 0 | -1 | 0 | 0 | -1 | 0 | 0 | -1 | 0 | 0 | -1 | 0 | 0
KCM55QR72A106KH01 | Murata | 1e-05 | 10 | 100 | X7R | 2220 | 5750 | 0.0037 | 0.005 | 0.0057 | 1e-05 | 9.483167e-08 | -1 | 0 | 0 |  |  |  | -1 | 0 | 0 | -1 | 0 | 0 | -1 | 0 | 0 | -1 | 0 | 0 | -1 | 0 | 0 | -1 | 0 | 0 | -1 | 0 | 0 | -1 | 0 | 0 | -1 | 0 | 0 | -1 | 0 | 0 | -1 | 0 | 0 | -1 | 0 | 0 | -1 | 0 | 0 | -1 | 0 | 0 | -1 | 0 | 0 | -1 | 0 | 0
KCM55QR72A685KH01 | Murata | 6.8e-06 | 10 | 100 | X7R | 2220 | 5750 | 0.0037 | 0.005 | 0.0057 | 6.8e-06 | 6.448554e-08 | -1 | 0 | 0 |  |  |  | -1 | 0 | 0 | -1 | 0 | 0 | -1 | 0 | 0 | -1 | 0 | 0 | -1 | 0 | 0 | -1 | 0 | 0 | -1 | 0 | 0 | -1 | 0 | 0 | -1 | 0 | 0 | -1 | 0 | 0 | -1 | 0 | 0 | -1 | 0 | 0 | -1 | 0 | 0 | -1 | 0 | 0 | -1 | 0 | 0 | -1 | 0 | 0
KCM55QR7YA176KH01 | Murata | 1.7e-05 | 10 | 35 | X7R | 2220 | 5750 | 0.0037 | 0.005 | 0.0057 | 1.7e-05 | 1.612138e-07 | -1 | 0 | 0 |  |  |  | -1 | 0 | 0 | -1 | 0 | 0 | -1 | 0 | 0 | -1 | 0 | 0 | -1 | 0 | 0 | -1 | 0 | 0 | -1 | 0 | 0 | -1 | 0 | 0 | -1 | 0 | 0 | -1 | 0 | 0 | -1 | 0 | 0 | -1 | 0 | 0 | -1 | 0 | 0 | -1 | 0 | 0 | -1 | 0 | 0 | -1 | 0 | 0
KCM55QR7YA226KH01 | Murata | 2.2e-05 | 10 | 35 | X7R | 2220 | 5750 | 0.0037 | 0.005 | 0.0057 | 2.2e-05 | 2.086297e-07 | -1 | 0 | 0 |  |  |  | -1 | 0 | 0 | -1 | 0 | 0 | -1 | 0 | 0 | -1 | 0 | 0 | -1 | 0 | 0 | -1 | 0 | 0 | -1 | 0 | 0 | -1 | 0 | 0 | -1 | 0 | 0 | -1 | 0 | 0 | -1 | 0 | 0 | -1 | 0 | 0 | -1 | 0 | 0 | -1 | 0 | 0 | -1 | 0 | 0 | -1 | 0 | 0
KCM55TR7YA336MH01 | Murata | 3.3e-05 | 20 | 35 | X7R | 2220 | 5750 | 0.0048 | 0.005 | 0.0057 | 3.3e-05 | 2.412281e-07 | -1 | 0 | 0 |  |  |  | -1 | 0 | 0 | -1 | 0 | 0 | -1 | 0 | 0 | -1 | 0 | 0 | -1 | 0 | 0 | -1 | 0 | 0 | -1 | 0 | 0 | -1 | 0 | 0 | -1 | 0 | 0 | -1 | 0 | 0 | -1 | 0 | 0 | -1 | 0 | 0 | -1 | 0 | 0 | -1 | 0 | 0 | -1 | 0 | 0 | -1 | 0 | 0
KCM55WC71E107MH13 | Murata | 0.0001 | 20 | 25 | X7S | 2220 | 5750 | 0.0064 | 0.005 | 0.0057 | 0.0001 | 5.482456e-07 | -1 | 0 | 0 |  |  |  | -1 | 0 | 0 | -1 | 0 | 0 | -1 | 0 | 0 | -1 | 0 | 0 | -1 | 0 | 0 | -1 | 0 | 0 | -1 | 0 | 0 | -1 | 0 | 0 | -1 | 0 | 0 | -1 | 0 | 0 | -1 | 0 | 0 | -1 | 0 | 0 | -1 | 0 | 0 | -1 | 0 | 0 | -1 | 0 | 0 | -1 | 0 | 0
KCM55WR71E686MH01 | Murata | 6.8e-05 | 20 | 25 | X7R | 2220 | 5750 | 0.0064 | 0.005 | 0.0057 | 6.8e-05 | 3.72807e-07 | -1 | 0 | 0 |  |  |  | -1 | 0 | 0 | -1 | 0 | 0 | -1 | 0 | 0 | -1 | 0 | 0 | -1 | 0 | 0 | -1 | 0 | 0 | -1 | 0 | 0 | -1 | 0 | 0 | -1 | 0 | 0 | -1 | 0 | 0 | -1 | 0 | 0 | -1 | 0 | 0 | -1 | 0 | 0 | -1 | 0 | 0 | -1 | 0 | 0 | -1 | 0 | 0
KCM55WR71H336MH01 | Murata | 3.3e-05 | 20 | 50 | X7R | 2220 | 5750 | 0.0064 | 0.005 | 0.0057 | 3.3e-05 | 1.809211e-07 | -1 | 0 | 0 |  |  |  | -1 | 0 | 0 | -1 | 0 | 0 | -1 | 0 | 0 | -1 | 0 | 0 | -1 | 0 | 0 | -1 | 0 | 0 | -1 | 0 | 0 | -1 | 0 | 0 | -1 | 0 | 0 | -1 | 0 | 0 | -1 | 0 | 0 | -1 | 0 | 0 | -1 | 0 | 0 | -1 | 0 | 0 | -1 | 0 | 0 | -1 | 0 | 0
KCM55WR71H476MH13 | Murata | 4.7e-05 | 20 | 50 | X7R | 2220 | 5750 | 0.0064 | 0.005 | 0.0057 | 4.7e-05 | 2.576754e-07 | -1 | 0 | 0 |  |  |  | -1 | 0 | 0 | -1 | 0 | 0 | -1 | 0 | 0 | -1 | 0 | 0 | -1 | 0 | 0 | -1 | 0 | 0 | -1 | 0 | 0 | -1 | 0 | 0 | -1 | 0 | 0 | -1 | 0 | 0 | -1 | 0 | 0 | -1 | 0 | 0 | -1 | 0 | 0 | -1 | 0 | 0 | -1 | 0 | 0 | -1 | 0 | 0
KCM55WR71J226MH01 | Murata | 2.2e-05 | 20 | 63 | X7R | 2220 | 5750 | 0.0064 | 0.005 | 0.0057 | 2.2e-05 | 1.20614e-07 | -1 | 0 | 0 |  |  |  | -1 | 0 | 0 | -1 | 0 | 0 | -1 | 0 | 0 | -1 | 0 | 0 | -1 | 0 | 0 | -1 | 0 | 0 | -1 | 0 | 0 | -1 | 0 | 0 | -1 | 0 | 0 | -1 | 0 | 0 | -1 | 0 | 0 | -1 | 0 | 0 | -1 | 0 | 0 | -1 | 0 | 0 | -1 | 0 | 0 | -1 | 0 | 0
KCM55WR72A156MH01 | Murata | 1.5e-05 | 20 | 100 | X7R | 2220 | 5750 | 0.0064 | 0.005 | 0.0057 | 1.5e-05 | 8.223684e-08 | -1 | 0 | 0 |  |  |  | -1 | 0 | 0 | -1 | 0 | 0 | -1 | 0 | 0 | -1 | 0 | 0 | -1 | 0 | 0 | -1 | 0 | 0 | -1 | 0 | 0 | -1 | 0 | 0 | -1 | 0 | 0 | -1 | 0 | 0 | -1 | 0 | 0 | -1 | 0 | 0 | -1 | 0 | 0 | -1 | 0 | 0 | -1 | 0 | 0 | -1 | 0 | 0
KCM55WR72A226MH01 | Murata | 2.2e-05 | 20 | 100 | X7R | 2220 | 5750 | 0.0064 | 0.005 | 0.0057 | 2.2e-05 | 1.20614e-07 | -1 | 0 | 0 |  |  |  | -1 | 0 | 0 | -1 | 0 | 0 | -1 | 0 | 0 | -1 | 0 | 0 | -1 | 0 | 0 | -1 | 0 | 0 | -1 | 0 | 0 | -1 | 0 | 0 | -1 | 0 | 0 | -1 | 0 | 0 | -1 | 0 | 0 | -1 | 0 | 0 | -1 | 0 | 0 | -1 | 0 | 0 | -1 | 0 | 0 | -1 | 0 | 0
KCM55WR7YA476MH01 | Murata | 4.7e-05 | 20 | 35 | X7R | 2220 | 5750 | 0.0064 | 0.005 | 0.0057 | 4.7e-05 | 2.576754e-07 | -1 | 0 | 0 |  |  |  | -1 | 0 | 0 | -1 | 0 | 0 | -1 | 0 | 0 | -1 | 0 | 0 | -1 | 0 | 0 | -1 | 0 | 0 | -1 | 0 | 0 | -1 | 0 | 0 | -1 | 0 | 0 | -1 | 0 | 0 | -1 | 0 | 0 | -1 | 0 | 0 | -1 | 0 | 0 | -1 | 0 | 0 | -1 | 0 | 0 | -1 | 0 | 0
KRM21ER61C106KFA1 | Murata | 1e-05 | 10 | 16 | X5R | 0805 | 2012 | 0.0018 | 0.00125 | 0.002 | 1e-05 | 2.222222e-06 | -1 | 0 | 0 |  |  |  | -1 | 0 | 0 | -1 | 0 | 0 | -1 | 0 | 0 | -1 | 0 | 0 | -1 | 0 | 0 | -1 | 0 | 0 | -1 | 0 | 0 | -1 | 0 | 0 | -1 | 0 | 0 | -1 | 0 | 0 | -1 | 0 | 0 | -1 | 0 | 0 | -1 | 0 | 0 | -1 | 0 | 0 | -1 | 0 | 0 | -1 | 0 | 0
KRM21ER61E106KFA1 | Murata | 1e-05 | 10 | 25 | X5R | 0805 | 2012 | 0.0018 | 0.00125 | 0.002 | 1e-05 | 2.222222e-06 | -1 | 0 | 0 |  |  |  | -1 | 0 | 0 | -1 | 0 | 0 | -1 | 0 | 0 | -1 | 0 | 0 | -1 | 0 | 0 | -1 | 0 | 0 | -1 | 0 | 0 | -1 | 0 | 0 | -1 | 0 | 0 | -1 | 0 | 0 | -1 | 0 | 0 | -1 | 0 | 0 | -1 | 0 | 0 | -1 | 0 | 0 | -1 | 0 | 0 | -1 | 0 | 0
KRM21FC71E106KFA1 | Murata | 1e-05 | 10 | 25 | X7S | 0805 | 2012 | 0.0019 | 0.00125 | 0.002 | 1e-05 | 2.105263e-06 | -1 | 0 | 0 |  |  |  | -1 | 0 | 0 | -1 | 0 | 0 | -1 | 0 | 0 | -1 | 0 | 0 | -1 | 0 | 0 | -1 | 0 | 0 | -1 | 0 | 0 | -1 | 0 | 0 | -1 | 0 | 0 | -1 | 0 | 0 | -1 | 0 | 0 | -1 | 0 | 0 | -1 | 0 | 0 | -1 | 0 | 0 | -1 | 0 | 0 | -1 | 0 | 0
KRM21FC81E106KFA1 | Murata | 1e-05 | 10 | 25 | X6S | 0805 | 2012 | 0.0019 | 0.00125 | 0.002 | 1e-05 | 2.105263e-06 | -1 | 0 | 0 |  |  |  | -1 | 0 | 0 | -1 | 0 | 0 | -1 | 0 | 0 | -1 | 0 | 0 | -1 | 0 | 0 | -1 | 0 | 0 | -1 | 0 | 0 | -1 | 0 | 0 | -1 | 0 | 0 | -1 | 0 | 0 | -1 | 0 | 0 | -1 | 0 | 0 | -1 | 0 | 0 | -1 | 0 | 0 | -1 | 0 | 0 | -1 | 0 | 0
KRM21FD72A225KFA1 | Murata | 2.2e-06 | 10 | 100 | X7T | 0805 | 2012 | 0.0019 | 0.00125 | 0.002 | 2.2e-06 | 4.631579e-07 | -1 | 0 | 0 |  |  |  | -1 | 0 | 0 | -1 | 0 | 0 | -1 | 0 | 0 | -1 | 0 | 0 | -1 | 0 | 0 | -1 | 0 | 0 | -1 | 0 | 0 | -1 | 0 | 0 | -1 | 0 | 0 | -1 | 0 | 0 | -1 | 0 | 0 | -1 | 0 | 0 | -1 | 0 | 0 | -1 | 0 | 0 | -1 | 0 | 0 | -1 | 0 | 0
KRM21FR61E226MFA1 | Murata | 2.2e-05 | 20 | 25 | X5R | 0805 | 2012 | 0.0019 | 0.00125 | 0.002 | 2.2e-05 | 4.631579e-06 | -1 | 0 | 0 |  |  |  | -1 | 0 | 0 | -1 | 0 | 0 | -1 | 0 | 0 | -1 | 0 | 0 | -1 | 0 | 0 | -1 | 0 | 0 | -1 | 0 | 0 | -1 | 0 | 0 | -1 | 0 | 0 | -1 | 0 | 0 | -1 | 0 | 0 | -1 | 0 | 0 | -1 | 0 | 0 | -1 | 0 | 0 | -1 | 0 | 0 | -1 | 0 | 0
KRM31FR61E106KH01 | Murata | 1e-05 | 10 | 25 | X5R | 1206 | 3216 | 0.0019 | 0.0016 | 0.0032 | 1e-05 | 1.027961e-06 | -1 | 0 | 0 |  |  |  | -1 | 0 | 0 | -1 | 0 | 0 | -1 | 0 | 0 | -1 | 0 | 0 | -1 | 0 | 0 | -1 | 0 | 0 | -1 | 0 | 0 | -1 | 0 | 0 | -1 | 0 | 0 | -1 | 0 | 0 | -1 | 0 | 0 | -1 | 0 | 0 | -1 | 0 | 0 | -1 | 0 | 0 | -1 | 0 | 0 | -1 | 0 | 0
KRM31KC81E106KH01 | Murata | 1e-05 | 10 | 25 | X6S | 1206 | 3216 | 0.0027 | 0.0016 | 0.0032 | 1e-05 | 7.233796e-07 | -1 | 0 | 0 |  |  |  | -1 | 0 | 0 | -1 | 0 | 0 | -1 | 0 | 0 | -1 | 0 | 0 | -1 | 0 | 0 | -1 | 0 | 0 | -1 | 0 | 0 | -1 | 0 | 0 | -1 | 0 | 0 | -1 | 0 | 0 | -1 | 0 | 0 | -1 | 0 | 0 | -1 | 0 | 0 | -1 | 0 | 0 | -1 | 0 | 0 | -1 | 0 | 0
KRM31KC8YA106KH01 | Murata | 1e-05 | 10 | 35 | X6S | 1206 | 3216 | 0.0027 | 0.0016 | 0.0032 | 1e-05 | 7.233796e-07 | -1 | 0 | 0 |  |  |  | -1 | 0 | 0 | -1 | 0 | 0 | -1 | 0 | 0 | -1 | 0 | 0 | -1 | 0 | 0 | -1 | 0 | 0 | -1 | 0 | 0 | -1 | 0 | 0 | -1 | 0 | 0 | -1 | 0 | 0 | -1 | 0 | 0 | -1 | 0 | 0 | -1 | 0 | 0 | -1 | 0 | 0 | -1 | 0 | 0 | -1 | 0 | 0
KRM31KR71H225KH01 | Murata | 2.2e-06 | 10 | 50 | X7R | 1206 | 3216 | 0.0027 | 0.0016 | 0.0032 | 2.2e-06 | 1.591435e-07 | -1 | 0 | 0 |  |  |  | -1 | 0 | 0 | -1 | 0 | 0 | -1 | 0 | 0 | -1 | 0 | 0 | -1 | 0 | 0 | -1 | 0 | 0 | -1 | 0 | 0 | -1 | 0 | 0 | -1 | 0 | 0 | -1 | 0 | 0 | -1 | 0 | 0 | -1 | 0 | 0 | -1 | 0 | 0 | -1 | 0 | 0 | -1 | 0 | 0 | -1 | 0 | 0
KRM31KR71H475KH01 | Murata | 4.7e-06 | 10 | 50 | X7R | 1206 | 3216 | 0.0027 | 0.0016 | 0.0032 | 4.7e-06 | 3.399884e-07 | -1 | 0 | 0 |  |  |  | -1 | 0 | 0 | -1 | 0 | 0 | -1 | 0 | 0 | -1 | 0 | 0 | -1 | 0 | 0 | -1 | 0 | 0 | -1 | 0 | 0 | -1 | 0 | 0 | -1 | 0 | 0 | -1 | 0 | 0 | -1 | 0 | 0 | -1 | 0 | 0 | -1 | 0 | 0 | -1 | 0 | 0 | -1 | 0 | 0 | -1 | 0 | 0
KRM31KR72A105KH01 | Murata | 1e-06 | 10 | 100 | X7R | 1206 | 3216 | 0.0027 | 0.0016 | 0.0032 | 1e-06 | 7.233796e-08 | -1 | 0 | 0 |  |  |  | -1 | 0 | 0 | -1 | 0 | 0 | -1 | 0 | 0 | -1 | 0 | 0 | -1 | 0 | 0 | -1 | 0 | 0 | -1 | 0 | 0 | -1 | 0 | 0 | -1 | 0 | 0 | -1 | 0 | 0 | -1 | 0 | 0 | -1 | 0 | 0 | -1 | 0 | 0 | -1 | 0 | 0 | -1 | 0 | 0 | -1 | 0 | 0
KRM31KR72A225KH01 | Murata | 2.2e-06 | 10 | 100 | X7R | 1206 | 3216 | 0.0027 | 0.0016 | 0.0032 | 2.2e-06 | 1.591435e-07 | -1 | 0 | 0 |  |  |  | -1 | 0 | 0 | -1 | 0 | 0 | -1 | 0 | 0 | -1 | 0 | 0 | -1 | 0 | 0 | -1 | 0 | 0 | -1 | 0 | 0 | -1 | 0 | 0 | -1 | 0 | 0 | -1 | 0 | 0 | -1 | 0 | 0 | -1 | 0 | 0 | -1 | 0 | 0 | -1 | 0 | 0 | -1 | 0 | 0 | -1 | 0 | 0
KRM55LR71E156KH01 | Murata | 1.5e-05 | 10 | 25 | X7R | 2220 | 5750 | 0.0028 | 0.005 | 0.0057 | 1.5e-05 | 1.879699e-07 | -1 | 0 | 0 |  |  |  | -1 | 0 | 0 | -1 | 0 | 0 | -1 | 0 | 0 | -1 | 0 | 0 | -1 | 0 | 0 | -1 | 0 | 0 | -1 | 0 | 0 | -1 | 0 | 0 | -1 | 0 | 0 | -1 | 0 | 0 | -1 | 0 | 0 | -1 | 0 | 0 | -1 | 0 | 0 | -1 | 0 | 0 | -1 | 0 | 0 | -1 | 0 | 0
KRM55LR71H106KH01 | Murata | 1e-05 | 10 | 50 | X7R | 2220 | 5750 | 0.0028 | 0.005 | 0.0057 | 1e-05 | 1.253133e-07 | -1 | 0 | 0 |  |  |  | -1 | 0 | 0 | -1 | 0 | 0 | -1 | 0 | 0 | -1 | 0 | 0 | -1 | 0 | 0 | -1 | 0 | 0 | -1 | 0 | 0 | -1 | 0 | 0 | -1 | 0 | 0 | -1 | 0 | 0 | -1 | 0 | 0 | -1 | 0 | 0 | -1 | 0 | 0 | -1 | 0 | 0 | -1 | 0 | 0 | -1 | 0 | 0
KRM55LR71H475KH01 | Murata | 4.7e-06 | 10 | 50 | X7R | 2220 | 5750 | 0.0028 | 0.005 | 0.0057 | 4.7e-06 | 5.889724e-08 | -1 | 0 | 0 |  |  |  | -1 | 0 | 0 | -1 | 0 | 0 | -1 | 0 | 0 | -1 | 0 | 0 | -1 | 0 | 0 | -1 | 0 | 0 | -1 | 0 | 0 | -1 | 0 | 0 | -1 | 0 | 0 | -1 | 0 | 0 | -1 | 0 | 0 | -1 | 0 | 0 | -1 | 0 | 0 | -1 | 0 | 0 | -1 | 0 | 0 | -1 | 0 | 0
KRM55LR71J475KH01 | Murata | 4.7e-06 | 10 | 63 | X7R | 2220 | 5750 | 0.0028 | 0.005 | 0.0057 | 4.7e-06 | 5.889724e-08 | -1 | 0 | 0 |  |  |  | -1 | 0 | 0 | -1 | 0 | 0 | -1 | 0 | 0 | -1 | 0 | 0 | -1 | 0 | 0 | -1 | 0 | 0 | -1 | 0 | 0 | -1 | 0 | 0 | -1 | 0 | 0 | -1 | 0 | 0 | -1 | 0 | 0 | -1 | 0 | 0 | -1 | 0 | 0 | -1 | 0 | 0 | -1 | 0 | 0 | -1 | 0 | 0
KRM55LR72A475KH01 | Murata | 4.7e-06 | 10 | 100 | X7R | 2220 | 5750 | 0.0028 | 0.005 | 0.0057 | 4.7e-06 | 5.889724e-08 | -1 | 0 | 0 |  |  |  | -1 | 0 | 0 | -1 | 0 | 0 | -1 | 0 | 0 | -1 | 0 | 0 | -1 | 0 | 0 | -1 | 0 | 0 | -1 | 0 | 0 | -1 | 0 | 0 | -1 | 0 | 0 | -1 | 0 | 0 | -1 | 0 | 0 | -1 | 0 | 0 | -1 | 0 | 0 | -1 | 0 | 0 | -1 | 0 | 0 | -1 | 0 | 0
KRM55LR7YA106KH01 | Murata | 1e-05 | 10 | 35 | X7R | 2220 | 5750 | 0.0028 | 0.005 | 0.0057 | 1e-05 | 1.253133e-07 | -1 | 0 | 0 |  |  |  | -1 | 0 | 0 | -1 | 0 | 0 | -1 | 0 | 0 | -1 | 0 | 0 | -1 | 0 | 0 | -1 | 0 | 0 | -1 | 0 | 0 | -1 | 0 | 0 | -1 | 0 | 0 | -1 | 0 | 0 | -1 | 0 | 0 | -1 | 0 | 0 | -1 | 0 | 0 | -1 | 0 | 0 | -1 | 0 | 0 | -1 | 0 | 0
KRM55LR7YA156KH01 | Murata | 1.5e-05 | 10 | 35 | X7R | 2220 | 5750 | 0.0028 | 0.005 | 0.0057 | 1.5e-05 | 1.879699e-07 | -1 | 0 | 0 |  |  |  | -1 | 0 | 0 | -1 | 0 | 0 | -1 | 0 | 0 | -1 | 0 | 0 | -1 | 0 | 0 | -1 | 0 | 0 | -1 | 0 | 0 | -1 | 0 | 0 | -1 | 0 | 0 | -1 | 0 | 0 | -1 | 0 | 0 | -1 | 0 | 0 | -1 | 0 | 0 | -1 | 0 | 0 | -1 | 0 | 0 | -1 | 0 | 0
KRM55QC71E476KH13 | Murata | 4.7e-05 | 10 | 25 | X7S | 2220 | 5750 | 0.0037 | 0.005 | 0.0057 | 4.7e-05 | 4.457089e-07 | -1 | 0 | 0 |  |  |  | -1 | 0 | 0 | -1 | 0 | 0 | -1 | 0 | 0 | -1 | 0 | 0 | -1 | 0 | 0 | -1 | 0 | 0 | -1 | 0 | 0 | -1 | 0 | 0 | -1 | 0 | 0 | -1 | 0 | 0 | -1 | 0 | 0 | -1 | 0 | 0 | -1 | 0 | 0 | -1 | 0 | 0 | -1 | 0 | 0 | -1 | 0 | 0
KRM55QR71E226KH01 | Murata | 2.2e-05 | 10 | 25 | X7R | 2220 | 5750 | 0.0037 | 0.005 | 0.0057 | 2.2e-05 | 2.086297e-07 | -1 | 0 | 0 |  |  |  | -1 | 0 | 0 | -1 | 0 | 0 | -1 | 0 | 0 | -1 | 0 | 0 | -1 | 0 | 0 | -1 | 0 | 0 | -1 | 0 | 0 | -1 | 0 | 0 | -1 | 0 | 0 | -1 | 0 | 0 | -1 | 0 | 0 | -1 | 0 | 0 | -1 | 0 | 0 | -1 | 0 | 0 | -1 | 0 | 0 | -1 | 0 | 0
KRM55QR71E336KH01 | Murata | 3.3e-05 | 10 | 25 | X7R | 2220 | 5750 | 0.0037 | 0.005 | 0.0057 | 3.3e-05 | 3.129445e-07 | -1 | 0 | 0 |  |  |  | -1 | 0 | 0 | -1 | 0 | 0 | -1 | 0 | 0 | -1 | 0 | 0 | -1 | 0 | 0 | -1 | 0 | 0 | -1 | 0 | 0 | -1 | 0 | 0 | -1 | 0 | 0 | -1 | 0 | 0 | -1 | 0 | 0 | -1 | 0 | 0 | -1 | 0 | 0 | -1 | 0 | 0 | -1 | 0 | 0 | -1 | 0 | 0
KRM55QR71H176KH01 | Murata | 1.7e-05 | 10 | 50 | X7R | 2220 | 5750 | 0.0037 | 0.005 | 0.0057 | 1.7e-05 | 1.612138e-07 | -1 | 0 | 0 |  |  |  | -1 | 0 | 0 | -1 | 0 | 0 | -1 | 0 | 0 | -1 | 0 | 0 | -1 | 0 | 0 | -1 | 0 | 0 | -1 | 0 | 0 | -1 | 0 | 0 | -1 | 0 | 0 | -1 | 0 | 0 | -1 | 0 | 0 | -1 | 0 | 0 | -1 | 0 | 0 | -1 | 0 | 0 | -1 | 0 | 0 | -1 | 0 | 0
KRM55QR71H226KH13 | Murata | 2.2e-05 | 10 | 50 | X7R | 2220 | 5750 | 0.0037 | 0.005 | 0.0057 | 2.2e-05 | 2.086297e-07 | -1 | 0 | 0 |  |  |  | -1 | 0 | 0 | -1 | 0 | 0 | -1 | 0 | 0 | -1 | 0 | 0 | -1 | 0 | 0 | -1 | 0 | 0 | -1 | 0 | 0 | -1 | 0 | 0 | -1 | 0 | 0 | -1 | 0 | 0 | -1 | 0 | 0 | -1 | 0 | 0 | -1 | 0 | 0 | -1 | 0 | 0 | -1 | 0 | 0 | -1 | 0 | 0
KRM55QR71J106KH01 | Murata | 1e-05 | 10 | 63 | X7R | 2220 | 5750 | 0.0037 | 0.005 | 0.0057 | 1e-05 | 9.483167e-08 | -1 | 0 | 0 |  |  |  | -1 | 0 | 0 | -1 | 0 | 0 | -1 | 0 | 0 | -1 | 0 | 0 | -1 | 0 | 0 | -1 | 0 | 0 | -1 | 0 | 0 | -1 | 0 | 0 | -1 | 0 | 0 | -1 | 0 | 0 | -1 | 0 | 0 | -1 | 0 | 0 | -1 | 0 | 0 | -1 | 0 | 0 | -1 | 0 | 0 | -1 | 0 | 0
KRM55QR72A106KH01 | Murata | 1e-05 | 10 | 100 | X7R | 2220 | 5750 | 0.0037 | 0.005 | 0.0057 | 1e-05 | 9.483167e-08 | -1 | 0 | 0 |  |  |  | -1 | 0 | 0 | -1 | 0 | 0 | -1 | 0 | 0 | -1 | 0 | 0 | -1 | 0 | 0 | -1 | 0 | 0 | -1 | 0 | 0 | -1 | 0 | 0 | -1 | 0 | 0 | -1 | 0 | 0 | -1 | 0 | 0 | -1 | 0 | 0 | -1 | 0 | 0 | -1 | 0 | 0 | -1 | 0 | 0 | -1 | 0 | 0
KRM55QR72A685KH01 | Murata | 6.8e-06 | 10 | 100 | X7R | 2220 | 5750 | 0.0037 | 0.005 | 0.0057 | 6.8e-06 | 6.448554e-08 | -1 | 0 | 0 |  |  |  | -1 | 0 | 0 | -1 | 0 | 0 | -1 | 0 | 0 | -1 | 0 | 0 | -1 | 0 | 0 | -1 | 0 | 0 | -1 | 0 | 0 | -1 | 0 | 0 | -1 | 0 | 0 | -1 | 0 | 0 | -1 | 0 | 0 | -1 | 0 | 0 | -1 | 0 | 0 | -1 | 0 | 0 | -1 | 0 | 0 | -1 | 0 | 0
KRM55QR7YA176KH01 | Murata | 1.7e-05 | 10 | 35 | X7R | 2220 | 5750 | 0.0037 | 0.005 | 0.0057 | 1.7e-05 | 1.612138e-07 | -1 | 0 | 0 |  |  |  | -1 | 0 | 0 | -1 | 0 | 0 | -1 | 0 | 0 | -1 | 0 | 0 | -1 | 0 | 0 | -1 | 0 | 0 | -1 | 0 | 0 | -1 | 0 | 0 | -1 | 0 | 0 | -1 | 0 | 0 | -1 | 0 | 0 | -1 | 0 | 0 | -1 | 0 | 0 | -1 | 0 | 0 | -1 | 0 | 0 | -1 | 0 | 0
KRM55QR7YA226KH01 | Murata | 2.2e-05 | 10 | 35 | X7R | 2220 | 5750 | 0.0037 | 0.005 | 0.0057 | 2.2e-05 | 2.086297e-07 | -1 | 0 | 0 |  |  |  | -1 | 0 | 0 | -1 | 0 | 0 | -1 | 0 | 0 | -1 | 0 | 0 | -1 | 0 | 0 | -1 | 0 | 0 | -1 | 0 | 0 | -1 | 0 | 0 | -1 | 0 | 0 | -1 | 0 | 0 | -1 | 0 | 0 | -1 | 0 | 0 | -1 | 0 | 0 | -1 | 0 | 0 | -1 | 0 | 0 | -1 | 0 | 0
LLC152D70E225ME01 | Murata | 2.2e-06 | 20 | 2.5 | X7T | 0204 | 0510 | 0.0002 | 0.0005 | 0.001 | 2.2e-06 | 2.2e-05 | -0.02873563 | 2.136782e-06 | 2.136782e-05 |  |  |  | -0.4252874 | 1.264368e-06 | 1.264368e-05 | -1 | 0 | 0 | -1 | 0 | 0 | -1 | 0 | 0 | -1 | 0 | 0 | -1 | 0 | 0 | -1 | 0 | 0 | -1 | 0 | 0 | -1 | 0 | 0 | -1 | 0 | 0 | -1 | 0 | 0 | -1 | 0 | 0 | -1 | 0 | 0 | -1 | 0 | 0 | -1 | 0 | 0 | -1 | 0 | 0
LLC152D70G105ME01 | Murata | 1e-06 | 20 | 4 | X7T | 0204 | 0510 | 0.0002 | 0.0005 | 0.001 | 1e-06 | 1e-05 | -0.0194508 | 9.805492e-07 | 9.805492e-06 |  |  |  | -0.2173913 | 7.826087e-07 | 7.826087e-06 | -0.3329519 | 6.670481e-07 | 6.670481e-06 | -0.416476 | 5.83524e-07 | 5.83524e-06 | -1 | 0 | 0 | -1 | 0 | 0 | -1 | 0 | 0 | -1 | 0 | 0 | -1 | 0 | 0 | -1 | 0 | 0 | -1 | 0 | 0 | -1 | 0 | 0 | -1 | 0 | 0 | -1 | 0 | 0 | -1 | 0 | 0 | -1 | 0 | 0 | -1 | 0 | 0
LLC15SD70E105ME01 | Murata | 1e-06 | 20 | 2.5 | X7T | 0204 | 0510 | 0.00016 | 0.0005 | 0.001 | 1e-06 | 1.25e-05 | 0 | 1e-06 | 1.25e-05 |  |  |  | -0.346382 | 6.53618e-07 | 8.170225e-06 | -1 | 0 | 0 | -1 | 0 | 0 | -1 | 0 | 0 | -1 | 0 | 0 | -1 | 0 | 0 | -1 | 0 | 0 | -1 | 0 | 0 | -1 | 0 | 0 | -1 | 0 | 0 | -1 | 0 | 0 | -1 | 0 | 0 | -1 | 0 | 0 | -1 | 0 | 0 | -1 | 0 | 0 | -1 | 0 | 0
KRM55TR7YA336MH01 | Murata | 3.3e-05 | 20 | 35 | X7R | 2220 | 5750 | 0.0048 | 0.005 | 0.0057 | 3.3e-05 | 2.412281e-07 | -1 | 0 | 0 |  |  |  | -1 | 0 | 0 | -1 | 0 | 0 | -1 | 0 | 0 | -1 | 0 | 0 | -1 | 0 | 0 | -1 | 0 | 0 | -1 | 0 | 0 | -1 | 0 | 0 | -1 | 0 | 0 | -1 | 0 | 0 | -1 | 0 | 0 | -1 | 0 | 0 | -1 | 0 | 0 | -1 | 0 | 0 | -1 | 0 | 0 | -1 | 0 | 0
LLL152D70E225ME01 | Murata | 2.2e-06 | 20 | 2.5 | X7T | 0204 | 0510 | 0.0002 | 0.0005 | 0.001 | 2.2e-06 | 2.2e-05 | -0.02873563 | 2.136782e-06 | 2.136782e-05 |  |  |  | -0.4270115 | 1.260575e-06 | 1.260575e-05 | -1 | 0 | 0 | -1 | 0 | 0 | -1 | 0 | 0 | -1 | 0 | 0 | -1 | 0 | 0 | -1 | 0 | 0 | -1 | 0 | 0 | -1 | 0 | 0 | -1 | 0 | 0 | -1 | 0 | 0 | -1 | 0 | 0 | -1 | 0 | 0 | -1 | 0 | 0 | -1 | 0 | 0 | -1 | 0 | 0
LLL152D70G105ME01 | Murata | 1e-06 | 20 | 4 | X7T | 0204 | 0510 | 0.0002 | 0.0005 | 0.001 | 1e-06 | 1e-05 | -0.0194508 | 9.805492e-07 | 9.805492e-06 |  |  |  | -0.2173913 | 7.826087e-07 | 7.826087e-06 | -0.3329519 | 6.670481e-07 | 6.670481e-06 | -0.416476 | 5.83524e-07 | 5.83524e-06 | -1 | 0 | 0 | -1 | 0 | 0 | -1 | 0 | 0 | -1 | 0 | 0 | -1 | 0 | 0 | -1 | 0 | 0 | -1 | 0 | 0 | -1 | 0 | 0 | -1 | 0 | 0 | -1 | 0 | 0 | -1 | 0 | 0 | -1 | 0 | 0 | -1 | 0 | 0
LLL152D70G225ME01 | Murata | 2.2e-06 | 20 | 4 | X7T | 0204 | 0510 | 0.0002 | 0.0005 | 0.001 | 2.2e-06 | 2.2e-05 | -0.02873563 | 2.136782e-06 | 2.136782e-05 |  |  |  | -0.4270115 | 1.260575e-06 | 1.260575e-05 | -0.5603448 | 9.672414e-07 | 9.672414e-06 | -0.6402299 | 7.914943e-07 | 7.914943e-06 | -1 | 0 | 0 | -1 | 0 | 0 | -1 | 0 | 0 | -1 | 0 | 0 | -1 | 0 | 0 | -1 | 0 | 0 | -1 | 0 | 0 | -1 | 0 | 0 | -1 | 0 | 0 | -1 | 0 | 0 | -1 | 0 | 0 | -1 | 0 | 0 | -1 | 0 | 0
LLL152D70J105ME01 | Murata | 1e-06 | 20 | 6.3 | X7T | 0204 | 0510 | 0.0002 | 0.0005 | 0.001 | 1e-06 | 1e-05 | -0.01580135 | 9.841986e-07 | 9.841986e-06 |  |  |  | -0.2189616 | 7.810384e-07 | 7.810384e-06 | -0.3352144 | 6.647856e-07 | 6.647856e-06 | -0.4243792 | 5.756208e-07 | 5.756208e-06 | -0.5259594 | 4.740406e-07 | 4.740406e-06 | -0.6218962 | 3.781038e-07 | 3.781038e-06 | -1 | 0 | 0 | -1 | 0 | 0 | -1 | 0 | 0 | -1 | 0 | 0 | -1 | 0 | 0 | -1 | 0 | 0 | -1 | 0 | 0 | -1 | 0 | 0 | -1 | 0 | 0 | -1 | 0 | 0 | -1 | 0 | 0
LLL152D80E105ME24 | Murata | 1e-06 | 20 | 2.5 | X6T | 0204 | 0510 | 0.0002 | 0.0005 | 0.001 | 1e-06 | 1e-05 | -0.06973995 | 9.3026e-07 | 9.3026e-06 |  |  |  | -0.4338061 | 5.661939e-07 | 5.661939e-06 | -1 | 0 | 0 | -1 | 0 | 0 | -1 | 0 | 0 | -1 | 0 | 0 | -1 | 0 | 0 | -1 | 0 | 0 | -1 | 0 | 0 | -1 | 0 | 0 | -1 | 0 | 0 | -1 | 0 | 0 | -1 | 0 | 0 | -1 | 0 | 0 | -1 | 0 | 0 | -1 | 0 | 0 | -1 | 0 | 0
LLL152R60G105ME24 | Murata | 1e-06 | 20 | 4 | X5R | 0204 | 0510 | 0.0002 | 0.0005 | 0.001 | 1e-06 | 1e-05 | -0.06973995 | 9.3026e-07 | 9.3026e-06 |  |  |  | -0.4338061 | 5.661939e-07 | 5.661939e-06 | -0.5673759 | 4.326241e-07 | 4.326241e-06 | -0.6548463 | 3.451537e-07 | 3.451537e-06 | -1 | 0 | 0 | -1 | 0 | 0 | -1 | 0 | 0 | -1 | 0 | 0 | -1 | 0 | 0 | -1 | 0 | 0 | -1 | 0 | 0 | -1 | 0 | 0 | -1 | 0 | 0 | -1 | 0 | 0 | -1 | 0 | 0 | -1 | 0 | 0 | -1 | 0 | 0
LLL153C70E105ME21 | Murata | 1e-06 | 20 | 2.5 | X7S | 0204 | 0510 | 0.0003 | 0.0005 | 0.001 | 1e-06 | 6.666667e-06 | -0.02743142 | 9.725686e-07 | 6.483791e-06 |  |  |  | -0.3092269 | 6.907731e-07 | 4.605154e-06 | -1 | 0 | 0 | -1 | 0 | 0 | -1 | 0 | 0 | -1 | 0 | 0 | -1 | 0 | 0 | -1 | 0 | 0 | -1 | 0 | 0 | -1 | 0 | 0 | -1 | 0 | 0 | -1 | 0 | 0 | -1 | 0 | 0 | -1 | 0 | 0 | -1 | 0 | 0 | -1 | 0 | 0 | -1 | 0 | 0
LLL153C70E474ME17 | Murata | 4.7e-07 | 20 | 2.5 | X7S | 0204 | 0510 | 0.0003 | 0.0005 | 0.001 | 4.7e-07 | 3.133333e-06 | -0.01569507 | 4.626233e-07 | 3.084155e-06 |  |  |  | -0.206278 | 3.730493e-07 | 2.486996e-06 | -1 | 0 | 0 | -1 | 0 | 0 | -1 | 0 | 0 | -1 | 0 | 0 | -1 | 0 | 0 | -1 | 0 | 0 | -1 | 0 | 0 | -1 | 0 | 0 | -1 | 0 | 0 | -1 | 0 | 0 | -1 | 0 | 0 | -1 | 0 | 0 | -1 | 0 | 0 | -1 | 0 | 0 | -1 | 0 | 0
LLL153C70G474ME17 | Murata | 4.7e-07 | 20 | 4 | X7S | 0204 | 0510 | 0.0003 | 0.0005 | 0.001 | 4.7e-07 | 3.133333e-06 | -0.01569507 | 4.626233e-07 | 3.084155e-06 |  |  |  | -0.206278 | 3.730493e-07 | 2.486996e-06 | -0.3161435 | 3.214126e-07 | 2.14275e-06 | -0.4058296 | 2.792601e-07 | 1.861734e-06 | -1 | 0 | 0 | -1 | 0 | 0 | -1 | 0 | 0 | -1 | 0 | 0 | -1 | 0 | 0 | -1 | 0 | 0 | -1 | 0 | 0 | -1 | 0 | 0 | -1 | 0 | 0 | -1 | 0 | 0 | -1 | 0 | 0 | -1 | 0 | 0 | -1 | 0 | 0
LLL153C80G105ME21 | Murata | 1e-06 | 20 | 4 | X6S | 0204 | 0510 | 0.0003 | 0.0005 | 0.001 | 1e-06 | 6.666667e-06 | -0.02412545 | 9.758745e-07 | 6.50583e-06 |  |  |  | -0.2689988 | 7.310012e-07 | 4.873341e-06 | -0.3932449 | 6.067551e-07 | 4.045034e-06 | -0.4873341 | 5.126659e-07 | 3.417772e-06 | -1 | 0 | 0 | -1 | 0 | 0 | -1 | 0 | 0 | -1 | 0 | 0 | -1 | 0 | 0 | -1 | 0 | 0 | -1 | 0 | 0 | -1 | 0 | 0 | -1 | 0 | 0 | -1 | 0 | 0 | -1 | 0 | 0 | -1 | 0 | 0 | -1 | 0 | 0
LLL153C80G474ME17 | Murata | 4.7e-07 | 20 | 4 | X6S | 0204 | 0510 | 0.0003 | 0.0005 | 0.001 | 4.7e-07 | 3.133333e-06 | -0.01569507 | 4.626233e-07 | 3.084155e-06 |  |  |  | -0.206278 | 3.730493e-07 | 2.486996e-06 | -0.3161435 | 3.214126e-07 | 2.14275e-06 | -0.4058296 | 2.792601e-07 | 1.861734e-06 | -1 | 0 | 0 | -1 | 0 | 0 | -1 | 0 | 0 | -1 | 0 | 0 | -1 | 0 | 0 | -1 | 0 | 0 | -1 | 0 | 0 | -1 | 0 | 0 | -1 | 0 | 0 | -1 | 0 | 0 | -1 | 0 | 0 | -1 | 0 | 0 | -1 | 0 | 0
LLL153R60G474ME17 | Murata | 4.7e-07 | 20 | 4 | X5R | 0204 | 0510 | 0.0003 | 0.0005 | 0.001 | 4.7e-07 | 3.133333e-06 | -0.01569507 | 4.626233e-07 | 3.084155e-06 |  |  |  | -0.206278 | 3.730493e-07 | 2.486996e-06 | -0.3161435 | 3.214126e-07 | 2.14275e-06 | -0.4058296 | 2.792601e-07 | 1.861734e-06 | -1 | 0 | 0 | -1 | 0 | 0 | -1 | 0 | 0 | -1 | 0 | 0 | -1 | 0 | 0 | -1 | 0 | 0 | -1 | 0 | 0 | -1 | 0 | 0 | -1 | 0 | 0 | -1 | 0 | 0 | -1 | 0 | 0 | -1 | 0 | 0 | -1 | 0 | 0
LLL15SD70E105ME01 | Murata | 1e-06 | 20 | 2.5 | X7T | 0204 | 0510 | 0.00016 | 0.0005 | 0.001 | 1e-06 | 1.25e-05 | 0 | 1e-06 | 1.25e-05 |  |  |  | -0.346382 | 6.53618e-07 | 8.170225e-06 | -1 | 0 | 0 | -1 | 0 | 0 | -1 | 0 | 0 | -1 | 0 | 0 | -1 | 0 | 0 | -1 | 0 | 0 | -1 | 0 | 0 | -1 | 0 | 0 | -1 | 0 | 0 | -1 | 0 | 0 | -1 | 0 | 0 | -1 | 0 | 0 | -1 | 0 | 0 | -1 | 0 | 0 | -1 | 0 | 0
LLL15SD70G105ME01 | Murata | 1e-06 | 20 | 4 | X7T | 0204 | 0510 | 0.00016 | 0.0005 | 0.001 | 1e-06 | 1.25e-05 | 0 | 1e-06 | 1.25e-05 |  |  |  | -0.346382 | 6.53618e-07 | 8.170225e-06 | -0.4780546 | 5.219454e-07 | 6.524318e-06 | -0.569395 | 4.30605e-07 | 5.382562e-06 | -1 | 0 | 0 | -1 | 0 | 0 | -1 | 0 | 0 | -1 | 0 | 0 | -1 | 0 | 0 | -1 | 0 | 0 | -1 | 0 | 0 | -1 | 0 | 0 | -1 | 0 | 0 | -1 | 0 | 0 | -1 | 0 | 0 | -1 | 0 | 0 | -1 | 0 | 0
LLL1U4D80E435ME22 | Murata | 4.3e-06 | 20 | 2.5 | X6T | 2404 | 0610 | 0.0004 | 0.001 | 0.0006 | 4.3e-06 | 1.791667e-05 | -0.07446809 | 3.979787e-06 | 1.658245e-05 |  |  |  | -0.4760638 | 2.252926e-06 | 9.38719e-06 | -1 | 0 | 0 | -1 | 0 | 0 | -1 | 0 | 0 | -1 | 0 | 0 | -1 | 0 | 0 | -1 | 0 | 0 | -1 | 0 | 0 | -1 | 0 | 0 | -1 | 0 | 0 | -1 | 0 | 0 | -1 | 0 | 0 | -1 | 0 | 0 | -1 | 0 | 0 | -1 | 0 | 0 | -1 | 0 | 0
LLL1U4R60G435ME22 | Murata | 4.3e-06 | 20 | 4 | X5R | 2404 | 0610 | 0.0004 | 0.001 | 0.0006 | 4.3e-06 | 1.791667e-05 | -0.07446809 | 3.979787e-06 | 1.658245e-05 |  |  |  | -0.4760638 | 2.252926e-06 | 9.38719e-06 | -0.5984043 | 1.726862e-06 | 7.195257e-06 | -0.6728723 | 1.406649e-06 | 5.861037e-06 | -1 | 0 | 0 | -1 | 0 | 0 | -1 | 0 | 0 | -1 | 0 | 0 | -1 | 0 | 0 | -1 | 0 | 0 | -1 | 0 | 0 | -1 | 0 | 0 | -1 | 0 | 0 | -1 | 0 | 0 | -1 | 0 | 0 | -1 | 0 | 0 | -1 | 0 | 0
KRM55WC71E107MH13 | Murata | 0.0001 | 20 | 25 | X7S | 2220 | 5750 | 0.0064 | 0.005 | 0.0057 | 0.0001 | 5.482456e-07 | -1 | 0 | 0 |  |  |  | -1 | 0 | 0 | -1 | 0 | 0 | -1 | 0 | 0 | -1 | 0 | 0 | -1 | 0 | 0 | -1 | 0 | 0 | -1 | 0 | 0 | -1 | 0 | 0 | -1 | 0 | 0 | -1 | 0 | 0 | -1 | 0 | 0 | -1 | 0 | 0 | -1 | 0 | 0 | -1 | 0 | 0 | -1 | 0 | 0 | -1 | 0 | 0
KRM55WR71E686MH01 | Murata | 6.8e-05 | 20 | 25 | X7R | 2220 | 5750 | 0.0064 | 0.005 | 0.0057 | 6.8e-05 | 3.72807e-07 | -1 | 0 | 0 |  |  |  | -1 | 0 | 0 | -1 | 0 | 0 | -1 | 0 | 0 | -1 | 0 | 0 | -1 | 0 | 0 | -1 | 0 | 0 | -1 | 0 | 0 | -1 | 0 | 0 | -1 | 0 | 0 | -1 | 0 | 0 | -1 | 0 | 0 | -1 | 0 | 0 | -1 | 0 | 0 | -1 | 0 | 0 | -1 | 0 | 0 | -1 | 0 | 0
KRM55WR71H336MH01 | Murata | 3.3e-05 | 20 | 50 | X7R | 2220 | 5750 | 0.0064 | 0.005 | 0.0057 | 3.3e-05 | 1.809211e-07 | -1 | 0 | 0 |  |  |  | -1 | 0 | 0 | -1 | 0 | 0 | -1 | 0 | 0 | -1 | 0 | 0 | -1 | 0 | 0 | -1 | 0 | 0 | -1 | 0 | 0 | -1 | 0 | 0 | -1 | 0 | 0 | -1 | 0 | 0 | -1 | 0 | 0 | -1 | 0 | 0 | -1 | 0 | 0 | -1 | 0 | 0 | -1 | 0 | 0 | -1 | 0 | 0
KRM55WR71H476MH13 | Murata | 4.7e-05 | 20 | 50 | X7R | 2220 | 5750 | 0.0064 | 0.005 | 0.0057 | 4.7e-05 | 2.576754e-07 | -1 | 0 | 0 |  |  |  | -1 | 0 | 0 | -1 | 0 | 0 | -1 | 0 | 0 | -1 | 0 | 0 | -1 | 0 | 0 | -1 | 0 | 0 | -1 | 0 | 0 | -1 | 0 | 0 | -1 | 0 | 0 | -1 | 0 | 0 | -1 | 0 | 0 | -1 | 0 | 0 | -1 | 0 | 0 | -1 | 0 | 0 | -1 | 0 | 0 | -1 | 0 | 0
KRM55WR71J226MH01 | Murata | 2.2e-05 | 20 | 63 | X7R | 2220 | 5750 | 0.0064 | 0.005 | 0.0057 | 2.2e-05 | 1.20614e-07 | -1 | 0 | 0 |  |  |  | -1 | 0 | 0 | -1 | 0 | 0 | -1 | 0 | 0 | -1 | 0 | 0 | -1 | 0 | 0 | -1 | 0 | 0 | -1 | 0 | 0 | -1 | 0 | 0 | -1 | 0 | 0 | -1 | 0 | 0 | -1 | 0 | 0 | -1 | 0 | 0 | -1 | 0 | 0 | -1 | 0 | 0 | -1 | 0 | 0 | -1 | 0 | 0
ZRB15XC80G106ME05 | Murata | 1e-05 | 20 | 4 | X6S | 0402 | 1005 | 0.00065 | 0.0005 | 0.001 | 1e-05 | 3.076923e-05 | -0.0462963 | 9.537037e-06 | 2.934473e-05 |  |  |  | -0.4274691 | 5.725309e-06 | 1.761633e-05 | -0.5555556 | 4.444444e-06 | 1.367521e-05 | -0.6388889 | 3.611111e-06 | 1.111111e-05 | -1 | 0 | 0 | -1 | 0 | 0 | -1 | 0 | 0 | -1 | 0 | 0 | -1 | 0 | 0 | -1 | 0 | 0 | -1 | 0 | 0 | -1 | 0 | 0 | -1 | 0 | 0 | -1 | 0 | 0 | -1 | 0 | 0 | -1 | 0 | 0 | -1 | 0 | 0
ZRB15XR60J106ME12 | Murata | 1e-05 | 20 | 6.3 | X5R | 0402 | 1005 | 0.00065 | 0.0005 | 0.001 | 1e-05 | 3.076923e-05 | -0.06856404 | 9.31436e-06 | 2.865957e-05 |  |  |  | -0.457956 | 5.42044e-06 | 1.667828e-05 | -0.5795602 | 4.204398e-06 | 1.293661e-05 | -0.6558862 | 3.441138e-06 | 1.058812e-05 | -0.7309185 | 2.690815e-06 | 8.279431e-06 | -0.7956016 | 2.043984e-06 | 6.289183e-06 | -1 | 0 | 0 | -1 | 0 | 0 | -1 | 0 | 0 | -1 | 0 | 0 | -1 | 0 | 0 | -1 | 0 | 0 | -1 | 0 | 0 | -1 | 0 | 0 | -1 | 0 | 0 | -1 | 0 | 0 | -1 | 0 | 0
ZRB15XR61A475ME01 | Murata | 4.7e-06 | 20 | 10 | X5R | 0402 | 1005 | 0.00065 | 0.0005 | 0.001 | 4.7e-06 | 1.446154e-05 | 0.007712082 | 4.736247e-06 | 1.457307e-05 |  |  |  | -0.2287918 | 3.624679e-06 | 1.115286e-05 | -0.3496144 | 3.056812e-06 | 9.405576e-06 | -0.4421594 | 2.621851e-06 | 8.067234e-06 | -0.5449871 | 2.13856e-06 | 6.580186e-06 | -0.6452442 | 1.667352e-06 | 5.130314e-06 | -0.7953728 | 9.617481e-07 | 2.959225e-06 | -1 | 0 | 0 | -1 | 0 | 0 | -1 | 0 | 0 | -1 | 0 | 0 | -1 | 0 | 0 | -1 | 0 | 0 | -1 | 0 | 0 | -1 | 0 | 0 | -1 | 0 | 0 | -1 | 0 | 0
ZRB186R60G226ME11 | Murata | 2.2e-05 | 20 | 4 | X5R | 0603 | 1608 | 0.0006 | 0.0008 | 0.0016 | 2.2e-05 | 2.864583e-05 | -0.06875 | 2.04875e-05 | 2.667643e-05 |  |  |  | -0.473125 | 1.159125e-05 | 1.509277e-05 | -0.59375 | 8.9375e-06 | 1.163737e-05 | -0.668125 | 7.30125e-06 | 9.506836e-06 | -1 | 0 | 0 | -1 | 0 | 0 | -1 | 0 | 0 | -1 | 0 | 0 | -1 | 0 | 0 | -1 | 0 | 0 | -1 | 0 | 0 | -1 | 0 | 0 | -1 | 0 | 0 | -1 | 0 | 0 | -1 | 0 | 0 | -1 | 0 | 0 | -1 | 0 | 0
ZRB186R60J226ME11 | Murata | 2.2e-05 | 20 | 6.3 | X5R | 0603 | 1608 | 0.0006 | 0.0008 | 0.0016 | 2.2e-05 | 2.864583e-05 | -0.06875 | 2.04875e-05 | 2.667643e-05 |  |  |  | -0.473125 | 1.159125e-05 | 1.509277e-05 | -0.59375 | 8.9375e-06 | 1.163737e-05 | -0.668125 | 7.30125e-06 | 9.506836e-06 | -0.741875 | 5.67875e-06 | 7.394206e-06 | -0.804375 | 4.30375e-06 | 5.603841e-06 | -1 | 0 | 0 | -1 | 0 | 0 | -1 | 0 | 0 | -1 | 0 | 0 | -1 | 0 | 0 | -1 | 0 | 0 | -1 | 0 | 0 | -1 | 0 | 0 | -1 | 0 | 0 | -1 | 0 | 0 | -1 | 0 | 0
ZRB188R61A226ME05 | Murata | 2.2e-05 | 20 | 10 | X5R | 0603 | 1608 | 0.0008 | 0.0008 | 0.0016 | 2.2e-05 | 2.1484375e-05 | -0.05113636 | 2.0875e-05 | 2.038574e-05 |  |  |  | -0.4147727 | 1.2875e-05 | 1.257324e-05 | -0.5369318 | 1.01875e-05 | 9.94873e-06 | -0.6164773 | 8.4375e-06 | 8.239746e-06 | -0.6977273 | 6.65e-06 | 6.494140625e-06 | -0.7681818 | 5.1e-06 | 4.98046875e-06 | -0.8676136 | 2.9125e-06 | 2.844238e-06 | -1 | 0 | 0 | -1 | 0 | 0 | -1 | 0 | 0 | -1 | 0 | 0 | -1 | 0 | 0 | -1 | 0 | 0 | -1 | 0 | 0 | -1 | 0 | 0 | -1 | 0 | 0 | -1 | 0 | 0
ZRB18AC80E476ME01 | Murata | 4.7e-05 | 20 | 2.5 | X6S | 0603 | 1608 | 0.001 | 0.0008 | 0.0016 | 4.7e-05 | 3.671875e-05 | -0.07207207 | 4.361261e-05 | 3.407235e-05 |  |  |  | -0.4714715 | 2.484084e-05 | 1.940691e-05 | -1 | 0 | 0 | -1 | 0 | 0 | -1 | 0 | 0 | -1 | 0 | 0 | -1 | 0 | 0 | -1 | 0 | 0 | -1 | 0 | 0 | -1 | 0 | 0 | -1 | 0 | 0 | -1 | 0 | 0 | -1 | 0 | 0 | -1 | 0 | 0 | -1 | 0 | 0 | -1 | 0 | 0 | -1 | 0 | 0
ZRB18AR60J476ME01 | Murata | 4.7e-05 | 20 | 6.3 | X5R | 0603 | 1608 | 0.001 | 0.0008 | 0.0016 | 4.7e-05 | 3.671875e-05 | -0.075 | 4.3475e-05 | 3.396484375e-05 |  |  |  | -0.48125 | 2.438125e-05 | 1.904785e-05 | -0.603125 | 1.8653125e-05 | 1.457275e-05 | -0.675 | 1.5275e-05 | 1.193359375e-05 | -0.7478125 | 1.18528125e-05 | 9.26001e-06 | -0.8103125 | 8.9153125e-06 | 6.965088e-06 | -1 | 0 | 0 | -1 | 0 | 0 | -1 | 0 | 0 | -1 | 0 | 0 | -1 | 0 | 0 | -1 | 0 | 0 | -1 | 0 | 0 | -1 | 0 | 0 | -1 | 0 | 0 | -1 | 0 | 0 | -1 | 0 | 0
ZRB18AR61A226ME01 | Murata | 2.2e-05 | 20 | 10 | X5R | 0603 | 1608 | 0.001 | 0.0008 | 0.0016 | 2.2e-05 | 1.71875e-05 | -0.05325444 | 2.08284e-05 | 1.627219e-05 |  |  |  | -0.3846154 | 1.353846e-05 | 1.057692e-05 | -0.5153846 | 1.066154e-05 | 8.329327e-06 | -0.6005917 | 8.786982e-06 | 6.86483e-06 | -0.6887574 | 6.847337e-06 | 5.349482e-06 | -0.7627219 | 5.220118e-06 | 4.078217e-06 | -0.8597633 | 3.085207e-06 | 2.410318e-06 | -1 | 0 | 0 | -1 | 0 | 0 | -1 | 0 | 0 | -1 | 0 | 0 | -1 | 0 | 0 | -1 | 0 | 0 | -1 | 0 | 0 | -1 | 0 | 0 | -1 | 0 | 0 | -1 | 0 | 0
KRM55WR72A156MH01 | Murata | 1.5e-05 | 20 | 100 | X7R | 2220 | 5750 | 0.0064 | 0.005 | 0.0057 | 1.5e-05 | 8.223684e-08 | -1 | 0 | 0 |  |  |  | -1 | 0 | 0 | -1 | 0 | 0 | -1 | 0 | 0 | -1 | 0 | 0 | -1 | 0 | 0 | -1 | 0 | 0 | -1 | 0 | 0 | -1 | 0 | 0 | -1 | 0 | 0 | -1 | 0 | 0 | -1 | 0 | 0 | -1 | 0 | 0 | -1 | 0 | 0 | -1 | 0 | 0 | -1 | 0 | 0 | -1 | 0 | 0
KRM55WR72A226MH01 | Murata | 2.2e-05 | 20 | 100 | X7R | 2220 | 5750 | 0.0064 | 0.005 | 0.0057 | 2.2e-05 | 1.20614e-07 | -1 | 0 | 0 |  |  |  | -1 | 0 | 0 | -1 | 0 | 0 | -1 | 0 | 0 | -1 | 0 | 0 | -1 | 0 | 0 | -1 | 0 | 0 | -1 | 0 | 0 | -1 | 0 | 0 | -1 | 0 | 0 | -1 | 0 | 0 | -1 | 0 | 0 | -1 | 0 | 0 | -1 | 0 | 0 | -1 | 0 | 0 | -1 | 0 | 0 | -1 | 0 | 0
KRM55WR7YA476MH01 | Murata | 4.7e-05 | 20 | 35 | X7R | 2220 | 5750 | 0.0064 | 0.005 | 0.0057 | 4.7e-05 | 2.576754e-07 | -1 | 0 | 0 |  |  |  | -1 | 0 | 0 | -1 | 0 | 0 | -1 | 0 | 0 | -1 | 0 | 0 | -1 | 0 | 0 | -1 | 0 | 0 | -1 | 0 | 0 | -1 | 0 | 0 | -1 | 0 | 0 | -1 | 0 | 0 | -1 | 0 | 0 | -1 | 0 | 0 | -1 | 0 | 0 | -1 | 0 | 0 | -1 | 0 | 0 | -1 | 0 | 0
KRT31KC8YA106KH01 | Murata | 1e-05 | 10 | 35 | X6S | 1206 | 3216 | 0.0027 | 0.0016 | 0.0032 | 1e-05 | 7.233796e-07 | -1 | 0 | 0 |  |  |  | -1 | 0 | 0 | -1 | 0 | 0 | -1 | 0 | 0 | -1 | 0 | 0 | -1 | 0 | 0 | -1 | 0 | 0 | -1 | 0 | 0 | -1 | 0 | 0 | -1 | 0 | 0 | -1 | 0 | 0 | -1 | 0 | 0 | -1 | 0 | 0 | -1 | 0 | 0 | -1 | 0 | 0 | -1 | 0 | 0 | -1 | 0 | 0
KRT31KR71H475KH01 | Murata | 4.7e-06 | 10 | 50 | X7R | 1206 | 3216 | 0.0027 | 0.0016 | 0.0032 | 4.7e-06 | 3.399884e-07 | -1 | 0 | 0 |  |  |  | -1 | 0 | 0 | -1 | 0 | 0 | -1 | 0 | 0 | -1 | 0 | 0 | -1 | 0 | 0 | -1 | 0 | 0 | -1 | 0 | 0 | -1 | 0 | 0 | -1 | 0 | 0 | -1 | 0 | 0 | -1 | 0 | 0 | -1 | 0 | 0 | -1 | 0 | 0 | -1 | 0 | 0 | -1 | 0 | 0 | -1 | 0 | 0